## 結晶構造因子
結晶構造因子
s^2 | hkl | F_hkl sc | F_hkl bcc | F_hkl fcc | F_hkl diamond
1 | 100 | 1 | 0 | 0 | 0
2 | 110 | 1 | 2 | 0 | 0
3 | 111 | 1 | 0 | 4 | 4-4i
4 | 200 | 1 | 2 | 4 | 0
5 | 210 | 1 | 0 | 0 | 0
6 | 211 | 1 | 2 | 0 | 0
8 | 220 | 1 | 2 | 4 | 8
9 | 221 | 1 | 0 | 0 | 0
10 | 310 | 1 | 2 | 0 | 0
11 | 311 | 1 | 0 | 4 | 4+4i
12 | 222 | 1 | 2 | 4 | 0
13 | 320 | 1 | 0 | 0 | 0
14 | 321 | 1 | 2 | 0 | 0
16 | 400 | 1 | 2 | 4 | 8
17 | 410 | 1 | 0 | 0 | 0
18 | 330 | 1 | 2 | 0 | 0
18 | 411 | 1 | 2 | 0 | 0
19 | 331 | 1 | 0 | 4 | 4-4i
20 | 420 | 1 | 2 | 4 | 0
21 | 421 | 1 | 0 | 0 | 0
22 | 332 | 1 | 2 | 0 | 0
24 | 422 | 1 | 2 | 4 | 8
25 | 430 | 1 | 0 | 0 | 0
25 | 500 | 1 | 0 | 0 | 0
26 | 431 | 1 | 2 | 0 | 0
26 | 510 | 1 | 2 | 0 | 0
27 | 333 | 1 | 0 | 4 | 4+4i
27 | 511 | 1 | 0 | 4 | 4-4i
29 | 432 | 1 | 0 | 0 | 0
29 | 520 | 1 | 0 | 0 | 0

## 0419_reuslt_Fe
λ(Kα線) | 1.54187 | Å |  | 格子定数 | 2.877047 | 0
λ(Kα1線) | 1.540562 | Å
λ(Kα2線) | 1.54439 | Å
j | 2θ^obs. (deg) | d_hkl (Å) | 1/d^2_hkl (Å^-2) | (d_1/d_j)^2 | s^2 = 1 |  | hkl | 2sinθ | sλ
1 | 44.53773 | 2.03438 | 0.2416217 | 1 | 1 | 2 | 110 | 0.7579067 | 2.180533
2 | 64.88588 | 1.43708 | 0.484215 | 2.004021 | 2.004021 | 4.008042 | 200 | 1.072919 | 3.086838
3 | 82.2236 | 1.17247 | 0.7274383 | 3.01065 | 3.01065 | 6.0213 | 211 | 1.315061 | 3.783492
4 | 98.86211 | 1.01489 | 0.9708715 | 4.018147 | 4.018147 | 8.036294 | 220 | 1.519248 | 4.370948

## 0419_reuslt_Cu
λ(Kα線) | 1.54187 | Å |  | 格子定数 | 3.62669 | 0
λ(Kα1線) | 1.540562 | Å
λ(Kα2線) | 1.54439 | Å
j | 2θ^obs. (deg) | d_hkl (Å) | 1/d^2_hkl (Å^-2) | (d_1/d_j)^2 | s^2 = 1 |  |  | hkl | 2sinθ | sλ
1 | 43.20764 | 2.093871 | 0.2280869 | 1 | 1 | 2 | 3 | 111 | 0.7363731 | 2.670597
2 | 50.34267 | 1.812572 | 0.3043753 | 1.334471 | 1.334471 | 2.668942 | 4.003413 | 200 | 0.8506531 | 3.085055
3 | 74.02851 | 1.280594 | 0.6097857 | 2.67348 | 2.67348 | 5.34696 | 8.02044 | 220 | 1.204027 | 4.366635
4 | 89.84535 | 1.091741 | 0.8389975 | 3.678412 | 3.678412 | 7.356824 | 11.03524 | 311 | 1.412304 | 5.121988
5 | 95.06336 | 1.045122 | 0.9155163 | 4.013893 | 4.013893 | 8.027786 | 12.04168 | 222 | 1.475302 | 5.350462

## 0419_reuslt_Si
λ(Kα線) | 1.54187 | Å |  | 格子定数 | 5.456767 | 0
λ(Kα1線) | 1.540562 | Å
λ(Kα2線) | 1.54439 | Å
j | 2θ^obs. (deg) | d_hkl (Å) | 1/d^2_hkl (Å^-2) | (d_1/d_j)^2 | s^2 = 1 |  |  | hkl | 2sinθ | sλ
1 | 28.32881 | 3.150466 | 0.1007512 | 1 | 1 | 2 | 3 | 111 | 0.4894101 | 2.670597
2 | 47.19327 | 1.925916 | 0.2696033 | 2.675931 | 2.675931 | 5.351861 | 8.027792 | 220 | 0.8005904 | 4.368636
3 | 56.03074 | 1.641306 | 0.3712113 | 3.684433 | 3.684433 | 7.368867 | 11.0533 | 311 | 0.9394168 | 5.126179
4 | 69.03819 | 1.360439 | 0.5403082 | 5.362794 | 5.362794 | 10.72559 | 16.08838 | 400 | 1.133362 | 6.184491
5 | 76.28483 | 1.248239 | 0.6418074 | 6.370218 | 6.370218 | 12.74044 | 19.11065 | 331 | 1.235237 | 6.740398
6 | 87.95009 | 1.110305 | 0.811176 | 8.051275 | 8.051275 | 16.10255 | 24.15383 | 422 | 1.38869 | 7.577758
7 | 94.87411 | 1.046706 | 0.912748 | 9.059422 | 9.059422 | 18.11884 | 27.17827 | 333 or 511 | 1.473069 | 8.038197

## 0426_reuslt_NaCl
λ(Kα線) | 1.54187 | Å
λ(Kα1線) | 1.540562 | Å
λ(Kα2線) | 1.54439 | Å
j | 2θ^obs. (deg) | d_hkl (Å) | 1/d^2_hkl (Å^-2) | (d_1/d_j)^2 | s^2 | 結果
1 | 1 | 88.34376 | 0.0001281292 | 1 | 1 | 1

## 0426_reuslt_KCl
λ(Kα線) | 1.54187 | Å
λ(Kα1線) | 1.540562 | Å
λ(Kα2線) | 1.54439 | Å
j | 2θ^obs. (deg) | d_hkl (Å) | 1/d^2_hkl (Å^-2) | (d_1/d_j)^2 | s^2 | 結果
1 | 1 | 88.34376 | 0.0001281292 | 1 | 1 | 1

## 0426_reuslt_CsCl
λ(Kα線) | 1.54187 | Å
λ(Kα1線) | 1.540562 | Å
λ(Kα2線) | 1.54439 | Å
j | 2θ^obs. (deg) | d_hkl (Å) | 1/d^2_hkl (Å^-2) | (d_1/d_j)^2 | s^2 | 結果
1 | 1 | 88.34376 | 0.0001281292 | 1 | 1 | 1