## 0628_n-Ge
| B= | 0 | 100 | 50 | -50 | -100 |  | 100 | 50 | -50 | -100 |  | B (mT) | γ(S) |  | R (m3/C) | n (1/cm3) | μ (cm2/Vs)
I(mA) | VR(mV) | VH(mV) | VH(mV) | VH(mV) | VH(mV) | VH(mV) |  | ΔVH(mV) | ΔVH(mV) | ΔVH(mV) | ΔVH(mV) |  | 100 | -1.436258 | 0 | -0.01436258 | 434615409676491.2 | 4319.372
-2.4 | -213.05 | -6.103 | -2.65 | -4.388 | -7.855 | -9.639 |  | 3.453 | 1.715 | -1.752 | -3.536 |  | 50 | -0.7131423 | 0 | -0.01426285 | 437654391423826 | 4289.379
-2.2 | -195.4 | -5.598 | -2.433 | -4.024 | -7.204 | -8.842 |  | 3.165 | 1.574 | -1.606 | -3.244 |  | -50 | 0.7315192 | 0 | -0.01463038 | 426659819104768.9 | 4399.912
-2 | -177.488 | -5.086 | -2.209 | -3.655 | -6.544 | -8.031 |  | 2.877 | 1.431 | -1.458 | -2.945 |  | -100 | 1.474938 | 0 | -0.01474938 | 423217470844319.8 | 4435.7
-1.8 | -159.85 | -4.58 | -1.989 | -3.292 | -5.894 | -7.232 |  | 2.591 | 1.288 | -1.314 | -2.652
-1.6 | -141.967 | -4.067 | -1.766 | -2.922 | -5.233 | -6.422 |  | 2.301 | 1.145 | -1.166 | -2.355 |  | σ(S/cm)
-1.4 | -124.338 | -3.561 | -1.546 | -2.559 | -4.582 | -5.624 |  | 2.015 | 1.002 | -1.021 | -2.063 |  | 0.300738 | 0
-1.2 | -106.425 | -3.048 | -1.323 | -2.189 | -3.921 | -4.812 |  | 1.725 | 0.859 | -0.873 | -1.764
-1 | -88.792 | -2.542 | -1.103 | -1.826 | -3.27 | -4.014 |  | 1.439 | 0.716 | -0.728 | -1.472 |  | e (C)
-0.8 | -71.177 | -2.036 | -0.883 | -1.462 | -2.619 | -3.216 |  | 1.153 | 0.574 | -0.583 | -1.18 |  | 1.602e-19
-0.6 | -53.313 | -1.525 | -0.66 | -1.094 | -1.959 | -2.405 |  | 0.865 | 0.431 | -0.434 | -0.88
-0.4 | -35.693 | -1.019 | -0.44 | -0.73 | -1.309 | -1.607 |  | 0.579 | 0.289 | -0.29 | -0.588
-0.2 | -17.78 | -0.5 | -0.216 | -0.361 | -0.648 | -0.795 |  | 0.284 | 0.139 | -0.148 | -0.295
0 | 0 | 0.004 | 0.004 | 0.003 | 0.004 | 0.003 |  | 0 | -0.001 | 0 | -0.001
0.2 | 17.47 | 0.505 | 0.224 | 0.366 | 0.653 | 0.801 |  | -0.281 | -0.139 | 0.148 | 0.296
0.4 | 35.365 | 1.018 | 0.446 | 0.736 | 1.314 | 1.613 |  | -0.572 | -0.282 | 0.296 | 0.595
0.6 | 52.972 | 1.523 | 0.666 | 1.099 | 1.965 | 2.41 |  | -0.857 | -0.424 | 0.442 | 0.887
0.8 | 70.87 | 2.036 | 0.889 | 1.468 | 2.626 | 3.221 |  | -1.147 | -0.568 | 0.59 | 1.185
1 | 88.48 | 2.541 | 1.108 | 1.831 | 3.275 | 4.019 |  | -1.433 | -0.71 | 0.734 | 1.478
1.2 | 106.115 | 3.047 | 1.328 | 2.195 | 3.927 | 4.818 |  | -1.719 | -0.852 | 0.88 | 1.771
1.4 | 124.017 | 3.559 | 1.552 | 2.564 | 4.588 | 5.629 |  | -2.007 | -0.995 | 1.029 | 2.07
1.6 | 141.628 | 4.064 | 1.771 | 2.927 | 5.238 | 6.426 |  | -2.293 | -1.137 | 1.174 | 2.362
1.8 | 159.522 | 4.577 | 1.994 | 3.296 | 5.898 | 7.237 |  | -2.583 | -1.281 | 1.321 | 2.66
2 | 177.13 | 5.082 | 2.213 | 3.66 | 6.548 | 8.035 |  | -2.869 | -1.422 | 1.466 | 2.953
2.2 | 194.775 | 5.588 | 2.435 | 4.024 | 7.2 | 8.833 |  | -3.153 | -1.564 | 1.612 | 3.245
2.4 | 212.67 | 6.1 | 2.658 | 4.393 | 7.861 | 9.645 |  | -3.442 | -1.707 | 1.761 | 3.545
温度特性
T(K) | VR(mV) | VH0(mV) | VH100(mV) |  | ΔVH(mV) | 1000/T (1/K) | σ(S/cm) |  | R (m3/C) |  | n (1/cm3) | μ (cm2/Vs)
298.15 | 88.48 | 2.541 | 1.108 |  | -1.433 | 3.354016 | 0.3013864 | -0.5208764 | -0.01433 | -1.433 | 435603437085360.1 | 4309.575
303.15 | 94.714 | 2.748 | 1.325 |  | -1.423 | 3.298697 | 0.2815494 | -0.5504454 | -0.01423 | -1.423 | 438664599679072.9 | 4279.501
313.15 | 98.06 | 2.876 | 1.486 |  | -1.39 | 3.193358 | 0.2719423 | -0.5655232 | -0.0139 | -1.39 | 449078939095914.3 | 4180.258
323.15 | 99.4 | 2.93 | 1.622 |  | -1.308 | 3.094538 | 0.2682763 | -0.5714177 | -0.01308 | -1.308 | 477232205919970.1 | 3933.653
333.15 | 97.913 | 2.936 | 1.742 |  | -1.194 | 3.001651 | 0.2723506 | -0.5648716 | -0.01194 | -1.194 | 522797089902278.8 | 3590.811
343.15 | 91.347 | 2.786 | 1.779 |  | -1.007 | 2.914177 | 0.2919271 | -0.5347256 | -0.01007 | -1.007 | 619880561413426.9 | 3028.431
353.15 | 80.915 | 2.51 | 1.724 |  | -0.786 | 2.831658 | 0.3295639 | -0.4820603 | -0.00786 | -0.786 | 794172678553843.5 | 2363.8
363.15 | 67.67 | 2.16 | 1.582 |  | -0.578 | 2.753683 | 0.3940693 | -0.4044274 | -0.00578 | -0.578 | 1079964922739309.4 | 1738.266
373.15 | 55.42 | 1.81 | 1.396 |  | -0.414 | 2.679887 | 0.4811741 | -0.3176978 | -0.00414 | -0.414 | 1507777114355847 | 1245.055
383.15 | 45.374 | 1.523 | 1.22 |  | -0.303 | 2.609944 | 0.5877081 | -0.2308383 | -0.00303 | -0.303 | 2060131106743633.8 | 911.2361
393.15 | 35.664 | 1.27 | 1.05 |  | -0.22 | 2.543558 | 0.7477195 | -0.1262613 | -0.0022 | -0.22 | 2837362387924186 | 661.6235
403.15 | 28.202 | 1.076 | 0.918 |  | -0.158 | 2.480466 | 0.9455594 | -0.02431118 | -0.00158 | -0.158 | 3950757755337473 | 475.166

## 0628_p-Ge
| B= | 0 | 100 | 50 | -50 | -100 |  | 100 | 50 | -50 | -100 |  | B (mT) | γ(S) |  | R (m3/C) | p (1/cm3) | μ (cm2/Vs)
I(mA) | VR(mV) | VH(mV) | VH(mV) | VH(mV) | VH(mV) | VH(mV) |  | ΔVH(mV) | ΔVH(mV) | ΔVH(mV) | ΔVH(mV) |  | 100 | 0.8585 | 0 | 0.008585 | 727105096497751.4 | -3475.063
-2.4 | -157.97 | 5.059 | 3 | 4.002 | 6.104 | 7.142 |  | -2.059 | -1.057 | 1.045 | 2.083 |  | 50 | 0.4331231 | 0 | 0.008662462 | 720603171017578.5 | -3506.418
-2.2 | -144.9 | 4.64 | 2.752 | 3.689 | 5.599 | 6.551 |  | -1.888 | -0.951 | 0.959 | 1.911 |  | -50 | -0.4366808 | 0 | 0.008733615 | 714732327740133.8 | -3535.22
-2 | -131.57 | 4.213 | 2.499 | 3.349 | 5.084 | 5.948 |  | -1.714 | -0.864 | 0.871 | 1.735 |  | -100 | -0.8705462 | 0 | 0.008705462 | 717043803577166.8 | -3523.824
-1.8 | -118.51 | 3.795 | 2.251 | 3.017 | 4.579 | 5.358 |  | -1.544 | -0.778 | 0.784 | 1.563
-1.6 | -105.14 | 3.366 | 1.997 | 2.676 | 4.063 | 4.753 |  | -1.369 | -0.69 | 0.697 | 1.387 |  | σ(S/cm)
-1.4 | -92.08 | 2.948 | 1.749 | 2.344 | 3.558 | 4.162 |  | -1.199 | -0.604 | 0.61 | 1.214 |  | 0.4047831 | 0
-1.2 | -78.74 | 2.521 | 1.495 | 2.004 | 3.042 | 3.559 |  | -1.026 | -0.517 | 0.521 | 1.038
-1 | -65.69 | 2.103 | 1.247 | 1.672 | 2.538 | 2.969 |  | -0.856 | -0.431 | 0.435 | 0.866 |  | e (C)
-0.8 | -52.61 | 1.684 | 0.999 | 1.339 | 2.032 | 2.377 |  | -0.685 | -0.345 | 0.348 | 0.693 |  | 1.602e-19
-0.6 | -39.29 | 1.257 | 0.746 | 0.999 | 1.517 | 1.774 |  | -0.511 | -0.258 | 0.26 | 0.517
-0.4 | -26.22 | 0.839 | 0.497 | 0.666 | 1.012 | 1.183 |  | -0.342 | -0.173 | 0.173 | 0.344
-0.2 | -12.89 | 0.412 | 0.245 | 0.327 | 0.496 | 0.58 |  | -0.167 | -0.085 | 0.084 | 0.168
0 | 0.19 | -0.007 | -0.004 | -0.006 | -0.009 | -0.011 |  | 0.003 | 0.001 | -0.002 | -0.004
0.2 | 13.25 | -0.425 | -0.252 | -0.338 | -0.514 | -0.602 |  | 0.173 | 0.087 | -0.089 | -0.177
0.4 | 26.59 | -0.853 | -0.505 | -0.678 | -1.03 | -1.206 |  | 0.348 | 0.175 | -0.177 | -0.353
0.6 | 39.66 | -1.271 | -0.754 | -1.011 | -1.535 | -1.797 |  | 0.517 | 0.26 | -0.264 | -0.526
0.8 | 52.98 | -1.698 | -1.007 | -1.35 | -2.05 | -2.4 |  | 0.691 | 0.348 | -0.352 | -0.702
1 | 66.05 | -2.116 | -1.255 | -1.683 | -2.555 | -2.992 |  | 0.861 | 0.433 | -0.439 | -0.876
1.2 | 79.12 | -2.535 | -1.503 | -2.016 | -3.06 | -3.583 |  | 1.032 | 0.519 | -0.525 | -1.048
1.4 | 92.43 | -2.961 | -1.756 | -2.355 | -3.574 | -4.185 |  | 1.205 | 0.606 | -0.613 | -1.224
1.6 | 105.51 | -3.379 | -2.004 | -2.688 | -4.08 | -4.777 |  | 1.375 | 0.691 | -0.701 | -1.398
1.8 | 118.85 | -3.807 | -2.258 | -3.027 | -4.595 | -5.38 |  | 1.549 | 0.78 | -0.788 | -1.573
2 | 131.91 | -4.224 | -2.505 | -3.36 | -5.1 | -5.971 |  | 1.719 | 0.864 | -0.876 | -1.747
2.2 | 144.97 | -4.643 | -2.753 | -3.692 | -5.605 | -6.562 |  | 1.89 | 0.951 | -0.962 | -1.919
2.4 | 158.3 | -5.069 | -3.006 | -4.031 | -6.12 | -7.165 |  | 2.063 | 1.038 | -1.051 | -2.096
温度特性
T(K) | VR(mV) | VH0(mV) | VH100(mV) |  | ΔVH(mV) | 1000/T (1/K) | σ(S/cm) |  | R (m3/C) |  | p (1/cm3) | log | μ (cm2/Vs) | log | log T
298.15 | 66.05 | -2.116 | -1.255 |  | 0.861 | 3.354016 | 0.4037345 | -0.3939041 | 0.00861 | 0.861 | 724993873801766.2 | 14.86033 | 3485.182 | 3.542226 | 2.474435
303.15 | 33.53 | -2.339 | -1.482 |  | 0.857 | 3.298697 | 0.7953077 | -0.09946482 | 0.00857 | 0.857 | 728377742524295.1 | 14.86236 | 6815.787 | 3.833516 | 2.481658
313.15 | 50.89 | -2.618 | -1.763 |  | 0.855 | 3.193358 | 0.524006 | -0.2806637 | 0.00855 | 0.855 | 730081550109147.2 | 14.86337 | 4480.252 | 3.651302 | 2.495752
323.15 | 70.84 | -2.931 | -2.078 |  | 0.853 | 3.094538 | 0.3764352 | -0.4243098 | 0.00853 | 0.853 | 731793347413037.1 | 14.86439 | 3210.992 | 3.506639 | 2.509404
333.15 | 82.27 | -3.232 | -2.39 |  | 0.842 | 3.001651 | 0.324136 | -0.4892728 | 0.00842 | 0.842 | 741353593044324 | 14.87003 | 2729.225 | 3.436039 | 2.52264
343.15 | 86.46 | -3.502 | -2.689 |  | 0.813 | 2.914177 | 0.3084278 | -0.5108465 | 0.00813 | 0.813 | 767797940151686.5 | 14.88525 | 2507.518 | 3.399244 | 2.535484
353.15 | 83.04 | -3.679 | -2.931 |  | 0.748 | 2.831658 | 0.3211304 | -0.4933186 | 0.00748 | 0.748 | 834518349389466.6 | 14.92144 | 2402.055 | 3.380583 | 2.547959
363.15 | 87.52 | -3.577 | -2.976 |  | 0.601 | 2.753683 | 0.3046923 | -0.5161386 | 0.00601 | 0.601 | 1038635150321665.4 | 15.01646 | 1831.2 | 3.262736 | 2.560086
373.15 | 83.92 | -3.517 | -3.05 |  | 0.467 | 2.679887 | 0.3177629 | -0.4978967 | 0.00467 | 0.467 | 1336658940777988.8 | 15.12602 | 1483.953 | 3.17142 | 2.571883
383.15 | 75.47 | -3.108 | -2.836 |  | 0.272 | 2.609944 | 0.3533413 | -0.4518056 | 0.00272 | 0.272 | 2294925460821030.5 | 15.36077 | 961.0883 | 2.982763 | 2.583369
393.15 | 65.18 | -2.585 | -2.46 |  | 0.125 | 2.543558 | 0.4091235 | -0.3881456 | 0.00125 | 0.125 | 4993757802746566 | 15.69843 | 511.4043 | 2.708764 | 2.594558
403.15 | 52.64 | -1.897 | -1.896 |  | 0.001 | 2.480466 | 0.5065856 | -0.2953471 | 1e-05 | 0.001 | 6.2422e+17 | 17.79534 | 5.065856 | 0.7046529 | 2.605467
413.15 | 42.4 | -1.319 | -1.379 |  | -0.06 | 2.420428 | 0.6289308 | -0.2013971 | -0.0006 | -0.06 | -10403662089055340 | 16.01719 | -377.3585 | 2.576754 | 2.616108

## 0705_p-Ge
| B= | 0 | 102.1 | 51.4 | -50.7 | -101.2 |  | 102.1 | 51.4 | -50.7 | -101.2 |  | B (mT) | γ(S) |  | R (m3/C) | p (1/cm3) | μ (cm2/Vs)
I(mA) | VR(mV) | VH(mV) | VH(mV) | VH(mV) | VH(mV) | VH(mV) |  | ΔVH(mV) | ΔVH(mV) | ΔVH(mV) | ΔVH(mV) |  | 102.1 | 0.9020769 | 0 | 0.008835229 | -706512186789620.6 | -3575.642
-2.4 | -157.95 | 5.115 | 2.951 | 3.998 | 6.17 | 7.23 |  | -2.164 | -1.117 | 1.055 | 2.115 |  | 51.4 | 0.4654462 | 0 | 0.009055373 | -689336319948447 | -3664.735
-2.2 | -144.88 | 4.692 | 2.707 | 3.667 | 5.659 | 6.633 |  | -1.985 | -1.025 | 0.967 | 1.941 |  | -50.7 | -0.4398538 | 0 | 0.008675618 | -719510363536457.6 | -3511.047
-2 | -131.55 | 4.26 | 2.458 | 3.329 | 5.139 | 6.022 |  | -1.802 | -0.931 | 0.879 | 1.762 |  | -101.2 | -0.8827423 | 0 | 0.00872275 | -715622618903217.6 | -3530.122
-1.8 | -118.5 | 3.838 | 2.214 | 2.999 | 4.629 | 5.425 |  | -1.624 | -0.839 | 0.791 | 1.587
-1.6 | -105.12 | 3.405 | 1.964 | 2.66 | 4.106 | 4.813 |  | -1.441 | -0.745 | 0.701 | 1.408 |  | σ(S/cm)
-1.4 | -92.07 | 2.982 | 1.72 | 2.33 | 3.596 | 4.215 |  | -1.262 | -0.652 | 0.614 | 1.233 |  | 0.4047028 | 0
-1.2 | -78.73 | 2.55 | 1.47 | 1.992 | 3.075 | 3.604 |  | -1.08 | -0.558 | 0.525 | 1.054
-1 | -65.68 | 2.128 | 1.226 | 1.662 | 2.565 | 3.007 |  | -0.902 | -0.466 | 0.437 | 0.879 |  | e (C)
-0.8 | -52.6 | 1.704 | 0.981 | 1.33 | 2.055 | 2.408 |  | -0.723 | -0.374 | 0.351 | 0.704 |  | 1.602e-19
-0.6 | -39.28 | 1.273 | 0.732 | 0.993 | 1.534 | 1.798 |  | -0.541 | -0.28 | 0.261 | 0.525
-0.4 | -26.21 | 0.85 | 0.488 | 0.662 | 1.024 | 1.2 |  | -0.362 | -0.188 | 0.174 | 0.35
-0.2 | -12.87 | 0.418 | 0.239 | 0.325 | 0.504 | 0.59 |  | -0.179 | -0.093 | 0.086 | 0.172
0 | 0.02 | 0.01 | -0.001 | 0.001 | 0.002 | 0.001 |  | -0.011 | -0.009 | -0.008 | -0.009
0.2 | 13.26 | -0.428 | -0.249 | -0.336 | -0.517 | -0.607 |  | 0.179 | 0.092 | -0.089 | -0.179
0.4 | 26.61 | -0.86 | -0.498 | -0.674 | -1.038 | -1.218 |  | 0.362 | 0.186 | -0.178 | -0.358
0.6 | 39.68 | -1.283 | -0.742 | -1.005 | -1.549 | -1.816 |  | 0.541 | 0.278 | -0.266 | -0.533
0.8 | 53.01 | -1.714 | -0.991 | -1.342 | -2.069 | -2.425 |  | 0.723 | 0.372 | -0.355 | -0.711
1 | 66.09 | -2.137 | -1.235 | -1.673 | -2.579 | -3.024 |  | 0.902 | 0.464 | -0.442 | -0.887
1.2 | 79.16 | -2.56 | -1.479 | -2.003 | -3.09 | -3.622 |  | 1.081 | 0.557 | -0.53 | -1.062
1.4 | 92.48 | -2.991 | -1.727 | -2.34 | -3.609 | -4.232 |  | 1.264 | 0.651 | -0.618 | -1.241
1.6 | 105.57 | -3.415 | -1.972 | -2.671 | -4.12 | -4.83 |  | 1.443 | 0.744 | -0.705 | -1.415
1.8 | 118.91 | -3.847 | -2.221 | -3.009 | -4.641 | -5.44 |  | 1.626 | 0.838 | -0.794 | -1.593
2 | 131.98 | -4.268 | -2.464 | -3.339 | -5.15 | -6.038 |  | 1.804 | 0.929 | -0.882 | -1.77
2.2 | 145.05 | -4.693 | -2.708 | -3.669 | -5.66 | -6.636 |  | 1.985 | 1.024 | -0.967 | -1.943
2.4 | 158.38 | -5.125 | -2.957 | -4.007 | -6.181 | -7.245 |  | 2.168 | 1.118 | -1.056 | -2.12
温度特性
T(K) | VR(mV) | VH0(mV) | VH100(mV) |  | ΔVH(mV) | 1000/T (1/K) | σ(S/cm) |  | R (m3/C) |  | p (1/cm3) | μ (cm2/Vs)
298.15 | 66.09 | -2.137 | -1.235 |  | 0.902 | 3.354016 | 0.4034902 | -0.394167 | 0.00902 | 0.902 | 692039606810777 | 3639.482 | 3.56104
303.15 | 33.53 | -2.532 | -1.65 |  | 0.882 | 3.298697 | 0.7953077 | -0.09946482 | 0.00882 | 0.882 | 707732114901724.2 | 7014.614 | 3.846004
313.15 | 50.89 | -2.817 | -1.93 |  | 0.887 | 3.193358 | 0.524006 | -0.2806637 | 0.00887 | 0.887 | 703742644130012 | 4647.933 | 3.66726
323.15 | 70.84 | -3.115 | -2.246 |  | 0.869 | 3.094538 | 0.3764352 | -0.4243098 | 0.00869 | 0.869 | 718319591879540.6 | 3271.222 | 3.51471
333.15 | 82.27 | -3.375 | -2.51 |  | 0.865 | 3.001651 | 0.324136 | -0.4892728 | 0.00865 | 0.865 | 721641300974937.2 | 2803.776 | 3.447743
343.15 | 86.46 | -3.629 | -2.821 |  | 0.808 | 2.914177 | 0.3084278 | -0.5108465 | 0.00808 | 0.808 | 772549165028862.5 | 2492.097 | 3.396565
353.15 | 83.04 | -3.735 | -3.025 |  | 0.71 | 2.831658 | 0.3211304 | -0.4933186 | 0.0071 | 0.71 | 879182711751156.1 | 2280.026 | 3.35794
363.15 | 87.52 | -3.745 | -3.15 |  | 0.595 | 2.753683 | 0.3046923 | -0.5161386 | 0.00595 | 0.595 | 1049108782089614.5 | 1812.919 | 3.258378
373.15 | 83.92 | -3.504 | -3.094 |  | 0.41 | 2.679887 | 0.3177629 | -0.4978967 | 0.0041 | 0.41 | 1522487134983709 | 1302.828 | 3.114887
383.15 | 75.47 | -2.962 | -2.755 |  | 0.207 | 2.609944 | 0.3533413 | -0.4518056 | 0.00207 | 0.207 | 3015554228711691 | 731.4165 | 2.864165
393.15 | 65.18 | -2.217 | -2.17 |  | 0.047 | 2.543558 | 0.4091235 | -0.3881456 | 0.00047 | 0.047 | 13281270751985508 | 192.288 | 2.283952
403.15 | 52.64 | -1.583 | -1.634 |  | -0.051 | 2.480466 | 0.5065856 | -0.2953471 | -0.00051 | -0.051 | -12239602457712190 | -258.3587

## 0705_n-Ge
| B= | 0 | 100 | 50 | -50 | -100 |  | 100 | 50 | -50 | -100 |  | B (mT) | γ(S) |  | R (m3/C) | n (1/cm3) | μ (cm2/Vs)
I(mA) | VR(mV) | VH(mV) | VH(mV) | VH(mV) | VH(mV) | VH(mV) |  | ΔVH(mV) | ΔVH(mV) | ΔVH(mV) | ΔVH(mV) |  | 100 | -1.326115 | 0 | -0.01326115 | 470712980623751.1 | 3992.99
-2.4 | -212.9 | -6.107 | -2.917 | -4.556 | -7.75 | -9.416 |  | 3.19 | 1.551 | -1.643 | -3.309 |  | 50 | -0.6434538 | 0 | -0.01286908 | 485054001211201.2 | 3874.934
-2.2 | -195.28 | -5.6 | -2.674 | -4.179 | -7.108 | -8.636 |  | 2.926 | 1.421 | -1.508 | -3.036 |  | -50 | 0.6873462 | 0 | -0.01374692 | 454079594284771.6 | 4139.257
-2 | -177.379 | -5.086 | -2.43 | -3.795 | -6.455 | -7.844 |  | 2.656 | 1.291 | -1.369 | -2.758 |  | -100 | 1.381354 | 0 | -0.01381354 | 451889808741878.3 | 4159.315
-1.8 | -159.748 | -4.58 | -2.188 | -3.418 | -5.813 | -7.064 |  | 2.392 | 1.162 | -1.233 | -2.484
-1.6 | -141.887 | -4.069 | -1.942 | -3.035 | -5.163 | -6.273 |  | 2.127 | 1.034 | -1.094 | -2.204 |  | σ(S/cm)
-1.4 | -124.228 | -3.561 | -1.7 | -2.657 | -4.521 | -5.494 |  | 1.861 | 0.904 | -0.96 | -1.933 |  | 0.3011042 | 0
-1.2 | -106.365 | -3.049 | -1.455 | -2.273 | -3.869 | -4.701 |  | 1.594 | 0.776 | -0.82 | -1.652
-1 | -88.746 | -2.543 | -1.213 | -1.896 | -3.227 | -3.922 |  | 1.33 | 0.647 | -0.684 | -1.379 |  | e (C)
-0.8 | -71.15 | -2.037 | -0.978 | -1.519 | -2.585 | -3.141 |  | 1.059 | 0.518 | -0.548 | -1.104 |  | 1.602e-19
-0.6 | -53.321 | -1.526 | -0.732 | -1.137 | -1.934 | -2.351 |  | 0.794 | 0.389 | -0.408 | -0.825
-0.4 | -35.713 | -1.02 | -0.485 | -0.759 | -1.293 | -1.571 |  | 0.535 | 0.261 | -0.273 | -0.551
-0.2 | -17.829 | -0.508 | -0.24 | -0.376 | -0.64 | -0.779 |  | 0.268 | 0.132 | -0.132 | -0.271
0 | -0.202 | -0.02 | -0.002 | 0.002 | 0.003 | 0.002 |  | 0.018 | 0.022 | 0.023 | 0.022
0.2 | 17.385 | 0.503 | 0.244 | 0.378 | 0.644 | 0.781 |  | -0.259 | -0.125 | 0.141 | 0.278
0.4 | 35.25 | 1.016 | 0.488 | 0.762 | 1.295 | 1.573 |  | -0.528 | -0.254 | 0.279 | 0.557
0.6 | 52.838 | 1.52 | 0.73 | 1.139 | 1.937 | 2.353 |  | -0.79 | -0.381 | 0.417 | 0.833
0.8 | 70.706 | 2.036 | 0.974 | 1.522 | 2.588 | 3.144 |  | -1.062 | -0.514 | 0.552 | 1.108
1 | 88.292 | 2.538 | 1.216 | 1.9 | 3.23 | 3.924 |  | -1.322 | -0.638 | 0.692 | 1.386
1.2 | 105.904 | 3.043 | 1.458 | 2.277 | 3.872 | 4.703 |  | -1.585 | -0.766 | 0.829 | 1.66
1.4 | 123.775 | 3.556 | 1.703 | 2.659 | 4.524 | 5.495 |  | -1.853 | -0.897 | 0.968 | 1.939
1.6 | 141.371 | 4.061 | 1.944 | 3.036 | 5.165 | 6.274 |  | -2.117 | -1.025 | 1.104 | 2.213
1.8 | 159.23 | 4.573 | 2.19 | 3.419 | 5.816 | 7.066 |  | -2.383 | -1.154 | 1.243 | 2.493
2 | 176.818 | 5.079 | 2.432 | 3.796 | 6.458 | 7.845 |  | -2.647 | -1.283 | 1.379 | 2.766
2.2 | 194.45 | 5.584 | 2.674 | 4.174 | 7.1 | 8.625 |  | -2.91 | -1.41 | 1.516 | 3.041
2.4 | 212.31 | 6.097 | 2.919 | 4.557 | 7.752 | 9.417 |  | -3.178 | -1.54 | 1.655 | 3.32
温度特性
T(K) | VR(mV) | VH0(mV) | VH100(mV) |  | ΔVH(mV) | 1000/T (1/K) | σ(S/cm) | log | ln | R (m3/C) |  | n (1/cm3) | log | μ (cm2/Vs) | log | log T
298.15 | 88.292 | 2.538 | 1.216 |  | -1.322 | 3.354016 | 0.3020281 | -0.5199526 | -1.197235 | -0.01322 | -1.322 | 472178309639425.8 | 14.67411 | 3992.812 | 3.601279 | 2.474435
303.15 | 91.338 | 2.637 | 1.318 |  | -1.319 | 3.298697 | 0.2919559 | -0.5346828 | -1.231153 | -0.01319 | -1.319 | 473252255756877.1 | 14.67509 | 3850.898 | 3.585562 | 2.481658
313.15 | 95.39 | 2.782 | 1.478 |  | -1.304 | 3.193358 | 0.2795541 | -0.5535341 | -1.274559 | -0.01304 | -1.304 | 478696108392117.1 | 14.68006 | 3645.386 | 3.561743 | 2.495752
323.15 | 98.46 | 2.912 | 1.646 |  | -1.266 | 3.094538 | 0.2708376 | -0.5672911 | -1.306236 | -0.01266 | -1.266 | 493064553983665.8 | 14.6929 | 3428.804 | 3.535143 | 2.509404
333.15 | 99.343 | 2.983 | 1.791 |  | -1.192 | 3.001651 | 0.2684303 | -0.5711685 | -1.315164 | -0.01192 | -1.192 | 523674266227618.1 | 14.71906 | 3199.689 | 3.505108 | 2.52264
343.15 | 96.382 | 2.939 | 1.881 |  | -1.058 | 2.914177 | 0.2766768 | -0.5580272 | -1.284905 | -0.01058 | -1.058 | 589999740400114.1 | 14.77085 | 2927.241 | 3.466458 | 2.535484
353.15 | 89.061 | 2.759 | 1.885 |  | -0.874 | 2.831658 | 0.2994202 | -0.5237188 | -1.205907 | -0.00874 | -0.874 | 714210212063296.2 | 14.85383 | 2616.933 | 3.417793 | 2.547959
363.15 | 77.636 | 2.453 | 1.712 |  | -0.741 | 2.753683 | 0.3434833 | -0.4640944 | -1.068617 | -0.00741 | -0.741 | 842401788587477.6 | 14.92552 | 2545.211 | 3.405724 | 2.560086
373.15 | 64.689 | 2.098 | 1.607 |  | -0.491 | 2.679887 | 0.4122288 | -0.3848617 | -0.8861768 | -0.00491 | -0.491 | 1271323269538332 | 15.10426 | 2024.043 | 3.30622 | 2.571883
383.15 | 52.781 | 1.758 | 1.409 |  | -0.349 | 2.609944 | 0.5052323 | -0.2965089 | -0.6827369 | -0.00349 | -0.349 | 1788595201556793.5 | 15.25251 | 1763.261 | 3.246317 | 2.583369
393.15 | 43.003 | 1.498 | 1.222 |  | -0.276 | 2.543558 | 0.6201118 | -0.20753 | -0.4778555 | -0.00276 | -0.276 | 2261665671533771 | 15.35443 | 1711.508 | 3.233379 | 2.594558
403.15 | 34.122 | 1.255 | 1.06 |  | -0.195 | 2.480466 | 0.7815095 | -0.1070657 | -0.246528 | -0.00195 | -0.195 | 3201126796632417 | 15.5053 | 1523.943 | 3.182969 | 2.605467
[8 empty] | -3.666505 | 8.848114
0.6318855

## Arrrhenius
アレニウス | 4端子log
2.480466 | -0.1070657
2.543558 | -0.20753
2.609944 | -0.2965089
2.679887 | -0.3848617
2.753683 | -0.4640944
2.831658 | -0.5237188
2.914177 | -0.5580272
3.001651 | -0.5711685
3.094538 | -0.5672911
3.193358 | -0.5535341
3.298697 | -0.5346828
3.354016 | -0.5199526
5.403653 | -0.4948648
5.406867 | -0.4949366
5.42123 | -0.4928117
5.435964 | -0.4906809
5.45405 | -0.4889488
5.468366 | -0.4867596
5.483057 | -0.4845827
5.497828 | -0.4823525
5.516024 | -0.4805342
5.530973 | -0.4782999
5.546312 | -0.4760444
5.564366 | -0.4741865
5.579859 | -0.471589
5.595032 | -0.4693155
5.610067 | -0.4678785
5.625847 | -0.4655956
5.640858 | -0.4632661
5.656685 | -0.4613638
5.672311 | -0.4585793
5.692459 | -0.4566516
5.707763 | -0.4547064
5.723738 | -0.4523129
5.744056 | -0.4503265
5.760203 | -0.4479114
5.776507 | -0.4458932
5.797101 | -0.4438978
5.813953 | -0.441426
5.83087 | -0.4393615
5.847235 | -0.4372251
5.863555 | -0.4347205
5.880762 | -0.4326715
5.90162 | -0.4307265
5.918771 | -0.4281628
5.936057 | -0.4260284
5.95355 | -0.4238846
5.97072 | -0.4216874
5.99215 | -0.4190617
6.009832 | -0.4173515
6.032091 | -0.4147108
6.049753 | -0.412501
6.067888 | -0.4102585
6.090727 | -0.4080055
6.108586 | -0.4057476
6.1267 | -0.4035195
6.149608 | -0.4009127
6.168537 | -0.3987223
6.186741 | -0.3968437
6.205745 | -0.3940939
6.229326 | -0.3922056
6.248867 | -0.3894025
6.267313 | -0.3870214
6.291524 | -0.3846223
6.311179 | -0.3826466
6.330596 | -0.3798306
6.355259 | -0.3778004
6.375112 | -0.3744491
6.395375 | -0.3729107
6.421329 | -0.3704249
6.441265 | -0.3679133
6.461117 | -0.3653818
6.486388 | -0.3633082
6.506477 | -0.36075
6.532788 | -0.3581647
6.553982 | -0.3555718
6.58016 | -0.3536309
6.601227 | -0.35144
6.627959 | -0.3483297
6.649953 | -0.3456801
6.67107 | -0.3439914
6.694964 | -0.3408482
6.720656 | -0.3381333
6.743179 | -0.3363213
6.764252 | -0.3335896
6.792186 | -0.3308702
6.815053 | -0.3290089
6.837607 | -0.3258317
6.866293 | -0.3235857
6.889425 | -0.321776
6.91343 | -0.3184328
6.942564 | -0.3164536
6.966262 | -0.3135399
6.989732 | -0.3104953
7.019958 | -0.308012
7.043742 | -0.3055648
7.068537 | -0.3030317
7.0996 | -0.3000478
7.125451 | -0.2974855
7.155686 | -0.2949755
7.180194 | -0.2923608
7.212613 | -0.2899027
7.237199 | -0.2872669
7.269185 | -0.2846035
7.295436 | -0.2819119
7.328584 | -0.2787453
7.354293 | -0.276012
7.387216 | -0.2737227
7.414602 | -0.2704483
7.447846 | -0.2682118
7.475462 | -0.2654375
7.509763 | -0.2621293
7.538124 | -0.2597363
7.571914 | -0.2573493
7.599766 | -0.2539881
7.635686 | -0.2510929
7.66354 | -0.2481106
7.700423 | -0.2455971
7.729469 | -0.2425937
7.76687 | -0.2396118
7.795326 | -0.2370463
7.832878 | -0.2339676
7.863242 | -0.2309682
7.900766 | -0.2287851
7.931787 | -0.2256714
7.970922 | -0.2229862
8.002561 | -0.2202557
8.041235 | -0.2174336
8.072654 | -0.214856
8.1128 | -0.2110688
8.144516 | -0.2082632
8.176414 | -0.2053986
8.21767 | -0.2025054
8.251642 | -0.199108
8.293249 | -0.196176
8.326949 | -0.1932358
8.368691 | -0.1902546
8.403432 | -0.1867511
8.446303 | -0.1837285
8.481692 | -0.1808106
8.526458 | -0.1778863
8.560911 | -0.1748281
8.605926 | -0.1712505
8.641549 | -0.1680663
8.687418 | -0.1648831
8.723491 | -0.1616772
8.771007 | -0.1589905
8.81912 | -0.1553075
8.86627 | -0.152133
8.905433 | -0.1488734
8.953674 | -0.1460768
9.003088 | -0.1428749
9.052969 | -0.1394939
9.093554 | -0.1360474
9.145115 | -0.133107
9.187714 | -0.1295807
9.237534 | -0.1260259
9.279709 | -0.1229678
9.331927 | -0.1192717
9.385353 | -0.1158144
9.440018 | -0.112259
9.484517 | -0.1096414
9.538071 | -0.105244
9.594075 | -0.1024975
9.651485 | -0.09858301
9.696218 | -0.09522164
9.755146 | -0.09129865
9.813543 | -0.08785594
9.873423 | -0.08488365
9.931769 | -0.08085489
9.979343 | -0.07729475
10.04218 | -0.07304042
10.10213 | -0.06998294
10.1658 | -0.06629593
10.23049 | -0.06260545
10.2813 | -0.05813054
10.34672 | -0.0542682
10.412 | -0.05086657
10.46583 | -0.0475551
10.53297 | -0.04353069
10.60153 | -0.03944071
10.67202 | -0.03541817
10.74241 | -0.03188355
10.81268 | -0.02747199
10.90049 | -0.02386526
10.9702 | -0.01948815
11.04509 | -0.01568297
11.10618 | -0.01182851
11.1813 | -0.007243303
11.25873 | -0.003856503
11.35151 | 0.0009140933
11.42988 | 0.005079526
11.51132 | 0.009258899
11.59313 | 0.01359271
11.69112 | 0.01725434
11.75765 | 0.0224349
11.84231 | 0.02554346
11.92819 | 0.03021632
12.03312 | 0.03494072
12.12342 | 0.03904959
12.23331 | 0.04403655
12.32423 | 0.04837817
12.39818 | 0.05208309
12.51361 | 0.05744224
12.60907 | 0.06136016
12.7288 | 0.066917
12.83335 | 0.07187323
12.9418 | 0.07615022
13.03152 | 0.0813741
13.16673 | 0.08501079
13.28462 | 0.09058555
13.41688 | 0.09461115
13.54977 | 0.1003689
13.66382 | 0.1054954
13.82457 | 0.1099315
13.94195 | 0.1153176
14.0857 | 0.1193111
14.23569 | 0.1251791
14.38207 | 0.1301826
14.53594 | 0.1355042
14.69119 | 0.1410812
14.85288 | 0.146012
15.01704 | 0.1520443
15.21074 | 0.1579284
15.35344 | 0.1633438
15.56009 | 0.1677592
15.77038 | 0.1746995
15.92483 | 0.1796793
16.14726 | 0.1853259
16.3348 | 0.1929449
16.56479 | 0.1987415
16.80277 | 0.2035998
17.04914 | 0.2099495
17.27951 | 0.2151309
17.5571 | 0.2215519
17.82563 | 0.2285642
18.14322 | 0.233633
18.44134 | 0.2410416
18.75785 | 0.2463997
19.07487 | 0.2513509
19.47344 | 0.2581097
19.86808 | 0.2638303
20.29715 | 0.268386
20.70994 | 0.2740981
21.13986 | 0.2770076
21.64643 | 0.2812216
22.17246 | 0.2832273
22.78891 | 0.2805109
23.44391 | 0.2800089
24.1371 | 0.268383
24.93703 | 0.2567535
25.88729 | 0.2326428
26.99784 | 0.1970138
28.20397 | 0.1363779
29.52291 | 0.05098291
31.22171 | -0.04535331
33.25242 | -0.1807645
35.71046 | -0.3188106
38.75218 | -0.4802713
42.15141 | -0.6364945
45.89682 | -0.7863604
49.20776 | -0.9523947
52.77045 | -1.074204
55.95313 | -1.155842
58.77858 | -1.225917
61.44091 | -1.277713
63.36614 | -1.340444
65.49603 | -1.339721
66.99898 | -1.362235
68.13567 | -1.395307
69.84606 | -1.431142
70.42105 | -1.450377
71.66609 | -1.450957
73.68925 | -1.452632
73.67568 | -1.472983
74.26717 | -1.479184
76.32772 | -1.486818
76.32714 | -1.505468
77.01253 | -1.520297
76.99 | -1.511289
79.31158 | -1.518823
79.31975 | -1.512691
79.31472 | -1.535622
80.05316 | -1.55084
80.04354 | -1.522895
81.64465 | -1.547633
81.66065 | -1.540185
81.64532 | -1.548689
83.35 | -1.540175
82.51165 | -1.551575
83.33889 | -1.558755
83.3375 | -1.561147
83.33819 | -1.56243
84.28931 | -1.562095
84.22684 | -1.562705
85.12739 | -1.578593
86.07926 | -1.564195
85.12667 | -1.586137
86.05408 | -1.569509
87.0004 | -1.587696
86.05037 | -1.570303
87.87732 | -1.586407
87.90204 | -1.606113
86.9724 | -1.570767
87.87423 | -1.58922
87.89895 | -1.592251
87.87269 | -1.590441
88.76265 | -1.591969
88.77604 | -1.607226
88.76344 | -1.614897
90.67087 | -1.598659
88.76029 | -1.617277
91.71619 | -1.619006
90.69637 | -1.619586
90.66841 | -1.619586
91.71199 | -1.635484
91.71872 | -1.616595
91.71451 | -1.612006
92.77557 | -1.626412

## n-vs-R
| σ (n-Ge) | σ (p-Ge) | R (n-Ge) | R (p-Ge)
25 | 0.3020281 | 0.4037345 | -1.322 | 0.861
30 | 0.2919559 | 0.7953077 | -1.319 | 0.857
40 | 0.2795541 | 0.524006 | -1.304 | 0.855
50 | 0.2708376 | 0.3764352 | -1.266 | 0.853
60 | 0.2684303 | 0.324136 | -1.192 | 0.842
70 | 0.2766768 | 0.3084278 | -1.058 | 0.813
80 | 0.2994202 | 0.3211304 | -0.874 | 0.748
90 | 0.3434833 | 0.3046923 | -0.741 | 0.601
100 | 0.4122288 | 0.3177629 | -0.491 | 0.467
110 | 0.5052323 | 0.3533413 | -0.349 | 0.272
120 | 0.6201118 | 0.4091235 | -0.276 | 0.125
130 | 0.7815095 | 0.5065856 | -0.195 | 0.001
140 |  | 0.6289308 |  | -0.06

## IB校正0705
I[A] | B[mT]
1.4 | 141.1
1.2 | 121.3
1 | 102
0.8 | 82.5
0.6 | 61.9
0.4 | 42.3
0.2 | 21.3
0 | 2
-0.2 | -18.2
-0.4 | -38.5
-0.6 | -58.6
-0.8 | -78.3
-1 | -98.6
-1.2 | -118.5
-1.4 | -138.9