## BTO_5Kpm_9mg_20241115_2
モジュール | DSC
チャンネル | DSC7020
データ名 | BTO_5Kpm_9mg_20241115_2
測定日時 | 2024/11/15 15:21:14
サンプル名 | BTO
サンプル質量 | 9 | mg
リファレンス名 | Al pan
リファレンス質量 | 22.9 | mg
温度プログラム |  | Cel | Cel | Cel/min | min | s | ガス１ | ガス２ | ストアー
| 1 | 107 | 147 | 5 | 3 | 0.2 | On | Off | On
| 2 | 147 | 107 | 5 | 5 | 0.2 | On | Off | On
| 温度プログラムモード | ランプ
| 冷却ユニット | 全自動ガス冷却
オペレータ名 | 伊藤
組織名
コメント | オペレータ: 伊藤
ガス1: N2
パン: Al
面積
BTO_5Kpm_9mg_20241115_2 DSC
No. | DeltaH
mJ/mg
1 | -0.9703839
2 | 0.8400069
Time | Temp. | DSC | DDSC
min | Cel | uW | uW/min
0 | 103.9064 | -0.4182434 | 15.62439
0.003333333 | 103.9056 | -0.4881134 | 16.51758
0.006666667 | 103.9049 | -0.5454865 | 17.20642
0.01 | 103.9041 | -0.5994263 | 17.90442
0.01333333 | 103.9034 | -0.6651001 | 18.70386
0.01666667 | 103.9026 | -0.7409058 | 19.55713
0.02 | 103.9019 | -0.827774 | 20.44812
0.02333333 | 103.9011 | -0.8728027 | 21.60333
0.02666667 | 103.9003 | -0.9053955 | 23.17694
0.03 | 103.8996 | -0.9221039 | 24.92047
0.03333333 | 103.8988 | -0.9831543 | 26.67133
0.03666667 | 103.898 | -1.059204 | 28.3905
0.04 | 103.8973 | -1.143402 | 30.30066
0.04333333 | 103.8965 | -1.237747 | 32.45782
0.04666667 | 103.8958 | -1.324738 | 35.26794
0.05 | 103.8951 | -1.397766 | 38.88062
0.05333333 | 103.8944 | -1.484909 | 42.71667
0.05666667 | 103.8936 | -1.596069 | 46.72028
0.06 | 103.893 | -1.714417 | 51.03076
0.06333333 | 103.8923 | -1.843781 | 55.91858
0.06666667 | 103.8916 | -2.009308 | 61.44855
0.07 | 103.8909 | -2.194763 | 67.71918
0.07333333 | 103.8903 | -2.390793 | 74.65961
0.07666667 | 103.8898 | -2.592209 | 81.4129
0.08 | 103.8892 | -2.798294 | 88.68622
0.08333333 | 103.8887 | -3.029816 | 96.32245
0.08666667 | 103.8882 | -3.300003 | 104.205
0.09 | 103.8877 | -3.62999 | 112.9772
0.09333333 | 103.8873 | -3.998306 | 122.9724
0.09666667 | 103.8869 | -4.389053 | 133.546
0.1 | 103.8865 | -4.810303 | 144.2752
0.1033333 | 103.8862 | -5.269836 | 155.5421
0.1066667 | 103.8859 | -5.758362 | 167.213
0.11 | 103.8857 | -6.2771 | 178.9254
0.1133333 | 103.8855 | -6.856552 | 191.0689
0.1166667 | 103.8853 | -7.481125 | 203.757
0.12 | 103.8853 | -8.141266 | 217.105
0.1233333 | 103.8852 | -8.850098 | 231.0115
0.1266667 | 103.8852 | -9.588379 | 245.1392
0.13 | 103.8853 | -10.36072 | 258.9265
0.1333333 | 103.8854 | -11.21841 | 272.1956
0.1366667 | 103.8856 | -12.17142 | 285.6222
0.14 | 103.8858 | -13.16875 | 299.3498
0.1433333 | 103.8861 | -14.19992 | 313.1929
0.1466667 | 103.8865 | -15.29097 | 327.3862
0.15 | 103.8869 | -16.43005 | 341.9974
0.1533333 | 103.8874 | -17.60498 | 356.6609
0.1566667 | 103.888 | -18.83624 | 370.9433
0.16 | 103.8886 | -20.12051 | 385.2182
0.1633333 | 103.8893 | -21.46597 | 399.6335
0.1666667 | 103.89 | -22.86919 | 414.2851
0.17 | 103.8909 | -24.30971 | 429.3975
0.1733333 | 103.8918 | -25.76204 | 443.9656
0.1766667 | 103.8928 | -27.23674 | 457.2541
0.18 | 103.8939 | -28.76108 | 469.9382
0.1833333 | 103.895 | -30.33128 | 482.8491
0.1866667 | 103.8962 | -31.95557 | 495.7322
0.19 | 103.8974 | -33.64603 | 508.2391
0.1933333 | 103.8988 | -35.39067 | 520.6882
0.1966667 | 103.9003 | -37.17656 | 532.8966
0.2 | 103.9018 | -38.98564 | 544.828125
0.2033333 | 103.9034 | -40.8428 | 556.7047
0.2066667 | 103.9051 | -42.75826 | 568.2568
0.21 | 103.9069 | -44.73988 | 579.6041
0.2133333 | 103.9088 | -46.76349 | 591.0057
0.2166667 | 103.9107 | -48.78096 | 602.4402
0.22 | 103.9128 | -50.80501 | 613.7003
0.2233333 | 103.915 | -52.86504 | 624.7192
0.2266667 | 103.9172 | -54.97789 | 635.386
0.23 | 103.9195 | -57.12566 | 645.4878
0.2333333 | 103.9219 | -59.30202 | 654.9337
0.2366667 | 103.9244 | -61.50897 | 663.9424
0.24 | 103.9271 | -63.74196 | 672.9097
0.2433333 | 103.9297 | -66.01961 | 681.7994
0.2466667 | 103.9325 | -68.34317 | 690.2335
0.25 | 103.9354 | -70.69714 | 697.8267
0.2533333 | 103.9384 | -73.08398 | 704.5637
0.2566667 | 103.9414 | -75.48988 | 711.6804
0.26 | 103.9445 | -77.91148 | 720.4984
0.2633333 | 103.9478 | -80.36504 | 730.5482
0.2666667 | 103.9511 | -82.83987 | 739.3737
0.27 | 103.9546 | -85.33286 | 747.071
0.2733333 | 103.9581 | -87.8359375 | 753.7994
0.2766667 | 103.9618 | -90.3468 | 760.0518
0.28 | 103.9655 | -92.87749 | 765.4308
0.2833333 | 103.9693 | -95.43512 | 770.0869
0.2866667 | 103.9733 | -98.01691 | 774.2796
0.29 | 103.9773 | -100.6056 | 778.1345
0.2933333 | 103.9814 | -103.1763 | 781.5705
0.2966667 | 103.9856 | -105.7642 | 784.7661
0.3 | 103.9899 | -108.4101 | 788.1348
0.3033333 | 103.9943 | -111.2764 | 791.341
0.3066667 | 103.9987 | -114.1249 | 794.0892
0.31 | 104.0033 | -116.924 | 796.6218
0.3133333 | 104.0079 | -119.6703 | 798.9906
0.3166667 | 104.0127 | -122.381 | 801.2672
0.32 | 104.0175 | -125.0884 | 803.449
0.3233333 | 104.0225 | -127.7268 | 805.4674
0.3266667 | 104.0275 | -130.3724 | 807.0747
0.33 | 104.0326 | -133.0306 | 808.3436
0.3333333 | 104.0379 | -135.6895 | 809.6711
0.3366667 | 104.0432 | -138.3477 | 811.0096
0.34 | 104.0486 | -141.0255 | 811.7468
0.3433333 | 104.0541 | -143.7282 | 810.8595
0.3466667 | 104.0597 | -146.4277 | 808.5857
0.35 | 104.0654 | -149.1217 | 806.9506
0.3533333 | 104.0712 | -151.8176 | 805.79
0.3566667 | 104.0771 | -154.5147 | 805.0031
0.36 | 104.0831 | -157.2106 | 804.2377
0.3633333 | 104.0891 | -159.919 | 804.0952
0.3666667 | 104.0953 | -162.6291 | 804.2021
0.37 | 104.1015 | -165.3279 | 804.0157
0.3733333 | 104.1079 | -168.0205 | 803.7085
0.3766667 | 104.1143 | -170.708 | 803.5433
0.38 | 104.1208 | -173.3873 | 803.2174
0.3833333 | 104.1274 | -176.0637 | 802.24
0.3866667 | 104.1342 | -178.746 | 800.9421
0.39 | 104.141 | -181.4332 | 799.6952
0.3933333 | 104.1479 | -184.117 | 798.5405
0.3966667 | 104.1549 | -186.7841 | 797.3727
0.4 | 104.1619 | -189.4343 | 795.9976
0.4033333 | 104.1691 | -192.0872 | 794.3145
0.4066667 | 104.1763 | -194.7418 | 792.3743
0.41 | 104.1836 | -197.3843 | 790.3605
0.4133333 | 104.191 | -200.0186 | 788.2837
0.4166667 | 104.1985 | -202.6568 | 786.0857
0.42 | 104.2061 | -205.3016 | 783.8159
0.4233333 | 104.2138 | -207.9259 | 781.5959
0.4266667 | 104.2215 | -210.528 | 779.3448
0.43 | 104.2293 | -213.1199 | 776.9652
0.4333333 | 104.2373 | -215.714 | 774.3369
0.4366667 | 104.2453 | -218.3152 | 771.6229
0.44 | 104.2534 | -220.908 | 769.0521
0.4433333 | 104.2615 | -223.4771 | 766.4425
0.4466667 | 104.2697 | -226.0326 | 763.6655
0.45 | 104.2781 | -228.5768 | 760.9299
0.4533333 | 104.2865 | -231.1056 | 758.2606
0.4566667 | 104.295 | -233.6208 | 755.3785
0.46 | 104.3036 | -236.1203 | 752.1387
0.4633333 | 104.3122 | -238.6125 | 748.6143
0.4666667 | 104.3209 | -241.1037 | 745.0529
0.47 | 104.3297 | -243.5943 | 741.5372
0.4733333 | 104.3386 | -246.0735 | 738.1154
0.4766667 | 104.3475 | -248.5309 | 734.5444
0.48 | 104.3566 | -250.9779 | 730.7307
0.4833333 | 104.3657 | -253.4149 | 726.9628
0.4866667 | 104.3749 | -255.8429 | 723.2395
0.49 | 104.3841 | -258.2649 | 719.3719
0.4933333 | 104.3935 | -260.6848 | 715.5439
0.4966667 | 104.4029 | -263.0901 | 711.8511
0.5 | 104.4124 | -265.4741 | 708.1139
0.5033333 | 104.422 | -267.8343 | 704.3588
0.5066667 | 104.4316 | -270.1621 | 700.4458
0.51 | 104.4413 | -272.468 | 696.52
0.5133333 | 104.4511 | -274.772 | 692.5115
0.5166667 | 104.4609 | -277.0779 | 688.4454
0.52 | 104.4708 | -279.3696 | 684.3453
0.5233333 | 104.4808 | -281.6436 | 680.2595
0.5266667 | 104.4909 | -283.9031 | 676.1825
0.53 | 104.501 | -286.1427 | 671.9355
0.5333333 | 104.5112 | -288.3629 | 667.5769
0.5366667 | 104.5214 | -290.5803 | 663.278
0.54 | 104.5317 | -292.7862 | 659.1387
0.5433333 | 104.5421 | -294.9742 | 654.9492
0.5466667 | 104.5526 | -297.1474 | 650.7784
0.55 | 104.5631 | -299.3104 | 646.8424
0.5533333 | 104.5737 | -301.4721 | 642.9111
0.5566667 | 104.5844 | -303.6132 | 638.885
0.56 | 104.5952 | -305.7312 | 634.8087
0.5633333 | 104.6059 | -307.8354 | 630.8789
0.5666667 | 104.6168 | -309.9346 | 627.7921
0.57 | 104.6277 | -312.0161 | 624.7101
0.5733333 | 104.6387 | -314.0786 | 621.0447
0.5766667 | 104.6497 | -316.1351 | 616.8252
0.58 | 104.6608 | -318.1901 | 612.4977
0.5833333 | 104.672 | -320.229 | 608.1925
0.5866667 | 104.6832 | -322.2375 | 604.0591
0.59 | 104.6945 | -324.2279 | 600.0494
0.5933333 | 104.7058 | -326.2089 | 595.9409
0.5966667 | 104.7172 | -328.181 | 591.3102
0.6 | 104.7286 | -330.1485 | 586.4495
0.6033333 | 104.7401 | -332.1015 | 581.6536
0.6066667 | 104.7517 | -334.0849 | 576.9023
0.61 | 104.7633 | -336.094 | 572.1687
0.6133333 | 104.775 | -338.0571 | 567.2688
0.6166667 | 104.7867 | -339.9438 | 562.7285
0.62 | 104.7984 | -341.8021 | 558.0443
0.6233333 | 104.8102 | -343.6475 | 553.2894
0.6266667 | 104.8221 | -345.4826 | 548.8257
0.63 | 104.8341 | -347.318 | 544.6527
0.6333333 | 104.846 | -349.1469 | 540.5339
0.6366667 | 104.8581 | -350.9463 | 536.469
0.64 | 104.8701 | -352.6864 | 532.2407
0.6433333 | 104.8822 | -354.4014 | 527.7693
0.6466667 | 104.8944 | -356.1084 | 523.1283
0.65 | 104.9066 | -357.8127 | 517.8208
0.6533333 | 104.9188 | -359.4958 | 512.6711
0.6566667 | 104.9311 | -361.1604 | 508.1583
0.66 | 104.9434 | -362.8366 | 504.0828
0.6633333 | 104.9558 | -364.4941 | 499.9343
0.6666667 | 104.9682 | -366.1466 | 495.7617
0.67 | 104.9807 | -367.7974 | 491.5474
0.6733333 | 104.9932 | -369.4438 | 487.3279
0.6766667 | 105.0058 | -371.0839 | 483.0128
0.68 | 105.0184 | -372.7136 | 479.0662
0.6833333 | 105.0311 | -374.3174 | 475.5256
0.6866667 | 105.0438 | -375.8926 | 471.9243
0.69 | 105.0566 | -377.4591 | 468.1216
0.6933333 | 105.0694 | -379.0265 | 464.2148
0.6966667 | 105.0823 | -380.584 | 460.7117
0.7 | 105.0952 | -382.1196 | 456.8943
0.7033333 | 105.1082 | -383.6373 | 453.0762
0.7066667 | 105.1212 | -385.1346 | 449.2178
0.71 | 105.1342 | -386.621 | 445.1777
0.7133333 | 105.1473 | -388.1049 | 441.1267
0.7166667 | 105.1604 | -389.5779 | 437.0390625
0.72 | 105.1735 | -391.0264 | 432.8467
0.7233333 | 105.1868 | -392.4599 | 428.7224
0.7266667 | 105.2 | -393.8802 | 424.8142
0.73 | 105.2133 | -395.2795 | 420.9873
0.7333333 | 105.2267 | -396.6587 | 416.8733
0.7366667 | 105.24 | -398.0288 | 412.5374
0.74 | 105.2535 | -399.3966 | 408.2578125
0.7433333 | 105.2669 | -400.751 | 404.3511
0.7466667 | 105.2804 | -402.0917 | 400.6509
0.75 | 105.294 | -403.4142 | 396.9595
0.7533333 | 105.3075 | -404.7264 | 393.0608
0.7566667 | 105.3211 | -406.0353 | 388.9841
0.76 | 105.3348 | -407.3296 | 384.9192
0.7633333 | 105.3485 | -408.6106 | 381.0813
0.7666667 | 105.3622 | -409.8788 | 377.5928
0.77 | 105.376 | -411.1359 | 374.390625
0.7733333 | 105.3897 | -412.3734 | 371.1643
0.7766667 | 105.4035 | -413.5865 | 367.7886
0.78 | 105.4174 | -414.781 | 364.2107
0.7833333 | 105.4313 | -415.9745 | 360.676
0.7866667 | 105.4452 | -417.1782 | 357.2856
0.79 | 105.4592 | -418.3695 | 353.9949
0.7933333 | 105.4732 | -419.541 | 350.6646
0.7966667 | 105.4872 | -420.6912 | 347.2046
0.8 | 105.5012 | -421.8222 | 343.7776
0.8033333 | 105.5153 | -422.9401 | 340.4744
0.8066667 | 105.5294 | -424.0671 | 337.2122
0.81 | 105.5436 | -425.2115 | 334.1213
0.8133333 | 105.5578 | -426.3455 | 331.1462
0.8166667 | 105.572 | -427.4503 | 328.2905
0.82 | 105.5862 | -428.5302 | 325.4597
0.8233333 | 105.6004 | -429.5984 | 322.6171875
0.8266667 | 105.6148 | -430.6649 | 319.626
0.83 | 105.6291 | -431.7277 | 316.6384
0.8333333 | 105.6434 | -432.7762 | 313.7095
0.8366667 | 105.6578 | -433.8055 | 310.9468
0.84 | 105.6722 | -434.8242 | 308.2903
0.8433333 | 105.6866 | -435.84 | 305.5708
0.8466667 | 105.701 | -436.846 | 302.7832
0.85 | 105.7155 | -437.8497 | 299.6199
0.8533333 | 105.7299 | -438.8541 | 296.2302
0.8566667 | 105.7445 | -439.8492 | 293.1548
0.86 | 105.759 | -440.8259 | 290.3826
0.8633333 | 105.7735 | -441.7852 | 287.7056
0.8666667 | 105.7881 | -442.736 | 284.9875
0.87 | 105.8027 | -443.6884 | 282.3354
0.8733333 | 105.8173 | -444.6332 | 279.6731
0.8766667 | 105.8319 | -445.5662 | 277.0935
0.88 | 105.8466 | -446.493 | 274.6333
0.8833333 | 105.8613 | -447.4003 | 272.1628
0.8866667 | 105.876 | -448.2899 | 269.6704
0.89 | 105.8907 | -449.1724 | 267.1816
0.8933333 | 105.9054 | -450.0374 | 264.4995
0.8966667 | 105.9202 | -450.8989 | 261.6936
0.9 | 105.935 | -451.7623 | 258.9763
0.9033333 | 105.9498 | -452.6174 | 256.3835
0.9066667 | 105.9646 | -453.4605 | 253.8853
0.91 | 105.9795 | -454.3027 | 251.3232
0.9133333 | 105.9944 | -455.145 | 248.7004
0.9166667 | 106.0093 | -455.9731 | 246.2139
0.92 | 106.0242 | -456.7935 | 243.7258
0.9233333 | 106.0392 | -457.6082 | 241.2817
0.9266667 | 106.0542 | -458.4156 | 239.116
0.93 | 106.0692 | -459.2162 | 237.0059
0.9333333 | 106.0842 | -460.0051 | 234.8899
0.9366667 | 106.0992 | -460.7792 | 232.6948
0.94 | 106.1143 | -461.5419 | 230.3635
0.9433333 | 106.1294 | -462.2985 | 228.2124
0.9466667 | 106.1445 | -463.0454 | 226.2327
0.95 | 106.1597 | -463.7883 | 224.1731
0.9533333 | 106.1748 | -464.5215 | 221.8301
0.9566667 | 106.19 | -465.2536 | 219.5215
0.96 | 106.2052 | -465.9811 | 217.3359375
0.9633333 | 106.2204 | -466.6993 | 215.1621
0.9666667 | 106.2356 | -467.4147 | 213.0125
0.97 | 106.2508 | -468.1288 | 210.8174
0.9733333 | 106.2661 | -468.8346 | 208.4963
0.9766667 | 106.2813 | -469.5222 | 206.1226
0.98 | 106.2966 | -470.1929 | 203.7576
0.9833333 | 106.3119 | -470.8671 | 201.457
0.9866667 | 106.3272 | -471.5516 | 199.2678
0.99 | 106.3425 | -472.2304 | 197.1116
0.9933333 | 106.3578 | -472.888 | 195.0139
0.9966667 | 106.3732 | -473.5328 | 192.7888
1 | 106.3886 | -474.1752 | 190.4319
1.003333 | 106.404 | -474.8139 | 188.2265625
1.006667 | 106.4193 | -475.4487 | 185.9875
1.01 | 106.4347 | -476.0764 | 183.7332
1.013333 | 106.4502 | -476.6887 | 181.5981
1.016667 | 106.4656 | -477.2811 | 179.5049
1.02 | 106.4811 | -477.8571 | 177.65625
1.023333 | 106.4966 | -478.4248 | 175.9673
1.026667 | 106.512 | -478.9944 | 174.1838
1.03 | 106.5275 | -479.561 | 172.3997
1.033333 | 106.5431 | -480.1263 | 170.7678
1.036667 | 106.5587 | -480.6829 | 169.1558
1.04 | 106.5742 | -481.2203 | 167.296875
1.043333 | 106.5898 | -481.7573 | 165.3223
1.046667 | 106.6054 | -482.293 | 163.2898
1.05 | 106.621 | -482.8182 | 161.2156
1.053333 | 106.6367 | -483.3506 | 159.2498
1.056667 | 106.6523 | -483.8792 | 157.5015
1.06 | 106.6679 | -484.4008 | 155.9143
1.063333 | 106.6836 | -484.9274 | 154.3975
1.066667 | 106.6993 | -485.4577 | 152.8945
1.07 | 106.7149 | -485.9918 | 151.426
1.073333 | 106.7306 | -486.5271 | 150.0381
1.076667 | 106.7464 | -487.0534 | 148.6948
1.08 | 106.762 | -487.554 | 147.5112
1.083333 | 106.7778 | -488.0347 | 146.3811
1.086667 | 106.7935 | -488.507 | 145.1887
1.09 | 106.8092 | -488.9695 | 144.0454
1.093333 | 106.8249 | -489.4271 | 142.708
1.096667 | 106.8407 | -489.8844 | 141.1282
1.1 | 106.8565 | -490.3389 | 139.6377
1.103333 | 106.8722 | -490.7864 | 138.1677
1.106667 | 106.8881 | -491.2286 | 136.6311
1.11 | 106.9038 | -491.6736 | 135.0044
1.113333 | 106.9196 | -492.1217 | 133.1675
1.116667 | 106.9354 | -492.5724 | 131.2265625
1.12 | 106.9512 | -493.0231 | 129.5881
1.123333 | 106.9671 | -493.4664 | 128.2793
1.126667 | 106.9828 | -493.9062 | 127.1228
1.13 | 106.9987 | -494.3441 | 126.0337
1.133333 | 107.0145 | -494.7703 | 124.9233
1.136667 | 107.0304 | -495.1774 | 123.7998
1.14 | 107.0462 | -495.5764 | 122.6902
1.143333 | 107.0621 | -495.9769 | 121.7139
1.146667 | 107.0779 | -496.3777 | 120.8159
1.15 | 107.0938 | -496.7775 | 119.9619
1.153333 | 107.1097 | -497.168 | 118.9497
1.156667 | 107.1256 | -497.5425 | 117.6321
1.16 | 107.1415 | -497.9161 | 116.1987
1.163333 | 107.1574 | -498.2964 | 114.8328
1.166667 | 107.1733 | -498.675 | 113.6543
1.17 | 107.1892 | -499.0554 | 112.3645
1.173333 | 107.2051 | -499.426 | 111.022
1.176667 | 107.2211 | -499.7911 | 109.8296
1.18 | 107.237 | -500.1537 | 108.7566
1.183333 | 107.2529 | -500.5211 | 107.8052
1.186667 | 107.2689 | -500.8912 | 106.9321
1.19 | 107.2848 | -501.261 | 105.9917
1.193333 | 107.3007 | -501.6316 | 104.874
1.196667 | 107.3167 | -501.9815 | 103.8552
1.2 | 107.3326 | -502.3158 | 102.9324
1.203333 | 107.3485 | -502.6473 | 101.8352
1.206667 | 107.3645 | -502.986 | 100.6802
1.21 | 107.3805 | -503.3257 | 99.59619
1.213333 | 107.3965 | -503.6508 | 98.63965
1.216667 | 107.4125 | -503.9708 | 97.79736
1.22 | 107.4285 | -504.2839 | 96.94775
1.223333 | 107.4445 | -504.5988 | 96.10034
1.226667 | 107.4605 | -504.9236 | 95.26685
1.23 | 107.4765 | -505.2518 | 94.49341
1.233333 | 107.4925 | -505.5642 | 93.53613
1.236667 | 107.5085 | -505.8629 | 92.5415
1.24 | 107.5246 | -506.1594 | 91.9292
1.243333 | 107.5406 | -506.4503 | 91.50952
1.246667 | 107.5567 | -506.7338 | 90.96313
1.25 | 107.5728 | -507.0192 | 90.10327
1.253333 | 107.5888 | -507.3132 | 89.10645
1.256667 | 107.6049 | -507.6108 | 88.13086
1.26 | 107.621 | -507.9053 | 87.36914
1.263333 | 107.6371 | -508.1977 | 86.87109375
1.266667 | 107.6532 | -508.4939 | 86.28296
1.27 | 107.6693 | -508.7983 | 85.53149
1.273333 | 107.6855 | -509.0984 | 84.70386
1.276667 | 107.7016 | -509.3821 | 83.93994
1.28 | 107.7177 | -509.6639 | 83.15625
1.283333 | 107.7338 | -509.9589 | 82.48389
1.286667 | 107.75 | -510.2533 | 81.97925
1.29 | 107.7661 | -510.5333 | 81.53027
1.293333 | 107.7822 | -510.793 | 80.96191
1.296667 | 107.7984 | -511.0349 | 80.13721
1.3 | 107.8145 | -511.2797 | 79.2561
1.303333 | 107.8307 | -511.5432 | 78.33179
1.306667 | 107.8468 | -511.8152 | 77.29321
1.31 | 107.863 | -512.0843 | 76.16675
1.313333 | 107.8792 | -512.3444 | 74.98608
1.316667 | 107.8953 | -512.5909 | 73.84644
1.32 | 107.9115 | -512.8253 | 72.7229
1.323333 | 107.9277 | -513.0589 | 71.71655
1.326667 | 107.9439 | -513.3017 | 70.93945
1.33 | 107.9601 | -513.5466 | 70.42896
1.333333 | 107.9763 | -513.7925 | 70.0459
1.336667 | 107.9925 | -514.0275 | 69.76831
1.34 | 108.0087 | -514.2522 | 69.57129
1.343333 | 108.0249 | -514.4725 | 69.19043
1.346667 | 108.041 | -514.6832 | 68.60742
1.35 | 108.0572 | -514.8889 | 67.86401
1.353333 | 108.0734 | -515.0962 | 67.00195
1.356667 | 108.0896 | -515.2995 | 66.27246
1.36 | 108.1058 | -515.4887 | 65.78833
1.363333 | 108.122 | -515.6802 | 65.46533
1.366667 | 108.1382 | -515.9002 | 65.05591
1.37 | 108.1544 | -516.141 | 64.53076
1.373333 | 108.1707 | -516.3861 | 63.97852
1.376667 | 108.1869 | -516.6166 | 63.45776
1.38 | 108.2031 | -516.8416 | 63.0769
1.383333 | 108.2194 | -517.0639 | 62.77515
1.386667 | 108.2356 | -517.2863 | 62.61255
1.39 | 108.2518 | -517.5036 | 62.49536
1.393333 | 108.268 | -517.7036 | 62.24048
1.396667 | 108.2843 | -517.8952 | 61.91602
1.4 | 108.3005 | -518.0908 | 61.69556
1.403333 | 108.3168 | -518.2937 | 61.59155
1.406667 | 108.333 | -518.4991 | 61.15649
1.41 | 108.3492 | -518.7016 | 60.30835
1.413333 | 108.3655 | -518.9016 | 59.29175
1.416667 | 108.3817 | -519.101 | 58.39819
1.42 | 108.398 | -519.2986 | 57.70093
1.423333 | 108.4143 | -519.4949 | 57.07324
1.426667 | 108.4306 | -519.6954 | 56.53271
1.43 | 108.4468 | -519.8969 | 56.00977
1.433333 | 108.4631 | -520.0878 | 55.65161
1.436667 | 108.4794 | -520.2694 | 55.45166
1.44 | 108.4957 | -520.4477 | 55.20337
1.443333 | 108.512 | -520.6266 | 54.91333
1.446667 | 108.5283 | -520.7999 | 54.69946
1.45 | 108.5446 | -520.9642 | 54.49072
1.453333 | 108.5609 | -521.1249 | 54.17944
1.456667 | 108.5771 | -521.287 | 53.73486
1.46 | 108.5934 | -521.4532 | 53.17676
1.463333 | 108.6097 | -521.6227 | 52.67358
1.466667 | 108.626 | -521.7972 | 52.2334
1.47 | 108.6423 | -521.9751 | 51.81519
1.473333 | 108.6586 | -522.1535 | 51.515625
1.476667 | 108.6749 | -522.3326 | 51.40503
1.48 | 108.6912 | -522.5067 | 51.35889
1.483333 | 108.7076 | -522.6788 | 51.28564
1.486667 | 108.7239 | -522.8601 | 51.30762
1.49 | 108.7402 | -523.0495 | 51.43506
1.493333 | 108.7565 | -523.2308 | 51.50390625
1.496667 | 108.7729 | -523.3995 | 51.33472
1.5 | 108.7892 | -523.556 | 50.98462
1.503333 | 108.8055 | -523.7079 | 50.70703125
1.506667 | 108.8218 | -523.866 | 50.4140625
1.51 | 108.8381 | -524.0303 | 50.04712
1.513333 | 108.8544 | -524.2003 | 49.69775
1.516667 | 108.8707 | -524.3745 | 49.55786
1.52 | 108.887 | -524.5514 | 49.62085
1.523333 | 108.9034 | -524.7245 | 49.70435
1.526667 | 108.9197 | -524.8997 | 49.68237
1.53 | 108.9361 | -525.0805 | 49.50879
1.533333 | 108.9524 | -525.255 | 49.1814
1.536667 | 108.9688 | -525.4127 | 48.84741
1.54 | 108.9852 | -525.5506 | 48.71851
1.543333 | 109.0016 | -525.6895 | 48.82764
1.546667 | 109.0179 | -525.837 | 48.89795
1.55 | 109.0343 | -525.9838 | 48.71924
1.553333 | 109.0507 | -526.1296 | 48.28125
1.556667 | 109.0671 | -526.2866 | 47.6499
1.56 | 109.0834 | -526.4636 | 47.015625
1.563333 | 109.0998 | -526.6462 | 46.4765625
1.566667 | 109.1162 | -526.821 | 45.9917
1.57 | 109.1326 | -526.995 | 45.51709
1.573333 | 109.149 | -527.1625 | 45.03076
1.576667 | 109.1653 | -527.3143 | 44.57373
1.58 | 109.1817 | -527.4617 | 44.31592
1.583333 | 109.1981 | -527.6192 | 44.25146
1.586667 | 109.2145 | -527.7818 | 44.10425
1.59 | 109.2309 | -527.9362 | 43.94238
1.593333 | 109.2474 | -528.0745 | 43.81787
1.596667 | 109.2638 | -528.1986 | 43.5234375
1.6 | 109.2802 | -528.3181 | 42.88257
1.603333 | 109.2967 | -528.4459 | 42.10767
1.606667 | 109.3131 | -528.5772 | 41.37964
1.61 | 109.3295 | -528.7125 | 40.80615
1.613333 | 109.346 | -528.8535 | 40.34399
1.616667 | 109.3624 | -528.9875 | 40.00708
1.62 | 109.3788 | -529.1135 | 39.7771
1.623333 | 109.3952 | -529.2407 | 39.5127
1.626667 | 109.4116 | -529.3721 | 39.18311
1.63 | 109.428 | -529.505 | 38.98608
1.633333 | 109.4445 | -529.6406 | 38.99707
1.636667 | 109.4609 | -529.7724 | 39.16699
1.64 | 109.4773 | -529.8898 | 39.39038
1.643333 | 109.4937 | -530.005 | 39.50464
1.646667 | 109.5101 | -530.1237 | 39.51636
1.65 | 109.5266 | -530.2438 | 39.60718
1.653333 | 109.543 | -530.3753 | 39.73682
1.656667 | 109.5594 | -530.509 | 39.75879
1.66 | 109.5758 | -530.6381 | 39.70825
1.663333 | 109.5922 | -530.7665 | 39.63354
1.666667 | 109.6087 | -530.8979 | 39.52002
1.67 | 109.6251 | -531.0366 | 39.42041
1.673333 | 109.6415 | -531.1835 | 39.33105
1.676667 | 109.6579 | -531.3301 | 39.2937
1.68 | 109.6743 | -531.4722 | 39.3999
1.683333 | 109.6907 | -531.6069 | 39.5625
1.686667 | 109.7071 | -531.7388 | 39.59619
1.69 | 109.7235 | -531.8726 | 39.64966
1.693333 | 109.7399 | -532.0193 | 39.60425
1.696667 | 109.7563 | -532.167 | 39.39917
1.7 | 109.7728 | -532.299 | 39.19849
1.703333 | 109.7892 | -532.4199 | 39.07397
1.706667 | 109.8056 | -532.5388 | 38.86304
1.71 | 109.8221 | -532.6611 | 38.55688
1.713333 | 109.8385 | -532.7861 | 38.09326
1.716667 | 109.8549 | -532.9155 | 37.55493
1.72 | 109.8714 | -533.0497 | 37.06714
1.723333 | 109.8878 | -533.1807 | 36.76904
1.726667 | 109.9042 | -533.3043 | 36.57495
1.73 | 109.9207 | -533.425 | 36.25415
1.733333 | 109.9371 | -533.5483 | 35.78687
1.736667 | 109.9536 | -533.668 | 35.21191
1.74 | 109.9701 | -533.7829 | 34.77612
1.743333 | 109.9866 | -533.8995 | 34.64868
1.746667 | 110.003 | -534.0151 | 34.67285
1.75 | 110.0195 | -534.1249 | 34.75708
1.753333 | 110.036 | -534.2321 | 34.85449
1.756667 | 110.0525 | -534.3355 | 34.93286
1.76 | 110.0689 | -534.4381 | 34.8772
1.763333 | 110.0854 | -534.5464 | 34.68164
1.766667 | 110.1018 | -534.6635 | 34.48755
1.77 | 110.1183 | -534.7749 | 34.29346
1.773333 | 110.1348 | -534.8757 | 33.984375
1.776667 | 110.1513 | -534.978 | 33.76465
1.78 | 110.1677 | -535.0799 | 33.60425
1.783333 | 110.1842 | -535.1891 | 33.42261
1.786667 | 110.2007 | -535.3073 | 33.23511
1.79 | 110.2172 | -535.4314 | 33.11353
1.793333 | 110.2336 | -535.5615 | 33.03296
1.796667 | 110.2501 | -535.6946 | 32.95972
1.8 | 110.2665 | -535.8262 | 32.90771
1.803333 | 110.283 | -535.9487 | 32.89966
1.806667 | 110.2995 | -536.0621 | 32.70703125
1.81 | 110.3159 | -536.1713 | 32.51001
1.813333 | 110.3325 | -536.2702 | 32.5166
1.816667 | 110.3491 | -536.3698 | 32.55981
1.82 | 110.3657 | -536.4749 | 32.43091
1.823333 | 110.3822 | -536.5763 | 32.15405
1.826667 | 110.3987 | -536.6762 | 31.88745
1.83 | 110.4153 | -536.7793 | 31.72852
1.833333 | 110.4318 | -536.8804 | 31.640625
1.836667 | 110.4483 | -536.9823 | 31.53955
1.84 | 110.4649 | -537.0789 | 31.28247
1.843333 | 110.4814 | -537.1812 | 31.01514
1.846667 | 110.498 | -537.2818 | 30.73169
1.85 | 110.5146 | -537.3792 | 30.45557
1.853333 | 110.5311 | -537.4824 | 30.28857
1.856667 | 110.5477 | -537.5886 | 30.25562
1.86 | 110.5643 | -537.6877 | 30.19775
1.863333 | 110.5808 | -537.7721 | 30.15015
1.866667 | 110.5974 | -537.8562 | 30.03955
1.87 | 110.6139 | -537.9573 | 29.91211
1.873333 | 110.6305 | -538.0709 | 29.94946
1.876667 | 110.647 | -538.1954 | 30.10913
1.88 | 110.6636 | -538.3133 | 30.30249
1.883333 | 110.6802 | -538.4216 | 30.49146
1.886667 | 110.6967 | -538.5219 | 30.63501
1.89 | 110.7133 | -538.6111 | 30.84082
1.893333 | 110.7299 | -538.7004 | 30.88916
1.896667 | 110.7465 | -538.7927 | 30.94629
1.9 | 110.763 | -538.8887 | 31.06421
1.903333 | 110.7796 | -538.9897 | 31.2312
1.906667 | 110.7962 | -539.0848 | 31.53369
1.91 | 110.8128 | -539.1737 | 31.74023
1.913333 | 110.8293 | -539.2711 | 31.73804
1.916667 | 110.8459 | -539.3829 | 31.45972
1.92 | 110.8625 | -539.4986 | 30.94116
1.923333 | 110.8791 | -539.613 | 30.46802
1.926667 | 110.8957 | -539.7272 | 30.1333
1.93 | 110.9122 | -539.8438 | 30.11206
1.933333 | 110.9288 | -539.9529 | 30.15674
1.936667 | 110.9454 | -540.0575 | 30.13696
1.94 | 110.962 | -540.1724 | 30.16919
1.943333 | 110.9786 | -540.282 | 30.17212
1.946667 | 110.9952 | -540.3866 | 30.07544
1.95 | 111.0118 | -540.495 | 29.99634
1.953333 | 111.0284 | -540.6042 | 29.8374
1.956667 | 111.045 | -540.7079 | 29.52539
1.96 | 111.0616 | -540.7961 | 29.21045
1.963333 | 111.0781 | -540.871 | 28.8984375
1.966667 | 111.0947 | -540.9444 | 28.50659
1.97 | 111.1113 | -541.0283 | 27.98877
1.973333 | 111.1279 | -541.1261 | 27.4812
1.976667 | 111.1445 | -541.2123 | 27.15088
1.98 | 111.1611 | -541.3049 | 26.76343
1.983333 | 111.1777 | -541.4041 | 26.32178
1.986667 | 111.1943 | -541.5005 | 26.05444
1.99 | 111.211 | -541.5875 | 25.87134
1.993333 | 111.2276 | -541.6686 | 25.64722
1.996667 | 111.2442 | -541.7454 | 25.36523
2 | 111.2608 | -541.8297 | 25.22021
2.003333 | 111.2775 | -541.9203 | 25.30664
2.006667 | 111.2941 | -542.0061 | 25.57104
2.01 | 111.3108 | -542.0823 | 25.79077
2.013333 | 111.3274 | -542.1536 | 25.82227
2.016667 | 111.3441 | -542.2279 | 25.93945
2.02 | 111.3607 | -542.3059 | 26.08887
2.023333 | 111.3773 | -542.383 | 26.13867
2.026667 | 111.3939 | -542.4626 | 26.18921
2.03 | 111.4106 | -542.55 | 26.35767
2.033333 | 111.4272 | -542.6425 | 26.61841
2.036667 | 111.4439 | -542.7296 | 26.948
2.04 | 111.4605 | -542.8132 | 27.27979
2.043333 | 111.4771 | -542.8991 | 27.49731
2.046667 | 111.4937 | -542.9899 | 27.698
2.05 | 111.5104 | -543.0862 | 27.98804
2.053333 | 111.527 | -543.1798 | 28.37036
2.056667 | 111.5436 | -543.2792 | 28.74316
2.06 | 111.5603 | -543.3809 | 29.06689
2.063333 | 111.5769 | -543.4819 | 29.36938
2.066667 | 111.5935 | -543.5836 | 29.67554
2.07 | 111.6102 | -543.6885 | 29.92236
2.073333 | 111.6268 | -543.7944 | 30.0564
2.076667 | 111.6434 | -543.8997 | 30.17285
2.08 | 111.66 | -544.0059 | 30.36401
2.083333 | 111.6767 | -544.113 | 30.57349
2.086667 | 111.6933 | -544.2195 | 30.75806
2.09 | 111.71 | -544.3251 | 30.86206
2.093333 | 111.7266 | -544.4302 | 30.94189
2.096667 | 111.7432 | -544.5338 | 31.02832
2.1 | 111.7599 | -544.6371 | 31.01514
2.103333 | 111.7765 | -544.7407 | 30.99316
2.106667 | 111.7931 | -544.8434 | 30.97265625
2.11 | 111.8098 | -544.9469 | 30.92798
2.113333 | 111.8264 | -545.0502 | 30.83789
2.116667 | 111.8431 | -545.1514 | 30.73828125
2.12 | 111.8597 | -545.2514 | 30.64526
2.123333 | 111.8764 | -545.3523 | 30.55151
2.126667 | 111.8931 | -545.4553 | 30.44678
2.13 | 111.9097 | -545.5582 | 30.34863
2.133333 | 111.9264 | -545.6611 | 30.27832
2.136667 | 111.9431 | -545.7633 | 30.23804
2.14 | 111.9597 | -545.8644 | 30.23877
2.143333 | 111.9764 | -545.9646 | 30.24536
2.146667 | 111.9931 | -546.0638 | 30.24902
2.15 | 112.0098 | -546.1633 | 30.23218
2.153333 | 112.0265 | -546.2624 | 30.19263
2.156667 | 112.0431 | -546.36 | 30.15894
2.16 | 112.0598 | -546.4573 | 30.15234375
2.163333 | 112.0765 | -546.5558 | 30.15527
2.166667 | 112.0931 | -546.6547 | 30.1333
2.17 | 112.1098 | -546.7524 | 30.09009
2.173333 | 112.1264 | -546.851 | 30.05566
2.176667 | 112.143 | -546.9512 | 30.01392
2.18 | 112.1597 | -547.0533 | 29.97803
2.183333 | 112.1763 | -547.1574 | 29.9707
2.186667 | 112.193 | -547.2614 | 29.97437
2.19 | 112.2096 | -547.3638 | 29.96924
2.193333 | 112.2262 | -547.4648 | 29.96191
2.196667 | 112.2429 | -547.5646 | 29.97144
2.2 | 112.2595 | -547.6640625 | 29.99121
2.203333 | 112.2761 | -547.7643 | 30.01171875
2.206667 | 112.2927 | -547.8647 | 30.03296
2.21 | 112.3094 | -547.9645 | 30.05933
2.213333 | 112.326 | -548.0643 | 30.05786
2.216667 | 112.3426 | -548.1640625 | 29.98828125
2.22 | 112.3592 | -548.2627 | 29.89966
2.223333 | 112.3758 | -548.362 | 29.78979
2.226667 | 112.3925 | -548.4623 | 29.69678
2.23 | 112.4091 | -548.5616 | 29.63525
2.233333 | 112.4258 | -548.6603 | 29.573
2.236667 | 112.4424 | -548.7593 | 29.4895
2.24 | 112.459 | -548.8584 | 29.4082
2.243333 | 112.4756 | -548.9574 | 29.3606
2.246667 | 112.4923 | -549.0577 | 29.35034
2.25 | 112.5089 | -549.1585 | 29.36353
2.253333 | 112.5256 | -549.2581 | 29.36426
2.256667 | 112.5422 | -549.3533 | 29.33496
2.26 | 112.5589 | -549.4468 | 29.31665
2.263333 | 112.5755 | -549.5406 | 29.31152
2.266667 | 112.5922 | -549.6356 | 29.27856
2.27 | 112.6088 | -549.7334 | 29.21045
2.273333 | 112.6255 | -549.8309 | 29.12036
2.276667 | 112.6422 | -549.9259 | 29.02295
2.28 | 112.6589 | -550.0184 | 28.95483
2.283333 | 112.6756 | -550.1123 | 28.91309
2.286667 | 112.6923 | -550.2103 | 28.86108
2.29 | 112.709 | -550.311 | 28.80322
2.293333 | 112.7256 | -550.4119 | 28.76514
2.296667 | 112.7424 | -550.5102 | 28.74609375
2.3 | 112.7591 | -550.6076 | 28.76587
2.303333 | 112.7758 | -550.7056 | 28.79517
2.306667 | 112.7925 | -550.8037 | 28.83325
2.31 | 112.8091 | -550.8997 | 28.85742
2.313333 | 112.8258 | -550.9923 | 28.87866
2.316667 | 112.8425 | -551.0828 | 28.91821
2.32 | 112.8592 | -551.1748 | 28.97534
2.323333 | 112.8759 | -551.2695 | 29.04272
2.326667 | 112.8926 | -551.3649 | 29.07788
2.33 | 112.9094 | -551.4601 | 29.05591
2.333333 | 112.926 | -551.557 | 28.97534
2.336667 | 112.9427 | -551.654 | 28.86987
2.34 | 112.9594 | -551.7495 | 28.77539
2.343333 | 112.9762 | -551.8451 | 28.69116
2.346667 | 112.9929 | -551.9417 | 28.60474
2.35 | 113.0096 | -552.0396 | 28.55273
2.353333 | 113.0263 | -552.1389 | 28.58203125
2.356667 | 113.043 | -552.239 | 28.67798
2.36 | 113.0597 | -552.3379 | 28.80029
2.363333 | 113.0764 | -552.4359 | 28.88965
2.366667 | 113.0931 | -552.5346 | 28.9519
2.37 | 113.1098 | -552.6331 | 29.02002
2.373333 | 113.1265 | -552.7295 | 29.08154
2.376667 | 113.1432 | -552.8221 | 29.11157
2.38 | 113.1599 | -552.9119 | 29.12256
2.383333 | 113.1766 | -553.002 | 29.1167
2.386667 | 113.1933 | -553.093 | 29.08228
2.39 | 113.21 | -553.1846 | 29.04126
2.393333 | 113.2267 | -553.2795 | 29.00684
2.396667 | 113.2434 | -553.3776 | 28.97314
2.4 | 113.2602 | -553.4778 | 28.94312
2.403333 | 113.2769 | -553.579 | 28.91089
2.406667 | 113.2935 | -553.6796 | 28.88306
2.41 | 113.3102 | -553.7803 | 28.84497
2.413333 | 113.3269 | -553.8813 | 28.80176
2.416667 | 113.3436 | -553.982 | 28.78638
2.42 | 113.3603 | -554.0806 | 28.8046875
2.423333 | 113.3769 | -554.1763 | 28.8457
2.426667 | 113.3936 | -554.2703 | 28.87134
2.43 | 113.4102 | -554.3635 | 28.91455
2.433333 | 113.4269 | -554.4583 | 28.95996
2.436667 | 113.4436 | -554.5546875 | 28.94238
2.44 | 113.4602 | -554.6521 | 28.87207
2.443333 | 113.4768 | -554.7485 | 28.77466
2.446667 | 113.4935 | -554.844 | 28.67285
2.45 | 113.5102 | -554.9401 | 28.58862
2.453333 | 113.5269 | -555.035 | 28.51611
2.456667 | 113.5435 | -555.1287 | 28.42896
2.46 | 113.5602 | -555.2213 | 28.33521
2.463333 | 113.5769 | -555.314 | 28.26489
2.466667 | 113.5935 | -555.407 | 28.229
2.47 | 113.6102 | -555.5003 | 28.23486
2.473333 | 113.6268 | -555.5964 | 28.26123
2.476667 | 113.6435 | -555.6928 | 28.29272
2.48 | 113.6601 | -555.7868 | 28.30664
2.483333 | 113.6767 | -555.88 | 28.26709
2.486667 | 113.6934 | -555.9725 | 28.22241
2.49 | 113.7101 | -556.0652 | 28.18799
2.493333 | 113.7267 | -556.1597 | 28.16675
2.496667 | 113.7434 | -556.2543 | 28.16748
2.5 | 113.7601 | -556.3471 | 28.17334
2.503333 | 113.7767 | -556.4385 | 28.19165
2.506667 | 113.7934 | -556.5298 | 28.23413
2.51 | 113.8101 | -556.6225 | 28.30225
2.513333 | 113.8268 | -556.7174 | 28.34546
2.516667 | 113.8435 | -556.8145 | 28.34692
2.52 | 113.8602 | -556.9136 | 28.36377
2.523333 | 113.8769 | -557.0097 | 28.3828125
2.526667 | 113.8936 | -557.1021 | 28.38135
2.53 | 113.9103 | -557.1943 | 28.37769
2.533333 | 113.927 | -557.288 | 28.36963
2.536667 | 113.9436 | -557.382 | 28.35278
2.54 | 113.9603 | -557.4761 | 28.36304
2.543333 | 113.9771 | -557.5696 | 28.38208
2.546667 | 113.9938 | -557.6649 | 28.3938
2.55 | 114.0105 | -557.7626 | 28.40112
2.553333 | 114.0272 | -557.8612 | 28.40332
2.556667 | 114.0439 | -557.9587 | 28.37036
2.56 | 114.0606 | -558.0554 | 28.30664
2.563333 | 114.0773 | -558.1516 | 28.26636
2.566667 | 114.094 | -558.2453 | 28.28979
2.57 | 114.1107 | -558.3375 | 28.3147
2.573333 | 114.1274 | -558.4299 | 28.31323
2.576667 | 114.1441 | -558.523 | 28.30151
2.58 | 114.1608 | -558.6171 | 28.2890625
2.583333 | 114.1775 | -558.7115 | 28.29932
2.586667 | 114.1942 | -558.8043 | 28.30444
2.59 | 114.211 | -558.8962 | 28.2561
2.593333 | 114.2277 | -558.9896 | 28.17334
2.596667 | 114.2444 | -559.0834 | 28.11768
2.6 | 114.2612 | -559.1763 | 28.1001
2.603333 | 114.2779 | -559.2701 | 28.08691
2.606667 | 114.2946 | -559.3658 | 28.06640625
2.61 | 114.3113 | -559.4609 | 28.03052
2.613333 | 114.3281 | -559.554 | 27.9668
2.616667 | 114.3448 | -559.647 | 27.90967
2.62 | 114.3616 | -559.7398 | 27.90234375
2.623333 | 114.3783 | -559.8338 | 27.93237
2.626667 | 114.395 | -559.9285 | 27.96899
2.63 | 114.4118 | -560.0222 | 28.00854
2.633333 | 114.4285 | -560.1138 | 28.03271
2.636667 | 114.4452 | -560.2062 | 28.02759
2.64 | 114.462 | -560.3009 | 28.02026
2.643333 | 114.4787 | -560.3967 | 28.01587
2.646667 | 114.4954 | -560.4913 | 28.00195
2.65 | 114.5122 | -560.583 | 27.96753
2.653333 | 114.5289 | -560.6708 | 27.93164
2.656667 | 114.5457 | -560.7578 | 27.90308
2.66 | 114.5624 | -560.8479 | 27.86646
2.663333 | 114.5792 | -560.9434 | 27.81152
2.666667 | 114.5959 | -561.0407 | 27.76978
2.67 | 114.6126 | -561.1367 | 27.75293
2.673333 | 114.6294 | -561.2316 | 27.76245
2.676667 | 114.6461 | -561.3256 | 27.76025
2.68 | 114.6629 | -561.4187 | 27.71704
2.683333 | 114.6796 | -561.511 | 27.68701
2.686667 | 114.6963 | -561.6044 | 27.68848
2.69 | 114.7131 | -561.698 | 27.7478
2.693333 | 114.7298 | -561.79 | 27.86865
2.696667 | 114.7465 | -561.8804 | 27.99976
2.7 | 114.7633 | -561.971 | 28.08325
2.703333 | 114.78 | -562.0598 | 28.09937
2.706667 | 114.7968 | -562.1494 | 28.06494
2.71 | 114.8135 | -562.2417 | 28.04956
2.713333 | 114.8302 | -562.3351 | 28.05981
2.716667 | 114.847 | -562.4277 | 28.07373
2.72 | 114.8637 | -562.5179 | 28.09424
2.723333 | 114.8804 | -562.6091 | 28.11987
2.726667 | 114.8971 | -562.7036 | 28.11621
2.73 | 114.9139 | -562.8004 | 28.09131
2.733333 | 114.9306 | -562.8998 | 28.09131
2.736667 | 114.9473 | -562.999 | 28.10889
2.74 | 114.9641 | -563.0952 | 28.1272
2.743333 | 114.9808 | -563.1896 | 28.15356
2.746667 | 114.9975 | -563.2838 | 28.20776
2.75 | 115.0143 | -563.3785 | 28.22095
2.753333 | 115.031 | -563.4744 | 28.18506
2.756667 | 115.0477 | -563.5706 | 28.13671875
2.76 | 115.0645 | -563.6658 | 28.12573
2.763333 | 115.0812 | -563.761 | 28.1521
2.766667 | 115.0979 | -563.8547 | 28.1272
2.77 | 115.1146 | -563.9462 | 28.05908
2.773333 | 115.1314 | -564.0386 | 27.97705
2.776667 | 115.1481 | -564.1315 | 27.87598
2.78 | 115.1648 | -564.2237 | 27.77197
2.783333 | 115.1815 | -564.3157 | 27.7002
2.786667 | 115.1983 | -564.4082 | 27.64819
2.79 | 115.215 | -564.5013 | 27.5896
2.793333 | 115.2317 | -564.5922 | 27.53833
2.796667 | 115.2485 | -564.6817 | 27.5083
2.8 | 115.2652 | -564.7714 | 27.47534
2.803333 | 115.282 | -564.8629 | 27.42627
2.806667 | 115.2987 | -564.9548 | 27.38013
2.81 | 115.3155 | -565.0449 | 27.3772
2.813333 | 115.3322 | -565.1354 | 27.3999
2.816667 | 115.349 | -565.2273 | 27.4248
2.82 | 115.3658 | -565.3174 | 27.44604
2.823333 | 115.3825 | -565.4061 | 27.46655
2.826667 | 115.3993 | -565.4958 | 27.49658
2.83 | 115.4161 | -565.5854 | 27.52002
2.833333 | 115.4328 | -565.6752 | 27.55371
2.836667 | 115.4496 | -565.7679 | 27.6145
2.84 | 115.4664 | -565.8617 | 27.66211
2.843333 | 115.4831 | -565.9536 | 27.64673
2.846667 | 115.5 | -566.0444 | 27.61963
2.85 | 115.5167 | -566.1357 | 27.63062
2.853333 | 115.5335 | -566.2286 | 27.6687
2.856667 | 115.5502 | -566.323 | 27.71777
2.86 | 115.567 | -566.4179 | 27.77783
2.863333 | 115.5838 | -566.5116 | 27.87305
2.866667 | 115.6005 | -566.6058 | 27.98877
2.87 | 115.6173 | -566.7006 | 28.07886
2.873333 | 115.6341 | -566.7957 | 28.12134
2.876667 | 115.6508 | -566.8907 | 28.12207
2.88 | 115.6676 | -566.9855 | 28.07593
2.883333 | 115.6843 | -567.0764 | 28.04077
2.886667 | 115.7011 | -567.1655 | 28.073
2.89 | 115.7178 | -567.2565 | 28.15796
2.893333 | 115.7346 | -567.3488 | 28.23267
2.896667 | 115.7513 | -567.4432 | 28.27441
2.9 | 115.7681 | -567.5393 | 28.27588
2.903333 | 115.7848 | -567.6359 | 28.2605
2.906667 | 115.8016 | -567.7337 | 28.24585
2.91 | 115.8183 | -567.8323 | 28.22461
2.913333 | 115.835 | -567.9276 | 28.20703125
2.916667 | 115.8518 | -568.0192 | 28.17334
2.92 | 115.8685 | -568.1099 | 28.11182
2.923333 | 115.8853 | -568.1993 | 28.06055
2.926667 | 115.902 | -568.2908 | 28.06567
2.93 | 115.9187 | -568.3871 | 28.08398
2.933333 | 115.9355 | -568.4857 | 28.10083
2.936667 | 115.9522 | -568.5834 | 28.10522
2.94 | 115.969 | -568.6796875 | 28.05908
2.943333 | 115.9857 | -568.7735 | 27.99976
2.946667 | 116.0025 | -568.8661 | 27.93457
2.95 | 116.0192 | -568.9587 | 27.84961
2.953333 | 116.036 | -569.052 | 27.79028
2.956667 | 116.0527 | -569.1452 | 27.78076
2.96 | 116.0694 | -569.2361 | 27.802
2.963333 | 116.0862 | -569.3255 | 27.84668
2.966667 | 116.1029 | -569.4146 | 27.87305
2.97 | 116.1196 | -569.5051 | 27.85474
2.973333 | 116.1364 | -569.5974 | 27.78809
2.976667 | 116.1531 | -569.6911 | 27.70166
2.98 | 116.1698 | -569.7838 | 27.63428
2.983333 | 116.1866 | -569.875 | 27.60352
2.986667 | 116.2033 | -569.9667 | 27.62402
2.99 | 116.2201 | -570.058 | 27.62915
2.993333 | 116.2368 | -570.1502 | 27.60718
2.996667 | 116.2536 | -570.2426 | 27.58813
3 | 116.2704 | -570.3348 | 27.58521
3.003333 | 116.2871 | -570.4285 | 27.59912
3.006667 | 116.3039 | -570.5214 | 27.62183
3.01 | 116.3207 | -570.6133 | 27.6328125
3.013333 | 116.3374 | -570.7059 | 27.64014
3.016667 | 116.3542 | -570.7978 | 27.65991
3.02 | 116.371 | -570.8888 | 27.66504
3.023333 | 116.3878 | -570.9807 | 27.67822
3.026667 | 116.4046 | -571.0743 | 27.70166
3.03 | 116.4213 | -571.1688 | 27.71631
3.033333 | 116.4381 | -571.2603 | 27.71045
3.036667 | 116.4549 | -571.3517 | 27.70239
3.04 | 116.4717 | -571.4438 | 27.70898
3.043333 | 116.4885 | -571.5354 | 27.70239
3.046667 | 116.5054 | -571.6263 | 27.68042
3.05 | 116.5222 | -571.717 | 27.66943
3.053333 | 116.539 | -571.8079 | 27.65845
3.056667 | 116.5558 | -571.9016 | 27.64819
3.06 | 116.5727 | -571.9965 | 27.66284
3.063333 | 116.5895 | -572.0895 | 27.68481
3.066667 | 116.6063 | -572.1826 | 27.67236
3.07 | 116.6231 | -572.2759 | 27.61597
3.073333 | 116.6399 | -572.3677 | 27.58008
3.076667 | 116.6567 | -572.4589 | 27.59106
3.08 | 116.6735 | -572.5513 | 27.6123
3.083333 | 116.6903 | -572.6439 | 27.64746
3.086667 | 116.7071 | -572.7361 | 27.68555
3.09 | 116.7239 | -572.8275 | 27.71704
3.093333 | 116.7407 | -572.9188 | 27.74194
3.096667 | 116.7575 | -573.0103 | 27.74268
3.1 | 116.7743 | -573.1022 | 27.70239
3.103333 | 116.7911 | -573.1951 | 27.64233
3.106667 | 116.8079 | -573.2878 | 27.58667
3.11 | 116.8247 | -573.3783 | 27.51196
3.113333 | 116.8415 | -573.4681 | 27.44385
3.116667 | 116.8584 | -573.5588 | 27.43066
3.12 | 116.8752 | -573.6517 | 27.44971
3.123333 | 116.8919 | -573.7462 | 27.46289
3.126667 | 116.9087 | -573.841 | 27.46289
3.13 | 116.9255 | -573.9348 | 27.46143
3.133333 | 116.9423 | -574.028 | 27.44019
3.136667 | 116.9591 | -574.1202 | 27.41602
3.14 | 116.9759 | -574.2123 | 27.39697
3.143333 | 116.9927 | -574.3025 | 27.33984375
3.146667 | 117.0095 | -574.3907 | 27.25415
3.15 | 117.0263 | -574.4786 | 27.20142
3.153333 | 117.0432 | -574.5653 | 27.1853
3.156667 | 117.0599 | -574.6536 | 27.18091
3.16 | 117.0768 | -574.7455 | 27.16992
3.163333 | 117.0936 | -574.8395 | 27.14209
3.166667 | 117.1104 | -574.9326 | 27.09741
3.17 | 117.1272 | -575.0247 | 27.06152
3.173333 | 117.144 | -575.1154 | 27.02783
3.176667 | 117.1608 | -575.2042 | 27.00879
3.18 | 117.1777 | -575.2944 | 27.00659
3.183333 | 117.1944 | -575.3832 | 26.98682
3.186667 | 117.2112 | -575.4699 | 26.97803
3.19 | 117.228 | -575.5562 | 26.99487
3.193333 | 117.2448 | -575.6442 | 27.03662
3.196667 | 117.2617 | -575.7333 | 27.06226
3.2 | 117.2784 | -575.8236 | 27.03003
3.203333 | 117.2952 | -575.915 | 26.9502
3.206667 | 117.3121 | -576.0063 | 26.84839
3.21 | 117.3289 | -576.0975 | 26.75464
3.213333 | 117.3457 | -576.1885 | 26.69385
3.216667 | 117.3625 | -576.2792 | 26.69604
3.22 | 117.3793 | -576.3709 | 26.72095
3.223333 | 117.3961 | -576.4621 | 26.74072
3.226667 | 117.4129 | -576.5507 | 26.77441
3.23 | 117.4297 | -576.6394 | 26.79346
3.233333 | 117.4466 | -576.7297 | 26.80884
3.236667 | 117.4634 | -576.8199 | 26.83813
3.24 | 117.4802 | -576.9081 | 26.85864
3.243333 | 117.497 | -576.9951 | 26.85425
3.246667 | 117.5139 | -577.0812 | 26.82861
3.25 | 117.5307 | -577.1658 | 26.77588
3.253333 | 117.5474 | -577.2512 | 26.71509
3.256667 | 117.5642 | -577.3392 | 26.68579
3.26 | 117.5811 | -577.4301 | 26.66235
3.263333 | 117.5978 | -577.5217 | 26.62134
3.266667 | 117.6146 | -577.6131 | 26.58179
3.27 | 117.6314 | -577.702 | 26.55981
3.273333 | 117.6482 | -577.7896 | 26.5686
3.276667 | 117.665 | -577.8795 | 26.58911
3.28 | 117.6817 | -577.9708 | 26.60669
3.283333 | 117.6985 | -578.0619 | 26.60303
3.286667 | 117.7153 | -578.1519 | 26.5979
3.29 | 117.7321 | -578.2401 | 26.6228
3.293333 | 117.7489 | -578.326 | 26.6543
3.296667 | 117.7657 | -578.4133 | 26.68213
3.3 | 117.7825 | -578.5022 | 26.70044
3.303333 | 117.7993 | -578.5912 | 26.69604
3.306667 | 117.8161 | -578.6788 | 26.69604
3.31 | 117.8329 | -578.7646 | 26.69824
3.313333 | 117.8497 | -578.8528 | 26.69971
3.316667 | 117.8666 | -578.9446 | 26.67773
3.32 | 117.8834 | -579.0366 | 26.63306
3.323333 | 117.9002 | -579.1254 | 26.58252
3.326667 | 117.917 | -579.2115 | 26.53857
3.33 | 117.9338 | -579.2985 | 26.52905
3.333333 | 117.9506 | -579.3858 | 26.58545
3.336667 | 117.9674 | -579.4734 | 26.66602
3.34 | 117.9842 | -579.5638 | 26.71216
3.343333 | 118.0011 | -579.655 | 26.72974
3.346667 | 118.0179 | -579.7463 | 26.76709
3.35 | 118.0347 | -579.8378 | 26.83447
3.353333 | 118.0516 | -579.9271 | 26.85059
3.356667 | 118.0684 | -580.0139 | 26.77734375
3.36 | 118.0853 | -580.1008 | 26.68066
3.363333 | 118.1021 | -580.1882 | 26.60376
3.366667 | 118.119 | -580.2751 | 26.58105
3.37 | 118.1359 | -580.3625 | 26.57739
3.373333 | 118.1527 | -580.4526 | 26.55176
3.376667 | 118.1696 | -580.545 | 26.5188
3.38 | 118.1864 | -580.6378 | 26.4895
3.383333 | 118.2032 | -580.729 | 26.45068
3.386667 | 118.2201 | -580.8198 | 26.41626
3.39 | 118.237 | -580.9122 | 26.37744
3.393333 | 118.2539 | -581.0026 | 26.33423
3.396667 | 118.2708 | -581.088 | 26.30493
3.4 | 118.2878 | -581.172 | 26.28076
3.403333 | 118.3046875 | -581.2563 | 26.25146
3.406667 | 118.3216 | -581.3408 | 26.22363
3.41 | 118.3385 | -581.4266 | 26.198
3.413333 | 118.3555 | -581.5124 | 26.16431
3.416667 | 118.3724 | -581.597 | 26.08374
3.42 | 118.3893 | -581.6822 | 25.97314
3.423333 | 118.4062 | -581.7697 | 25.86035
3.426667 | 118.4231 | -581.8578 | 25.78345
3.43 | 118.44 | -581.9462 | 25.71606
3.433333 | 118.457 | -582.0341 | 25.6311
3.436667 | 118.4739 | -582.1201 | 25.5791
3.44 | 118.4908 | -582.2051 | 25.55566
3.443333 | 118.5077 | -582.2896 | 25.52197
3.446667 | 118.5246 | -582.3747 | 25.5022
3.45 | 118.5415 | -582.4592 | 25.48828125
3.453333 | 118.5584 | -582.5447 | 25.46558
3.456667 | 118.5753 | -582.63 | 25.42749
3.46 | 118.5923 | -582.7142 | 25.36963
3.463333 | 118.6092 | -582.7974 | 25.28687
3.466667 | 118.6262 | -582.8804 | 25.19971
3.47 | 118.6431 | -582.9658 | 25.11475
3.473333 | 118.6601 | -583.0516 | 25.0166
3.476667 | 118.6771 | -583.1358 | 24.91113
3.48 | 118.694 | -583.2186 | 24.81519
3.483333 | 118.711 | -583.3002 | 24.76978
3.486667 | 118.728 | -583.3821 | 24.78149
3.49 | 118.7449 | -583.4655 | 24.7998
3.493333 | 118.7618 | -583.5498 | 24.7734375
3.496667 | 118.7788 | -583.6331 | 24.72803
3.5 | 118.7957 | -583.7138 | 24.7002
3.503333 | 118.8127 | -583.7931 | 24.68188
3.506667 | 118.8296 | -583.8732 | 24.64966
3.51 | 118.8465 | -583.9543 | 24.57715
3.513333 | 118.8635 | -584.0352 | 24.44458
3.516667 | 118.8804 | -584.1144 | 24.29883
3.52 | 118.8973 | -584.1918 | 24.15747
3.523333 | 118.9143 | -584.2704 | 24.0542
3.526667 | 118.9312 | -584.3539 | 23.99341
3.53 | 118.9481 | -584.4409 | 23.93774
3.533333 | 118.9651 | -584.5253 | 23.88794
3.536667 | 118.982 | -584.6071 | 23.83447
3.54 | 118.9989 | -584.6893 | 23.78174
3.543333 | 119.0159 | -584.7719 | 23.77588
3.546667 | 119.0328 | -584.853 | 23.77441
3.55 | 119.0497 | -584.9322 | 23.74438
3.553333 | 119.0666 | -585.0088 | 23.69678
3.556667 | 119.0835 | -585.0826 | 23.65649
3.56 | 119.1005 | -585.1547 | 23.64258
3.563333 | 119.1175 | -585.2268 | 23.63306
3.566667 | 119.1344 | -585.302 | 23.58179
3.57 | 119.1513 | -585.3793 | 23.46606
3.573333 | 119.1682 | -585.4581 | 23.34375
3.576667 | 119.1852 | -585.5384 | 23.25732
3.58 | 119.2021 | -585.6168 | 23.17896
3.583333 | 119.2191 | -585.6949 | 23.09253
3.586667 | 119.2361 | -585.7747 | 22.97461
3.59 | 119.253 | -585.8535 | 22.87061
3.593333 | 119.27 | -585.9311 | 22.81128
3.596667 | 119.287 | -586.008 | 22.80249
3.6 | 119.304 | -586.085 | 22.82227
3.603333 | 119.3209 | -586.1618 | 22.86255
3.606667 | 119.3379 | -586.2384 | 22.88745
3.61 | 119.3549 | -586.3147 | 22.91602
3.613333 | 119.3718 | -586.3909 | 22.94092
3.616667 | 119.3888 | -586.4668 | 22.90942
3.62 | 119.4058 | -586.5419 | 22.83545
3.623333 | 119.4227 | -586.6176 | 22.74756
3.626667 | 119.4397 | -586.6915 | 22.65454
3.63 | 119.4566 | -586.7629 | 22.59448
3.633333 | 119.4736 | -586.8351 | 22.56665
3.636667 | 119.4906 | -586.909 | 22.55127
3.64 | 119.5076 | -586.9833 | 22.53442
3.643333 | 119.5246 | -587.0582 | 22.51392
3.646667 | 119.5415 | -587.1332 | 22.47876
3.65 | 119.5584 | -587.2103 | 22.44434
3.653333 | 119.5754 | -587.2903 | 22.4502
3.656667 | 119.5924 | -587.3693 | 22.47876
3.66 | 119.6093 | -587.4446 | 22.48682
3.663333 | 119.6263 | -587.5163 | 22.4751
3.666667 | 119.6433 | -587.5865 | 22.46777
3.67 | 119.6603 | -587.6596 | 22.49048
3.673333 | 119.6772 | -587.7349 | 22.50293
3.676667 | 119.6941 | -587.811 | 22.46484375
3.68 | 119.711 | -587.8865 | 22.4165
3.683333 | 119.7279 | -587.9621 | 22.37183
3.686667 | 119.7449 | -588.0367 | 22.31104
3.69 | 119.7618 | -588.1099 | 22.23193
3.693333 | 119.7788 | -588.1849 | 22.12646
3.696667 | 119.7958 | -588.263 | 22.03638
3.7 | 119.8127 | -588.3406 | 21.98291
3.703333 | 119.8297 | -588.4155 | 21.9624
3.706667 | 119.8467 | -588.4899 | 21.97412
3.71 | 119.8636 | -588.5646 | 21.94775
3.713333 | 119.8806 | -588.6381 | 21.88184
3.716667 | 119.8975 | -588.7092 | 21.81299
3.72 | 119.9145 | -588.7789 | 21.74414
3.723333 | 119.9315 | -588.8497 | 21.66431
3.726667 | 119.9484 | -588.92 | 21.6145
3.73 | 119.9654 | -588.9896 | 21.609375
3.733333 | 119.9823 | -589.0587 | 21.60352
3.736667 | 119.9993 | -589.1301 | 21.57642
3.74 | 120.0162 | -589.203125 | 21.53174
3.743333 | 120.0332 | -589.2752 | 21.5105
3.746667 | 120.0501 | -589.3469 | 21.50171
3.75 | 120.0671 | -589.4172 | 21.47827
3.753333 | 120.084 | -589.486 | 21.46216
3.756667 | 120.101 | -589.5555 | 21.49072
3.76 | 120.1179 | -589.626 | 21.56689
3.763333 | 120.1349 | -589.6952 | 21.6189
3.766667 | 120.1518 | -589.7648 | 21.66504
3.77 | 120.1688 | -589.8374 | 21.76318
3.773333 | 120.1858 | -589.9106 | 21.87012
3.776667 | 120.2028 | -589.9843 | 21.94629
3.78 | 120.2198 | -590.0591 | 21.98071
3.783333 | 120.2367 | -590.1337 | 22.00928
3.786667 | 120.2537 | -590.2078 | 22.0415
3.79 | 120.2707 | -590.2809 | 22.07153
3.793333 | 120.2877 | -590.3535 | 22.125
3.796667 | 120.3047 | -590.4271 | 22.17261
3.8 | 120.3217 | -590.5031 | 22.19751
3.803333 | 120.3386 | -590.5788 | 22.21875
3.806667 | 120.3556 | -590.6527 | 22.26123
3.81 | 120.3726 | -590.7292 | 22.29419
3.813333 | 120.3895 | -590.8077 | 22.28613
3.816667 | 120.4065 | -590.8849 | 22.24365
3.82 | 120.4235 | -590.9606 | 22.17993
3.823333 | 120.4404 | -591.0359 | 22.13965
3.826667 | 120.4574 | -591.1108 | 22.12134
3.83 | 120.4744 | -591.1848 | 22.11694
3.833333 | 120.4913 | -591.2585 | 22.12646
3.836667 | 120.5083 | -591.332 | 22.12061
3.84 | 120.5252 | -591.4044 | 22.09204
3.843333 | 120.5422 | -591.4765 | 22.07739
3.846667 | 120.5591 | -591.5483 | 22.10889
3.85 | 120.5761 | -591.6217 | 22.12427
3.853333 | 120.593 | -591.6953125 | 22.10229
3.856667 | 120.6099 | -591.7664 | 22.07593
3.86 | 120.6268 | -591.8353 | 22.05103
3.863333 | 120.6437 | -591.9055 | 22.04077
3.866667 | 120.6606 | -591.9778 | 22.01221
3.87 | 120.6775 | -592.0508 | 21.97705
3.873333 | 120.6944 | -592.1244 | 21.97192
3.876667 | 120.7113 | -592.1974 | 21.97998
3.88 | 120.7281 | -592.2695 | 21.99683
3.883333 | 120.745 | -592.343 | 22.0459
3.886667 | 120.7619 | -592.4196 | 22.08252
3.89 | 120.7788 | -592.4963 | 22.08545
3.893333 | 120.7957 | -592.5721 | 22.05762
3.896667 | 120.8126 | -592.6485 | 22.04004
3.9 | 120.8295 | -592.7233 | 22.05835
3.903333 | 120.8464 | -592.7978 | 22.10376
3.906667 | 120.8633 | -592.8717 | 22.14404
3.91 | 120.8802 | -592.9435 | 22.19385
3.913333 | 120.8971 | -593.0157 | 22.23999
3.916667 | 120.914 | -593.0899 | 22.27661
3.92 | 120.9309 | -593.1639 | 22.33447
3.923333 | 120.9478 | -593.2394 | 22.39087
3.926667 | 120.9647 | -593.3155 | 22.40552
3.93 | 120.9816 | -593.3891 | 22.40039
3.933333 | 120.9986 | -593.4611 | 22.41138
3.936667 | 121.0155 | -593.5324 | 22.40771
3.94 | 121.0324 | -593.6035 | 22.40845
3.943333 | 121.0494 | -593.6752 | 22.42676
3.946667 | 121.0663 | -593.7492 | 22.4502
3.95 | 121.0832 | -593.825 | 22.49927
3.953333 | 121.1002 | -593.9025 | 22.54834
3.956667 | 121.1171 | -593.9791 | 22.5703125
3.96 | 121.134 | -594.056 | 22.59375
3.963333 | 121.1509 | -594.1334 | 22.63477
3.966667 | 121.1679 | -594.21 | 22.67358
3.97 | 121.1848 | -594.2864 | 22.73364
3.973333 | 121.2017 | -594.3634 | 22.81055
3.976667 | 121.2186 | -594.4398 | 22.91821
3.98 | 121.2355 | -594.5156 | 23.04272
3.983333 | 121.2524 | -594.5914 | 23.14966
3.986667 | 121.2693 | -594.6675 | 23.21558
3.99 | 121.2862 | -594.7443 | 23.25879
3.993333 | 121.303 | -594.8207 | 23.29102
3.996667 | 121.32 | -594.8958 | 23.33936
4 | 121.3368 | -594.9715 | 23.40967
4.003333 | 121.3537 | -595.0485 | 23.46826
4.006667 | 121.3706 | -595.1271 | 23.53857
4.01 | 121.3875 | -595.2072 | 23.61548
4.013333 | 121.4043 | -595.2866 | 23.6792
4.016667 | 121.4212 | -595.3661 | 23.70776
4.02 | 121.4381 | -595.4474 | 23.71729
4.023333 | 121.4549 | -595.5284 | 23.74658
4.026667 | 121.4718 | -595.6075 | 23.79199
4.03 | 121.4887 | -595.6857 | 23.81177
4.033333 | 121.5055 | -595.7646 | 23.81836
4.036667 | 121.5224 | -595.845 | 23.84985
4.04 | 121.5392 | -595.927 | 23.88428
4.043333 | 121.556 | -596.0093 | 23.89087
4.046667 | 121.5729 | -596.0917 | 23.88721
4.05 | 121.5897 | -596.1748 | 23.88647
4.053333 | 121.6066 | -596.2572 | 23.896
4.056667 | 121.6235 | -596.3382 | 23.93408
4.06 | 121.6404 | -596.4158 | 23.95972
4.063333 | 121.6572 | -596.493 | 23.93994
4.066667 | 121.6741 | -596.5723 | 23.93262
4.07 | 121.6909 | -596.6513 | 23.96777
4.073333 | 121.7078 | -596.7288 | 24.01025
4.076667 | 121.7246 | -596.8066 | 24.05273
4.08 | 121.7415 | -596.885 | 24.07983
4.083333 | 121.7583 | -596.9623 | 24.09814
4.086667 | 121.7752 | -597.0393 | 24.1062
4.09 | 121.792 | -597.1177 | 24.10693
4.093333 | 121.8089 | -597.1979 | 24.11426
4.096667 | 121.8258 | -597.2792 | 24.1311
4.1 | 121.8426 | -597.3622 | 24.19921875
4.103333 | 121.8595 | -597.4436 | 24.33032
4.106667 | 121.8763 | -597.5226 | 24.44678
4.11 | 121.8932 | -597.6032 | 24.52734375
4.113333 | 121.91 | -597.6848 | 24.61597
4.116667 | 121.9269 | -597.7674 | 24.70386
4.12 | 121.9438 | -597.8507 | 24.75952
4.123333 | 121.9606 | -597.9345 | 24.8064
4.126667 | 121.9775 | -598.0179 | 24.88989
4.13 | 121.9944 | -598.1006 | 24.97852
4.133333 | 122.0112 | -598.184 | 25.06421
4.136667 | 122.028 | -598.2672 | 25.16382
4.14 | 122.0449 | -598.3512 | 25.22974
4.143333 | 122.0617 | -598.4375 | 25.26196
4.146667 | 122.0786 | -598.5258 | 25.32642
4.15 | 122.0954 | -598.613 | 25.39819
4.153333 | 122.1123 | -598.6988 | 25.44140625
4.156667 | 122.1291 | -598.7841 | 25.49927
4.16 | 122.146 | -598.8679 | 25.55127
4.163333 | 122.1628 | -598.95 | 25.58789
4.166667 | 122.1796 | -599.0328 | 25.59595
4.17 | 122.1965 | -599.1172 | 25.60181
4.173333 | 122.2133 | -599.2026 | 25.60986
4.176667 | 122.2301 | -599.2908 | 25.62671
4.18 | 122.247 | -599.3796 | 25.64575
4.183333 | 122.2638 | -599.4659 | 25.64355
4.186667 | 122.2806 | -599.551 | 25.61865
4.19 | 122.2974 | -599.6365 | 25.59009
4.193333 | 122.3143 | -599.7215 | 25.56152
4.196667 | 122.3311 | -599.8073 | 25.54468
4.2 | 122.3479 | -599.8946 | 25.55859375
4.203333 | 122.3647 | -599.9818 | 25.60546875
4.206667 | 122.3815 | -600.0673 | 25.66333
4.21 | 122.3983 | -600.1511 | 25.7168
4.213333 | 122.4152 | -600.234375 | 25.76953125
4.216667 | 122.432 | -600.3187 | 25.79224
4.22 | 122.4488 | -600.4037 | 25.77246
4.223333 | 122.4657 | -600.4885 | 25.75928
4.226667 | 122.4825 | -600.5735 | 25.78638
4.23 | 122.4993 | -600.6595 | 25.8252
4.233333 | 122.5162 | -600.7443 | 25.83252
4.236667 | 122.533 | -600.8279 | 25.81567
4.24 | 122.5498 | -600.913 | 25.78491
4.243333 | 122.5667 | -600.9995 | 25.75195
4.246667 | 122.5835 | -601.0862 | 25.72705
4.25 | 122.6004 | -601.1736 | 25.72192
4.253333 | 122.6172 | -601.2626 | 25.771
4.256667 | 122.6341 | -601.3515 | 25.8515625
4.26 | 122.6509 | -601.4395 | 25.91748
4.263333 | 122.6677 | -601.5264 | 25.97021
4.266667 | 122.6846 | -601.6133 | 26.01636
4.27 | 122.7014 | -601.7017 | 26.05957
4.273333 | 122.7183 | -601.7892 | 26.08154
4.276667 | 122.7351 | -601.8737 | 26.09253
4.28 | 122.752 | -601.9573 | 26.09692
4.283333 | 122.7688 | -602.0419 | 26.09546
4.286667 | 122.7857 | -602.1266 | 26.08667
4.29 | 122.8025 | -602.2106 | 26.07129
4.293333 | 122.8194 | -602.296 | 26.05811
4.296667 | 122.8362 | -602.3853 | 26.04419
4.3 | 122.853 | -602.4759 | 26.02222
4.303333 | 122.8699 | -602.5657 | 26.02295
4.306667 | 122.8867 | -602.6547 | 26.02075
4.31 | 122.9036 | -602.7435 | 25.96729
4.313333 | 122.9204 | -602.8323 | 25.90576
4.316667 | 122.9372 | -602.9182 | 25.90576
4.32 | 122.9541 | -603.0026 | 25.97021
4.323333 | 122.9709 | -603.0877 | 26.0354
4.326667 | 122.9878 | -603.1738 | 26.0859375
4.33 | 123.0046 | -603.2595 | 26.12329
4.333333 | 123.0215 | -603.3456 | 26.146
4.336667 | 123.0383 | -603.4337 | 26.10278
4.34 | 123.0552 | -603.521 | 26.02295
4.343333 | 123.072 | -603.6078 | 25.97314
4.346667 | 123.0889 | -603.6953125 | 25.94897
4.35 | 123.1058 | -603.78 | 25.93433
4.353333 | 123.1226 | -603.8627 | 25.9314
4.356667 | 123.1395 | -603.9471 | 25.98267
4.36 | 123.1563 | -604.0349 | 26.05737
4.363333 | 123.1732 | -604.1243 | 26.10205
4.366667 | 123.1901 | -604.2139 | 26.11377
4.37 | 123.207 | -604.3021 | 26.1123
4.373333 | 123.2239 | -604.389 | 26.11084
4.376667 | 123.2408 | -604.4738 | 26.109375
4.38 | 123.2577 | -604.5572 | 26.12476
4.383333 | 123.2746 | -604.642 | 26.16211
4.386667 | 123.2915 | -604.729 | 26.18481
4.39 | 123.3084 | -604.8165 | 26.21558
4.393333 | 123.3253 | -604.9042 | 26.29248
4.396667 | 123.3422 | -604.9948 | 26.38184
4.4 | 123.3591 | -605.0867 | 26.42651
4.403333 | 123.376 | -605.1763 | 26.42651
4.406667 | 123.3929 | -605.2636 | 26.42358
4.41 | 123.4099 | -605.35 | 26.44702
4.413333 | 123.4267 | -605.4355 | 26.50195
4.416667 | 123.4436 | -605.5214 | 26.58252
4.42 | 123.4605 | -605.6097 | 26.69238
4.423333 | 123.4774 | -605.6995 | 26.81543
4.426667 | 123.4943 | -605.7891 | 26.91431
4.43 | 123.5112 | -605.8783 | 26.96851
4.433333 | 123.5281 | -605.9673 | 27.00586
4.436667 | 123.545 | -606.0577 | 27.05713
4.44 | 123.5619 | -606.1481 | 27.11499
4.443333 | 123.5787 | -606.2373 | 27.18384
4.446667 | 123.5956 | -606.3263 | 27.25415
4.45 | 123.6125 | -606.4164 | 27.31787
4.453333 | 123.6293 | -606.508 | 27.38965
4.456667 | 123.6462 | -606.6005 | 27.479
4.46 | 123.6631 | -606.6934 | 27.57642
4.463333 | 123.68 | -606.7867 | 27.66943
4.466667 | 123.6969 | -606.8812 | 27.75073
4.47 | 123.7138 | -606.9745 | 27.83862
4.473333 | 123.7306 | -607.0653 | 27.94409
4.476667 | 123.7475 | -607.1568 | 28.04736
4.48 | 123.7644 | -607.2518 | 28.13599
4.483333 | 123.7812 | -607.349 | 28.23193
4.486667 | 123.7981 | -607.4446 | 28.34326
4.49 | 123.815 | -607.5375 | 28.4458
4.493333 | 123.8319 | -607.6293 | 28.53809
4.496667 | 123.8488 | -607.7215 | 28.59521
4.5 | 123.8657 | -607.8153 | 28.6333
4.503333 | 123.8826 | -607.9117 | 28.68091
4.506667 | 123.8995 | -608.0088 | 28.73877
4.51 | 123.9163 | -608.1052 | 28.7915
4.513333 | 123.9333 | -608.2024 | 28.88086
4.516667 | 123.9502 | -608.3005 | 29.02515
4.52 | 123.9671 | -608.3987 | 29.16431
4.523333 | 123.984 | -608.4966 | 29.26318
4.526667 | 124.0009 | -608.5945 | 29.32617
4.53 | 124.0179 | -608.6926 | 29.39722
4.533333 | 124.0348 | -608.7909 | 29.4895
4.536667 | 124.0518 | -608.889 | 29.58105
4.54 | 124.0687 | -608.985 | 29.67334
4.543333 | 124.0856 | -609.0812 | 29.71948
4.546667 | 124.1025 | -609.1791 | 29.72534
4.55 | 124.1195 | -609.2783 | 29.75244
4.553333 | 124.1364 | -609.3768 | 29.78979
4.556667 | 124.1534 | -609.4778 | 29.81616
4.56 | 124.1703 | -609.5816 | 29.84399
4.563333 | 124.1873 | -609.6868 | 29.89966
4.566667 | 124.2043 | -609.7905 | 29.97729
4.57 | 124.2212 | -609.8912 | 30.03735
4.573333 | 124.2381 | -609.991 | 30.09814
4.576667 | 124.2551 | -610.0905 | 30.17285
4.58 | 124.272 | -610.1907 | 30.2688
4.583333 | 124.2889 | -610.2907 | 30.36401
4.586667 | 124.3059 | -610.3887 | 30.47241
4.59 | 124.3228 | -610.4867 | 30.5874
4.593333 | 124.3398 | -610.5862 | 30.6731
4.596667 | 124.3567 | -610.6861 | 30.72729
4.6 | 124.3736 | -610.7862 | 30.75879
4.603333 | 124.390625 | -610.8876 | 30.76831
4.606667 | 124.4076 | -610.9915 | 30.77197
4.61 | 124.4245 | -611.0954 | 30.79248
4.613333 | 124.4415 | -611.1981 | 30.85181
4.616667 | 124.4584 | -611.302 | 30.93823
4.62 | 124.4754 | -611.4072 | 31.03271
4.623333 | 124.4923 | -611.5115 | 31.12866
4.626667 | 124.5093 | -611.6158 | 31.24951
4.63 | 124.5263 | -611.7236 | 31.3667
4.633333 | 124.5433 | -611.8311 | 31.45386
4.636667 | 124.5603 | -611.9355 | 31.53223
4.64 | 124.5772 | -612.0399 | 31.61865
4.643333 | 124.5942 | -612.1454 | 31.7109375
4.646667 | 124.6112 | -612.251 | 31.78491
4.65 | 124.6281 | -612.3553 | 31.85229
4.653333 | 124.6451 | -612.4593 | 31.90137
4.656667 | 124.6621 | -612.5654 | 31.91235
4.66 | 124.6791 | -612.6727 | 31.91089
4.663333 | 124.6961 | -612.7805 | 31.92041
4.666667 | 124.7131 | -612.8895 | 31.95337
4.67 | 124.7301 | -612.998 | 31.95923
4.673333 | 124.7471 | -613.1044 | 31.92847
4.676667 | 124.7641 | -613.2106 | 31.95776
4.68 | 124.7811 | -613.3173 | 32.03613
4.683333 | 124.7981 | -613.425 | 32.08154
4.686667 | 124.8151 | -613.5335 | 32.09619
4.69 | 124.8321 | -613.6431 | 32.10571
4.693333 | 124.8491 | -613.7521 | 32.13135
4.696667 | 124.8661 | -613.8574 | 32.12329
4.7 | 124.8831 | -613.9613 | 32.09473
4.703333 | 124.9001 | -614.0667 | 32.07129
4.706667 | 124.9171 | -614.1727 | 32.04053
4.71 | 124.9341 | -614.2795 | 32.02002
4.713333 | 124.9511 | -614.3854 | 32.05371
4.716667 | 124.968 | -614.4921 | 32.09912
4.72 | 124.985 | -614.6019 | 32.12476
4.723333 | 125.002 | -614.7119 | 32.14526
4.726667 | 125.019 | -614.8198 | 32.13721
4.73 | 125.036 | -614.9258 | 32.10205
4.733333 | 125.053 | -615.0319 | 32.07129
4.736667 | 125.07 | -615.137 | 32.08374
4.74 | 125.0869 | -615.2412 | 32.15112
4.743333 | 125.1039 | -615.3463 | 32.21777
4.746667 | 125.1209 | -615.452 | 32.26171875
4.75 | 125.1379 | -615.5583 | 32.27637
4.753333 | 125.1549 | -615.6672 | 32.2793
4.756667 | 125.1718 | -615.7777 | 32.27271
4.76 | 125.1888 | -615.8867 | 32.2207
4.763333 | 125.2058 | -615.9953 | 32.15698
4.766667 | 125.2228 | -616.1038 | 32.12915
4.77 | 125.2398 | -616.2103 | 32.12476
4.773333 | 125.2567 | -616.3167 | 32.12915
4.776667 | 125.2737 | -616.4247 | 32.12109375
4.78 | 125.2906 | -616.5335 | 32.14526
4.783333 | 125.3076 | -616.6436 | 32.21045
4.786667 | 125.3246 | -616.7535 | 32.2734375
4.79 | 125.3416 | -616.8621 | 32.31006
4.793333 | 125.3585 | -616.9693 | 32.32617
4.796667 | 125.3755 | -617.0754 | 32.3269
4.8 | 125.3925 | -617.1799 | 32.33569
4.803333 | 125.4094 | -617.2841 | 32.35474
4.806667 | 125.4264 | -617.3902 | 32.35327
4.81 | 125.4433 | -617.4968 | 32.34668
4.813333 | 125.4603 | -617.6032 | 32.34814
4.816667 | 125.4773 | -617.709 | 32.34448
4.82 | 125.4943 | -617.8142 | 32.34082
4.823333 | 125.5112 | -617.9224 | 32.30273
4.826667 | 125.5282 | -618.0333 | 32.24194
4.83 | 125.5452 | -618.1432 | 32.20386
4.833333 | 125.5621 | -618.2517 | 32.44043
4.836667 | 125.5791 | -618.3611 | 32.92896
4.84 | 125.5961 | -618.4718 | 33.29296875
4.843333 | 125.613 | -618.5821 | 33.05493
4.846667 | 125.63 | -618.6917 | 32.64917
4.85 | 125.647 | -618.7995 | 32.25732
4.853333 | 125.664 | -618.9059 | 32.10425
4.856667 | 125.681 | -619.0123 | 32.14014
4.86 | 125.698 | -619.12 | 32.20093
4.863333 | 125.715 | -619.2275 | 32.19287
4.866667 | 125.7319 | -619.3329 | 32.09253
4.87 | 125.7489 | -619.4385 | 32.04492
4.873333 | 125.7659 | -619.5474 | 32.05957
4.876667 | 125.7829 | -619.6929 | 31.98779
4.88 | 125.7998 | -619.8373 | 31.7417
4.883333 | 125.8168 | -619.9479 | 31.4209
4.886667 | 125.8338 | -620.023 | 31.19092
4.89 | 125.8508 | -620.0929 | 31.13013
4.893333 | 125.8678 | -620.1758 | 31.28101
4.896667 | 125.8848 | -620.279 | 31.50806
4.9 | 125.9017 | -620.3903 | 31.69263
4.903333 | 125.9187 | -620.4984 | 31.8501
4.906667 | 125.9357 | -620.6014 | 31.97534
4.91 | 125.9527 | -620.7045 | 32.0625
4.913333 | 125.9697 | -620.8143 | 32.01123
4.916667 | 125.9867 | -620.922 | 31.67139
4.92 | 126.0037 | -621.0183 | 31.1814
4.923333 | 126.0207 | -621.1033 | 30.97998
4.926667 | 126.0377 | -621.1895 | 31.4165
4.93 | 126.0546 | -621.2863 | 31.92627
4.933333 | 126.0716 | -621.3981 | 32.37085
4.936667 | 126.0886 | -621.5225 | 32.61401
4.94 | 126.1056 | -621.646 | 32.65283
4.943333 | 126.1225 | -621.768 | 32.55615
4.946667 | 126.1395 | -621.8869 | 32.48877
4.95 | 126.1565 | -622.0021 | 32.61182
4.953333 | 126.1735 | -622.1096 | 32.73779
4.956667 | 126.1905 | -622.2085 | 32.75977
4.96 | 126.2074 | -622.3104 | 32.73926
4.963333 | 126.2244 | -622.4232 | 32.79272
4.966667 | 126.2414 | -622.5449 | 32.84473
4.97 | 126.2584 | -622.6621 | 32.84399
4.973333 | 126.2754 | -622.7735 | 32.74512
4.976667 | 126.2924 | -622.886 | 32.50122
4.98 | 126.3094 | -623.0001 | 32.28662
4.983333 | 126.3264 | -623.1083 | 32.25073
4.986667 | 126.3434 | -623.2067 | 32.21631
4.99 | 126.3604 | -623.3127 | 32.15479
4.993333 | 126.3773 | -623.4281 | 32.17676
4.996667 | 126.3944 | -623.5448 | 32.22217
5 | 126.4113 | -623.6504 | 32.18921
5.003333 | 126.4283 | -623.7484 | 32.18994
5.006667 | 126.4454 | -623.8386 | 32.07861
5.01 | 126.4624 | -623.9272 | 31.79077
5.013333 | 126.4794 | -624.0208 | 31.57983
5.016667 | 126.4964 | -624.1176 | 31.60474
5.02 | 126.5134 | -624.2203 | 31.58789
5.023333 | 126.5304 | -624.3337 | 31.43481
5.026667 | 126.5474 | -624.455 | 31.37109375
5.03 | 126.5644 | -624.5688 | 31.57983
5.033333 | 126.5814 | -624.6814 | 31.73145
5.036667 | 126.5984 | -624.7938 | 31.6853
5.04 | 126.6154 | -624.8924 | 31.72192
5.043333 | 126.6324 | -624.9927 | 32.04053
5.046667 | 126.6494 | -625.1033 | 32.44043
5.05 | 126.6664 | -625.2071 | 32.89819
5.053333 | 126.6833 | -625.2999 | 33.28345
5.056667 | 126.7004 | -625.405 | 33.51123
5.06 | 126.7174 | -625.5204 | 33.69287
5.063333 | 126.7344 | -625.6272 | 33.78955
5.066667 | 126.7513 | -625.7221 | 33.75806
5.07 | 126.7683 | -625.8283 | 33.58887
5.073333 | 126.7853 | -625.9527 | 33.32373
5.076667 | 126.8023 | -626.072 | 33.02051
5.08 | 126.8193 | -626.1835 | 32.87402
5.083333 | 126.8363 | -626.3054 | 33.01904
5.086667 | 126.8533 | -626.4346 | 33.07251
5.09 | 126.8702 | -626.5605 | 33.01318
5.093333 | 126.8872 | -626.6868 | 33.05859375
5.096667 | 126.9042 | -626.8046 | 33.11572
5.1 | 126.9212 | -626.9185 | 32.96411
5.103333 | 126.9381 | -627.0331 | 32.70703125
5.106667 | 126.9551 | -627.1497 | 32.49829
5.11 | 126.9721 | -627.2625 | 32.33936
5.113333 | 126.9891 | -627.3572 | 32.109375
5.116667 | 127.0061 | -627.4461 | 31.84863
5.12 | 127.0231 | -627.5356 | 31.60034
5.123333 | 127.0401 | -627.6368 | 31.27734375
5.126667 | 127.0571 | -627.7486 | 30.9397
5.13 | 127.0741 | -627.8569 | 30.79102
5.133333 | 127.0911 | -627.9584 | 30.68774
5.136667 | 127.1081 | -628.0588 | 30.59033
5.14 | 127.1251 | -628.1603 | 30.57275
5.143333 | 127.1421 | -628.2571 | 30.39624
5.146667 | 127.1591 | -628.3429 | 30.06885
5.15 | 127.1761 | -628.4241 | 29.68945
5.153333 | 127.1931 | -628.5143 | 29.52466
5.156667 | 127.2101 | -628.6176 | 29.71289
5.16 | 127.227 | -628.7158 | 29.88208
5.163333 | 127.244 | -628.8046 | 29.90259
5.166667 | 127.261 | -628.8966 | 29.76855
5.17 | 127.278 | -629.0046 | 29.521
5.173333 | 127.295 | -629.1231 | 29.22876
5.176667 | 127.3119 | -629.2386 | 29.1189
5.18 | 127.3289 | -629.3536 | 29.14966
5.183333 | 127.3459 | -629.4609375 | 29.06104
5.186667 | 127.3629 | -629.5535 | 29.03174
5.19 | 127.3799 | -629.6393 | 29.20752
5.193333 | 127.3969 | -629.7254 | 29.40601
5.196667 | 127.4139 | -629.8236 | 29.37744
5.2 | 127.4309 | -629.9307 | 29.2734375
5.203333 | 127.4479 | -630.0284 | 29.38257
5.206667 | 127.4649 | -630.1244 | 29.53491
5.21 | 127.4819 | -630.2202 | 29.49536
5.213333 | 127.4988 | -630.304 | 29.31592
5.216667 | 127.5159 | -630.3871 | 29.17017
5.22 | 127.5328 | -630.4868 | 28.96289
5.223333 | 127.5498 | -630.5872 | 28.63403
5.226667 | 127.5668 | -630.675 | 28.37036
5.23 | 127.5838 | -630.7682 | 28.2356
5.233333 | 127.6008 | -630.8674 | 28.13818
5.236667 | 127.6178 | -630.9665 | 28.02246
5.24 | 127.6348 | -631.0599 | 27.78589
5.243333 | 127.6518 | -631.1577 | 27.57129
5.246667 | 127.6688 | -631.2607 | 27.57568
5.25 | 127.6858 | -631.3585 | 27.65259
5.253333 | 127.7027 | -631.4554 | 27.64307
5.256667 | 127.7197 | -631.5596 | 27.77051
5.26 | 127.7367 | -631.6624 | 27.92578125
5.263333 | 127.7537 | -631.754 | 28.00928
5.266667 | 127.7708 | -631.8345 | 28.30664
5.27 | 127.7878 | -631.9113 | 28.67944
5.273333 | 127.8048 | -631.9881 | 28.97021
5.276667 | 127.8217 | -632.0663 | 29.24854
5.28 | 127.8387 | -632.1501 | 29.47998
5.283333 | 127.8557 | -632.2355 | 29.58618
5.286667 | 127.8727 | -632.3238 | 29.63599
5.29 | 127.8897 | -632.4266 | 29.79565
5.293333 | 127.9067 | -632.524 | 29.98389
5.296667 | 127.9236 | -632.611 | 30.05273
5.3 | 127.9406 | -632.709 | 29.99414
5.303333 | 127.9575 | -632.8167 | 30.18896
5.306667 | 127.9745 | -632.9309 | 30.50684
5.31 | 127.9915 | -633.0505 | 30.91479
5.313333 | 128.0085 | -633.1705 | 31.48242
5.316667 | 128.0254 | -633.2935 | 32.00024
5.32 | 128.0424 | -633.4142 | 32.2478
5.323333 | 128.0594 | -633.5226 | 32.29028
5.326667 | 128.0764 | -633.6246 | 32.30347
5.33 | 128.0934 | -633.736 | 32.26392
5.333333 | 128.1104 | -633.8496 | 32.2207
5.336667 | 128.1273 | -633.9593 | 32.49902
5.34 | 128.1443 | -634.0607 | 32.87109375
5.343333 | 128.1613 | -634.1671 | 33.02783
5.346667 | 128.1783 | -634.2828 | 32.91064
5.35 | 128.1952 | -634.3918 | 32.765625
5.353333 | 128.2122 | -634.5103 | 32.72681
5.356667 | 128.2291 | -634.6353 | 32.54736
5.36 | 128.2462 | -634.7464 | 32.42139
5.363333 | 128.2631 | -634.8403 | 32.45508
5.366667 | 128.2801 | -634.9267 | 32.51294
5.37 | 128.2971 | -635.0154 | 32.45801
5.373333 | 128.3141 | -635.1113 | 32.28809
5.376667 | 128.3311 | -635.2174 | 32.19287
5.38 | 128.3481 | -635.3359375 | 32.09033
5.383333 | 128.3651 | -635.4579 | 31.92773
5.386667 | 128.3821 | -635.5663 | 31.62964
5.39 | 128.3992 | -635.666 | 31.49268
5.393333 | 128.4162 | -635.7797 | 31.48608
5.396667 | 128.4332 | -635.8916 | 31.31982
5.4 | 128.4503 | -635.9985 | 31.28027
5.403333 | 128.4673 | -636.1165 | 31.49854
5.406667 | 128.4843 | -636.23 | 31.94971
5.41 | 128.5013 | -636.3336 | 32.484375
5.413333 | 128.5183 | -636.4337 | 32.88428
5.416667 | 128.5354 | -636.5356 | 33.11646
5.42 | 128.5524 | -636.6382 | 33.17651
5.423333 | 128.5693 | -636.7294 | 33.1604
5.426667 | 128.5863 | -636.816 | 33.04614
5.43 | 128.6034 | -636.9095 | 33.02637
5.433333 | 128.6203 | -637.0174 | 32.98535
5.436667 | 128.6373 | -637.1277 | 32.80884
5.44 | 128.6543 | -637.241 | 32.85425
5.443333 | 128.6713 | -637.3596 | 32.8374
5.446667 | 128.6883 | -637.4818 | 32.68652
5.45 | 128.7053 | -637.6121 | 32.68872
5.453333 | 128.7223 | -637.7408 | 32.8418
5.456667 | 128.7392 | -637.8633 | 32.90845
5.46 | 128.7562 | -637.9808 | 32.92383
5.463333 | 128.7732 | -638.1008 | 33.09009
5.466667 | 128.7902 | -638.217 | 33.37134
5.47 | 128.8071 | -638.3174 | 33.49292
5.473333 | 128.8241 | -638.4188 | 33.41455
5.476667 | 128.841 | -638.5202 | 33.33984375
5.48 | 128.858 | -638.6257 | 33.29883
5.483333 | 128.875 | -638.738 | 33.10254
5.486667 | 128.892 | -638.8465 | 33.05933
5.49 | 128.909 | -638.9514 | 33.17358
5.493333 | 128.9259 | -639.0638 | 33.33398
5.496667 | 128.9429 | -639.1748 | 33.55225
5.5 | 128.9599 | -639.2779 | 33.74268
5.503333 | 128.9769 | -639.3868 | 33.86938
5.506667 | 128.9939 | -639.4987 | 33.9668
5.51 | 129.0109 | -639.6046 | 34.29272
5.513333 | 129.0279 | -639.6987 | 34.80835
5.516667 | 129.0449 | -639.7976 | 35.3671875
5.52 | 129.062 | -639.9056 | 35.88647
5.523333 | 129.079 | -640.0084 | 36.27393
5.526667 | 129.096 | -640.1133 | 36.45483
5.53 | 129.113 | -640.2414 | 36.48853
5.533333 | 129.13 | -640.3822 | 36.55151
5.536667 | 129.147 | -640.5279 | 36.62842
5.54 | 129.164 | -640.6675 | 36.90015
5.543333 | 129.181 | -640.7992 | 37.26196
5.546667 | 129.198 | -640.9261 | 37.49268
5.55 | 129.215 | -641.0582 | 37.77612
5.553333 | 129.232 | -641.1958 | 38.25952
5.556667 | 129.249 | -641.3427 | 38.70996
5.56 | 129.266 | -641.4901 | 38.85864
5.563333 | 129.2831 | -641.634 | 39.04614
5.566667 | 129.3 | -641.771 | 39.40942
5.57 | 129.317 | -641.886 | 39.56177
5.573333 | 129.334 | -641.9944 | 39.54346
5.576667 | 129.351 | -642.1124 | 39.46362
5.58 | 129.368 | -642.2356 | 39.38159
5.583333 | 129.3849 | -642.3693 | 39.19629
5.586667 | 129.4019 | -642.5021 | 39.00513
5.59 | 129.4189 | -642.6332 | 38.81909
5.593333 | 129.4359 | -642.7709 | 38.58765
5.596667 | 129.4529 | -642.9084 | 38.41187
5.6 | 129.4698 | -643.0318 | 38.19140625
5.603333 | 129.4868 | -643.1491 | 38.02588
5.606667 | 129.5038 | -643.2773 | 37.90137
5.61 | 129.5208 | -643.407 | 37.97681
5.613333 | 129.5377 | -643.5379 | 38.36353
5.616667 | 129.5546875 | -643.6748 | 38.83081
5.62 | 129.5717 | -643.8131 | 39.16626
5.623333 | 129.5887 | -643.9431 | 39.36401
5.626667 | 129.6057 | -644.0566 | 39.43433
5.63 | 129.6226 | -644.1699 | 39.53613
5.633333 | 129.6396 | -644.283 | 39.80713
5.636667 | 129.6566 | -644.4042 | 39.20361
5.64 | 129.6736 | -644.5346 | 38.71802
5.643333 | 129.6906 | -644.6651 | 38.64331
5.646667 | 129.7076 | -644.7971 | 38.50122
5.65 | 129.7245 | -644.929 | 38.32471
5.653333 | 129.7415 | -645.0645 | 38.49829
5.656667 | 129.7585 | -645.2117 | 38.93115
5.66 | 129.7755 | -645.3638 | 39.32739
5.663333 | 129.7925 | -645.5092 | 39.57788
5.666667 | 129.8095 | -645.6533 | 39.82617
5.67 | 129.8265 | -645.7911 | 39.87524
5.673333 | 129.8434 | -645.9374 | 40.22681
5.676667 | 129.8604 | -646.093 | 41.06909
5.68 | 129.8773 | -646.145 | 41.9436
5.683333 | 129.8943 | -646.2542 | 42.79321
5.686667 | 129.9112 | -646.3654 | 43.56299
5.69 | 129.9282 | -646.4764 | 44.05737
5.693333 | 129.9452 | -646.6038 | 44.31665
5.696667 | 129.9622 | -646.7629 | 44.521
5.7 | 129.9792 | -646.9375 | 44.54883
5.703333 | 129.9961 | -647.101 | 44.68945
5.706667 | 130.0131 | -647.2528 | 45.06152
5.71 | 130.0301 | -647.3784 | 45.66796875
5.713333 | 130.0471 | -647.501 | 46.4458
5.716667 | 130.064 | -647.6676 | 46.96802
5.72 | 130.081 | -647.864 | 48.47241
5.723333 | 130.0979 | -648.0652 | 50.521
5.726667 | 130.1149 | -648.2653 | 52.75562
5.73 | 130.1319 | -648.4514 | 55.35645
5.733333 | 130.1489 | -648.6122 | 58.33228
5.736667 | 130.1659 | -648.7673 | 61.42822
5.74 | 130.183 | -648.9241 | 64.84644
5.743333 | 130.2 | -649.0791 | 70.9921875
5.746667 | 130.217 | -649.2471 | 84.43579
5.75 | 130.2341 | -649.4304 | 110.0076
5.753333 | 130.2512 | -649.6301 | 151.2107
5.756667 | 130.2682 | -649.8329 | 208.1184
5.76 | 130.2853 | -650.0353 | 278.595
5.763333 | 130.3024 | -650.2718 | 360.9302
5.766667 | 130.3194 | -650.5542 | 455.6565
5.77 | 130.3365 | -650.8657 | 565.7952
5.773333 | 130.3536 | -651.2103 | 691.6384
5.776667 | 130.3706 | -651.5944 | 829.9314
5.78 | 130.3877 | -652.0137 | 976.4978
5.783333 | 130.4047 | -652.5479 | 1128.666
5.786667 | 130.4217 | -653.4747 | 1286.625
5.79 | 130.4388 | -655.2056 | 1452.472
5.793333 | 130.4558 | -658.0913 | 1627.71
5.796667 | 130.4728 | -662.3201 | 1811.693
5.8 | 130.4898 | -667.8166 | 2002.162
5.803333 | 130.5068 | -674.392 | 2195.91
5.806667 | 130.5238 | -681.9451 | 2389.024
5.81 | 130.5408 | -690.6544 | 2579.054
5.813333 | 130.5577 | -700.6934 | 2764.854
5.816667 | 130.5746 | -711.9038 | 2944.846
5.82 | 130.5916 | -723.9677 | 3117.959
5.823333 | 130.6085 | -736.586 | 3283.302
5.826667 | 130.6254 | -749.646 | 3437.456
5.83 | 130.6422 | -763.2832 | 3572.687
5.833333 | 130.659 | -777.6719 | 3679.521
5.836667 | 130.6759 | -792.8578 | 3750.306
5.84 | 130.6927 | -808.6901 | 3782.298
5.843333 | 130.7094 | -824.9415 | 3778.12
5.846667 | 130.7262 | -841.3349 | 3742.055
5.85 | 130.7429 | -857.5952 | 3675.339
5.853333 | 130.7595 | -873.5804 | 3573.798
5.856667 | 130.7762 | -889.1826 | 3437.205
5.86 | 130.7928 | -904.2857 | 3279.721
5.863333 | 130.8094 | -918.8238 | 3131.506
5.866667 | 130.826 | -932.7285 | 3022.705
5.87 | 130.8427 | -945.8116 | 2965.705
5.873333 | 130.8593 | -957.7226 | 2954.06
5.876667 | 130.8759 | -968.07 | 2973.374
5.88 | 130.8925 | -976.5762 | 3010.59
5.883333 | 130.9091 | -983.188 | 3057.333
5.886667 | 130.9258 | -988.0463 | 3108.513
5.89 | 130.9424 | -991.3386 | 3161.861
5.893333 | 130.9591 | -993.0859 | 3216.268
5.896667 | 130.9758 | -993.1454 | 3269.896
5.9 | 130.9925 | -991.8586 | 3322.012
5.903333 | 131.0092 | -990.8266 | 3372.62
5.906667 | 131.026 | -992.4922 | 3421.869
5.91 | 131.0427 | -998.6301 | 3470.944
5.913333 | 131.0594 | -1009.538 | 3522.751
5.916667 | 131.0761 | -1024.403 | 3581.801
5.92 | 131.0928 | -1042.055 | 3652.334
5.923333 | 131.1094 | -1061.453 | 3738.105
5.926667 | 131.126 | -1081.822 | 3840.325
5.93 | 131.1426 | -1102.583 | 3957.447
5.933333 | 131.1591 | -1123.349 | 4088.036
5.936667 | 131.1756 | -1143.853 | 4232.735
5.94 | 131.1922 | -1163.86 | 4390.544
5.943333 | 131.2086 | -1183.245 | 4546.14
5.946667 | 131.2251 | -1201.938 | 4657.033
5.95 | 131.2415 | -1219.92 | 4670.483
5.953333 | 131.2579 | -1237.164 | 4555.354
5.956667 | 131.2744 | -1253.647 | 4312.125
5.96 | 131.2908 | -1269.351 | 3961.513
5.963333 | 131.3072 | -1284.339 | 3530.651
5.966667 | 131.3237 | -1298.79 | 3044.128
5.97 | 131.3401 | -1312.809 | 2521.882
5.973333 | 131.3565 | -1326.427 | 1980.25
5.976667 | 131.373 | -1339.631 | 1431.161
5.98 | 131.3894 | -1352.346 | 883.5088
5.983333 | 131.4059 | -1364.412 | 343.8853
5.986667 | 131.4223 | -1375.048 | -183.3647
5.99 | 131.4388 | -1382.38 | -695.0566
5.993333 | 131.4552 | -1384.432 | -1189.277
5.996667 | 131.4718 | -1380.266 | -1664.607
6 | 131.4884 | -1370.117 | -2120.417
6.003333 | 131.5051 | -1354.926 | -2556.697
6.006667 | 131.5218 | -1335.871 | -2975.465
6.01 | 131.5387 | -1314.019 | -3380.44
6.013333 | 131.5555 | -1290.303 | -3773.771
6.016667 | 131.5725 | -1265.519 | -4155.828
6.02 | 131.5896 | -1240.242 | -4525.494
6.023333 | 131.6067 | -1214.893 | -4881.174
6.026667 | 131.6238 | -1189.785 | -5218.182
6.03 | 131.6411 | -1165.163 | -5519.95
6.033333 | 131.6583 | -1141.216 | -5760.918
6.036667 | 131.6757 | -1118.051 | -5922.769
6.04 | 131.6931 | -1095.733 | -6001.674
6.043333 | 131.7105 | -1074.272 | -6005.578125
6.046667 | 131.7279 | -1053.67 | -5948.155
6.05 | 131.7454 | -1033.832 | -5843.494
6.053333 | 131.7628 | -1014.601 | -5703.473
6.056667 | 131.7803 | -995.9059 | -5539.059
6.06 | 131.7979 | -977.7728 | -5359.104
6.063333 | 131.8154 | -960.2447 | -5169.625
6.066667 | 131.833 | -943.3553 | -4975.171875
6.07 | 131.8506 | -927.1264 | -4778.841
6.073333 | 131.8681 | -911.5886 | -4583.687
6.076667 | 131.8857 | -896.7391 | -4392.514
6.08 | 131.9033 | -882.5749 | -4206.837
6.083333 | 131.9208 | -869.0992 | -4027.118
6.086667 | 131.9384 | -856.2917 | -3853.381
6.09 | 131.956 | -844.1257 | -3685.413
6.093333 | 131.9736 | -832.585 | -3521.813
6.096667 | 131.9911 | -821.6629 | -3361.304
6.1 | 132.0087 | -811.3015 | -3203.582
6.103333 | 132.0263 | -801.473 | -3049.488
6.106667 | 132.0439 | -792.1594 | -2899.562
6.11 | 132.0615 | -783.3634 | -2754.245
6.113333 | 132.079 | -775.087 | -2613.838
6.116667 | 132.0965 | -767.2595 | -2479.036
6.12 | 132.1141 | -759.806 | -2349.998
6.123333 | 132.1316 | -752.7134 | -2226.799
6.126667 | 132.1491 | -745.9811 | -2109.709
6.13 | 132.1666 | -739.6078 | -1998.291
6.133333 | 132.1841 | -733.5685 | -1892.367
6.136667 | 132.2015 | -727.8318 | -1792.158
6.14 | 132.219 | -722.4018 | -1697.177
6.143333 | 132.2364 | -717.2698 | -1606.772
6.146667 | 132.2539 | -712.4133 | -1520.987
6.15 | 132.2713 | -707.8296 | -1439.561
6.153333 | 132.2887 | -703.5105 | -1362.788
6.156667 | 132.3061 | -699.4467 | -1290.890625
6.16 | 132.3235 | -695.5883 | -1222.856
6.163333 | 132.3409 | -691.9385 | -1157.913
6.166667 | 132.3583 | -688.4736 | -1095.979
6.17 | 132.3757 | -685.1818 | -1037.076
6.173333 | 132.393 | -682.0735 | -981.2
6.176667 | 132.4104 | -679.1222 | -928.0759
6.18 | 132.4277 | -676.3234 | -877.4868
6.183333 | 132.4451 | -673.6846 | -829.4905
6.186667 | 132.4624 | -671.1969 | -783.8254
6.19 | 132.4798 | -668.8481 | -740.7209
6.193333 | 132.4971 | -666.6509 | -700.2642
6.196667 | 132.5145 | -664.5641 | -662.71
6.2 | 132.5318 | -662.5543 | -627.627
6.203333 | 132.5491 | -660.6385 | -594.2454
6.206667 | 132.5664 | -658.8328 | -562.7095
6.21 | 132.5837 | -657.1354 | -532.5579
6.213333 | 132.601 | -655.5441 | -503.6682
6.216667 | 132.6183 | -654.0414 | -476.1226
6.22 | 132.6356 | -652.6277 | -449.6536
6.223333 | 132.6529 | -651.3029 | -424.4751
6.226667 | 132.6702 | -650.073 | -400.8809
6.23 | 132.6874 | -648.9185 | -378.7603
6.233333 | 132.7047 | -647.8164 | -358.3418
6.236667 | 132.7219 | -646.7513 | -339.4116
6.24 | 132.7392 | -645.7017 | -321.0696
6.243333 | 132.7564 | -644.6959 | -303.1392
6.246667 | 132.7737 | -643.7496 | -285.9653
6.25 | 132.7909 | -642.8499 | -269.9341
6.253333 | 132.8081 | -642.0199 | -255.1523
6.256667 | 132.8253 | -641.2618 | -241.4971
6.26 | 132.8425 | -640.5588 | -228.4211
6.263333 | 132.8597 | -639.9177 | -215.8894
6.266667 | 132.8769 | -639.3105 | -204.1311
6.27 | 132.8941 | -638.7277 | -193.4934
6.273333 | 132.9112 | -638.1546 | -183.6796875
6.276667 | 132.9284 | -637.5883 | -174.1377
6.28 | 132.9456 | -637.0476 | -164.491
6.283333 | 132.9627 | -636.551 | -154.5593
6.286667 | 132.9799 | -636.1031 | -145.2876
6.29 | 132.997 | -635.6827 | -136.719
6.293333 | 133.0141 | -635.2708 | -128.7649
6.296667 | 133.0312 | -634.8586 | -121.5344
6.3 | 133.0483 | -634.4669 | -114.515625
6.303333 | 133.0655 | -634.1207 | -105.4629
6.306667 | 133.0826 | -633.8129 | -97.50146
6.31 | 133.0997 | -633.5167 | -90.13843
6.313333 | 133.1169 | -633.2081 | -83.72241
6.316667 | 133.134 | -632.9087 | -77.95459
6.32 | 133.1512 | -632.6376 | -73.22754
6.323333 | 133.1683 | -632.4093 | -68.64697
6.326667 | 133.1854 | -632.2119 | -64.27441
6.33 | 133.2025 | -632.0049 | -60.22705
6.333333 | 133.2196 | -631.7955 | -56.23315
6.336667 | 133.2367 | -631.5975 | -52.18945
6.34 | 133.2538 | -631.4214 | -48.21826
6.343333 | 133.2709 | -631.407 | -44.66528
6.346667 | 133.288 | -631.4669 | -41.71289
6.35 | 133.3051 | -631.5012 | -39.23584
6.353333 | 133.3222 | -631.4926 | -36.62549
6.356667 | 133.3394 | -631.4244 | -33.86353
6.36 | 133.3565 | -631.2902 | -31.29419
6.363333 | 133.3736 | -631.1375 | -29.09473
6.366667 | 133.3907 | -631.0161 | -27.39404
6.37 | 133.4078 | -630.9178 | -25.66333
6.373333 | 133.4249 | -630.8298 | -23.66455
6.376667 | 133.442 | -630.7526 | -21.52588
6.38 | 133.459 | -630.6777 | -19.43042
6.383333 | 133.4762 | -630.602 | -17.68799
6.386667 | 133.4933 | -630.5287 | -18.72949
6.39 | 133.5103 | -630.4414 | -19.43042
6.393333 | 133.5274 | -630.353 | -19.86035
6.396667 | 133.5444 | -630.2712 | -19.39819
6.4 | 133.5615 | -630.197 | -18.23657
6.403333 | 133.5786 | -630.1265 | -16.19312
6.406667 | 133.5956 | -630.0592 | -14.49097
6.41 | 133.6127 | -629.9979 | -13.21069
6.413333 | 133.6298 | -629.9474 | -11.9751
6.416667 | 133.6469 | -629.9122 | -10.77319
6.42 | 133.664 | -629.8918 | -9.662109375
6.423333 | 133.6811 | -629.8852 | -8.559814
6.426667 | 133.6982 | -629.8854 | -7.585693
6.43 | 133.7152 | -629.876 | -6.554443
6.433333 | 133.7323 | -629.8571 | -5.099854
6.436667 | 133.7494 | -629.847 | -3.505371
6.44 | 133.7665 | -629.85 | -2.101318
6.443333 | 133.7836 | -629.8579 | -0.80859375
6.446667 | 133.8006 | -629.8641 | 0.5529785
6.45 | 133.8177 | -629.8644 | 1.948242
6.453333 | 133.8347 | -629.8677 | 3.055664
6.456667 | 133.8518 | -629.8832 | 3.959473
6.46 | 133.8689 | -629.9013 | 4.719727
6.463333 | 133.8859 | -629.9189 | 5.351807
6.466667 | 133.903 | -629.931 | 5.82421875
6.47 | 133.92 | -629.9362 | 6.286377
6.473333 | 133.9371 | -629.9518 | 6.897949
6.476667 | 133.9542 | -629.9954 | 7.514648
6.48 | 133.9712 | -630.04 | 8.099854
6.483333 | 133.9883 | -630.0756 | 8.66748
6.486667 | 134.0054 | -630.1146 | 9.23584
6.49 | 134.0225 | -630.1649 | 9.947021
6.493333 | 134.0396 | -630.2099 | 10.6311
6.496667 | 134.0566 | -630.2409 | 10.89331
6.5 | 134.0736 | -630.2755 | 10.94971
6.503333 | 134.0907 | -630.3127 | 11.06763
6.506667 | 134.1077 | -630.3526 | 11.2998
6.51 | 134.1247 | -630.3885 | 11.66455
6.513333 | 134.1417 | -630.4245 | 12.09082
6.516667 | 134.1588 | -630.4581 | 12.42847
6.52 | 134.1758 | -630.4977 | 12.73242
6.523333 | 134.1928 | -630.5491 | 13.13745
6.526667 | 134.2099 | -630.6031 | 13.51099
6.53 | 134.2269 | -630.6616 | 13.71753
6.533333 | 134.2439 | -630.7248 | 13.78271
6.536667 | 134.261 | -630.769 | 14.0105
6.54 | 134.278 | -630.7934 | 14.23096
6.543333 | 134.2951 | -630.8176 | 14.43896
6.546667 | 134.3121 | -630.8495 | 14.64258
6.55 | 134.3291 | -630.8865 | 14.89014
6.553333 | 134.3462 | -630.9262 | 15.10181
6.556667 | 134.3633 | -630.9747 | 15.28125
6.56 | 134.3803 | -631.0429 | 15.54272
6.563333 | 134.3973 | -631.1172 | 15.67603
6.566667 | 134.4144 | -631.187 | 15.68701
6.57 | 134.4314 | -631.2516 | 15.65259
6.573333 | 134.4484 | -631.3101 | 15.50903
6.576667 | 134.4655 | -631.3665 | 15.51489
6.58 | 134.4825 | -631.4185 | 15.86792
6.583333 | 134.4996 | -631.4697 | 16.39673
6.586667 | 134.5167 | -631.5245 | 17.08667
6.59 | 134.5338 | -631.5825 | 17.84399
6.593333 | 134.5509 | -631.6393 | 18.36328125
6.596667 | 134.568 | -631.6896 | 18.53687
6.6 | 134.5851 | -631.7423 | 18.3515625
6.603333 | 134.6022 | -631.8006 | 17.84839
6.606667 | 134.6192 | -631.8562 | 17.34082
6.61 | 134.6364 | -631.91 | 17.10425
6.613333 | 134.6535 | -631.9606 | 17.0061
6.616667 | 134.6706 | -632.0139 | 16.81348
6.62 | 134.6876 | -632.0737 | 16.64502
6.623333 | 134.7047 | -632.1365 | 16.67139
6.626667 | 134.7218 | -632.2109375 | 16.71973
6.63 | 134.7389 | -632.306 | 16.73218
6.633333 | 134.756 | -632.3987 | 16.61206
6.636667 | 134.7731 | -632.4672 | 16.56006
6.64 | 134.7901 | -632.5157 | 16.56152
6.643333 | 134.8072 | -632.5535 | 16.58276
6.646667 | 134.8242 | -632.5813 | 16.64941
6.65 | 134.8413 | -632.6196 | 16.78052
6.653333 | 134.8584 | -632.6727 | 17.0354
6.656667 | 134.8755 | -632.721 | 17.18921
6.66 | 134.8925 | -632.7581 | 17.02954
6.663333 | 134.9096 | -632.806 | 16.86694
6.666667 | 134.9267 | -632.8608 | 16.80981
6.67 | 134.9437 | -632.9198 | 16.63477
6.673333 | 134.9608 | -632.9723 | 16.32129
6.676667 | 134.9778 | -633.0203 | 16.16382
6.68 | 134.9949 | -633.0695 | 16.22241
6.683333 | 135.0119 | -633.1232 | 16.4729
6.686667 | 135.0289 | -633.1846 | 16.75928
6.69 | 135.046 | -633.2482 | 17.02515
6.693333 | 135.063 | -633.3179 | 17.16504
6.696667 | 135.08 | -633.3899 | 17.32471
6.7 | 135.097 | -633.4418 | 17.74072
6.703333 | 135.114 | -633.4847 | 18.140625
6.706667 | 135.131 | -633.5392 | 18.3457
6.71 | 135.1481 | -633.6072 | 18.38159
6.713333 | 135.1651 | -633.6785 | 18.37427
6.716667 | 135.1821 | -633.7504 | 18.38159
6.72 | 135.1992 | -633.8139 | 18.30981
6.723333 | 135.2162 | -633.8771 | 18.31714
6.726667 | 135.2333 | -633.938 | 18.26147
6.73 | 135.2504 | -633.9898 | 18.11646
6.733333 | 135.2675 | -634.0455 | 17.92676
6.736667 | 135.2845 | -634.1077 | 17.60449
6.74 | 135.3016 | -634.1797 | 17.36426
6.743333 | 135.3186 | -634.2554 | 17.41479
6.746667 | 135.3357 | -634.3276 | 17.3562
6.75 | 135.3527 | -634.393 | 17.09912
6.753333 | 135.3697 | -634.4504 | 16.7981
6.756667 | 135.3868 | -634.5048 | 16.44214
6.76 | 135.4038 | -634.5491 | 16.11548
6.763333 | 135.4208 | -634.595 | 15.96167
6.766667 | 135.4379 | -634.6487 | 15.77417
6.77 | 135.4549 | -634.7007 | 15.7002
6.773333 | 135.4719 | -634.7509 | 15.62183
6.776667 | 135.489 | -634.7997 | 15.36914
6.78 | 135.506 | -634.8436 | 14.99268
6.783333 | 135.5231 | -634.8896 | 14.51147
6.786667 | 135.5401 | -634.936 | 13.95996
6.79 | 135.5571 | -634.9763 | 13.36157
6.793333 | 135.5742 | -635.0194 | 12.89575
6.796667 | 135.5912 | -635.0648 | 12.57275
6.8 | 135.6082 | -635.1047 | 12.48413
6.803333 | 135.6252 | -635.1502 | 12.5061
6.806667 | 135.6422 | -635.1993 | 12.42407
6.81 | 135.6592 | -635.248 | 12.32227
6.813333 | 135.6763 | -635.2964 | 12.34424
6.816667 | 135.6933 | -635.3385 | 12.33618
6.82 | 135.7103 | -635.374 | 12.20581
6.823333 | 135.7273 | -635.41 | 11.948
6.826667 | 135.7443 | -635.4427 | 11.65356
6.83 | 135.7613 | -635.4656 | 11.37085
6.833333 | 135.7783 | -635.4854 | 11.24927
6.836667 | 135.7953 | -635.5098 | 11.21997
6.84 | 135.8123 | -635.5463 | 11.21558
6.843333 | 135.8294 | -635.5905 | 11.19214
6.846667 | 135.8464 | -635.6351 | 11.18408
6.85 | 135.8634 | -635.6786 | 11.17456
6.853333 | 135.8804 | -635.7278 | 11.1167
6.856667 | 135.8975 | -635.7802 | 11.02734375
6.86 | 135.9145 | -635.8238 | 10.92334
6.863333 | 135.9315 | -635.851 | 10.87427
6.866667 | 135.9486 | -635.873 | 10.85376
6.87 | 135.9656 | -635.8949 | 10.91382
6.873333 | 135.9827 | -635.9166 | 11.06616
6.876667 | 135.9997 | -635.9556 | 11.29395
6.88 | 136.0168 | -635.9993 | 11.47705
6.883333 | 136.0338 | -636.0388 | 11.51953125
6.886667 | 136.0509 | -636.082 | 11.48877
6.89 | 136.0679 | -636.1315 | 11.390625
6.893333 | 136.085 | -636.1771 | 11.29321
6.896667 | 136.102 | -636.2196 | 11.26904
6.9 | 136.1191 | -636.2526 | 11.32764
6.903333 | 136.1362 | -636.282 | 11.60669
6.906667 | 136.1532 | -636.3146 | 12.1582
6.91 | 136.1702 | -636.3488 | 12.71484375
6.913333 | 136.1873 | -636.3804 | 13.22168
6.916667 | 136.2043 | -636.4166 | 13.57983
6.92 | 136.2214 | -636.46 | 13.6333
6.923333 | 136.2384 | -636.5057 | 13.48169
6.926667 | 136.2555 | -636.5499 | 13.4187
6.93 | 136.2726 | -636.5891 | 13.42163
6.933333 | 136.2896 | -636.623 | 13.53735
6.936667 | 136.3067 | -636.6672 | 13.76001
6.94 | 136.3238 | -636.7204 | 14.06689
6.943333 | 136.3408 | -636.7761 | 14.56714
6.946667 | 136.3578 | -636.8394 | 15.03223
6.95 | 136.3748 | -636.9104 | 15.38086
6.953333 | 136.3919 | -636.9758 | 15.73682
6.956667 | 136.4089 | -637.0363 | 16.23267
6.96 | 136.4259 | -637.0925 | 16.71826
6.963333 | 136.443 | -637.1297 | 17.11377
6.966667 | 136.46 | -637.158 | 17.35693
6.97 | 136.4771 | -637.2002 | 17.60962
6.973333 | 136.4941 | -637.2528 | 17.8689
6.976667 | 136.5111 | -637.3143 | 18.07104
6.98 | 136.5281 | -637.3771 | 17.88867
6.983333 | 136.5452 | -637.4445 | 17.47265625
6.986667 | 136.5622 | -637.5165 | 17.13647
6.99 | 136.5792 | -637.5828 | 16.88452
6.993333 | 136.5962 | -637.6439 | 16.79517
6.996667 | 136.6132 | -637.7117 | 17.00024
7 | 136.6302 | -637.7901 | 17.20459
7.003333 | 136.6472 | -637.8714 | 17.32617
7.006667 | 136.6643 | -637.9426 | 17.59277
7.01 | 136.6813 | -638.0065 | 17.84399
7.013333 | 136.6983 | -638.0671 | 17.91064
7.016667 | 136.7154 | -638.1229 | 17.81323
7.02 | 136.7324 | -638.1701 | 17.55029
7.023333 | 136.7494 | -638.194 | 17.30273
7.026667 | 136.7664 | -638.2169 | 17.12988
7.03 | 136.7834 | -638.2563 | 17.07715
7.033333 | 136.8005 | -638.3107 | 17.19214
7.036667 | 136.8175 | -638.3818 | 17.32764
7.04 | 136.8346 | -638.4631 | 17.31006
7.043333 | 136.8516 | -638.5309 | 17.14233
7.046667 | 136.8686 | -638.5828 | 16.921875
7.05 | 136.8857 | -638.6365 | 16.79296875
7.053333 | 136.9027 | -638.6913 | 16.65015
7.056667 | 136.9198 | -638.7437 | 16.64282
7.06 | 136.9368 | -638.7883 | 16.89404
7.063333 | 136.9538 | -638.8287 | 17.44336
7.066667 | 136.9709 | -638.8782 | 17.96851
7.07 | 136.9879 | -638.9403 | 18.20142
7.073333 | 137.005 | -639.0092 | 18.18018
7.076667 | 137.022 | -639.0834 | 17.96704
7.08 | 137.0391 | -639.1566 | 17.62866
7.083333 | 137.0561 | -639.2272 | 17.37378
7.086667 | 137.0732 | -639.2899 | 17.35474
7.09 | 137.0902 | -639.3473 | 17.40015
7.093333 | 137.1073 | -639.3997 | 17.40967
7.096667 | 137.1243 | -639.4521 | 17.43604
7.1 | 137.1413 | -639.517 | 17.50708
7.103333 | 137.1584 | -639.5988 | 17.67334
7.106667 | 137.1754 | -639.6718 | 17.79492
7.11 | 137.1925 | -639.7272 | 17.74731
7.113333 | 137.2096 | -639.7744 | 17.60596
7.116667 | 137.2266 | -639.8187 | 17.40161
7.12 | 137.2437 | -639.8654 | 17.14673
7.123333 | 137.2607 | -639.9193 | 16.90356
7.126667 | 137.2778 | -639.9759 | 16.71533
7.13 | 137.2948 | -640.0314 | 16.60034
7.133333 | 137.3119 | -640.0869 | 16.53076
7.136667 | 137.3289 | -640.1431 | 16.5271
7.14 | 137.3459 | -640.1986 | 16.48755
7.143333 | 137.363 | -640.2536 | 16.23267
7.146667 | 137.38 | -640.308 | 15.89575
7.15 | 137.397 | -640.3608 | 15.75513
7.153333 | 137.414 | -640.4137 | 15.77637
7.156667 | 137.4311 | -640.46875 | 15.86646
7.16 | 137.4481 | -640.5229 | 15.96753
7.163333 | 137.4651 | -640.5751 | 15.97778
7.166667 | 137.4822 | -640.627 | 15.91553
7.17 | 137.4992 | -640.6776 | 15.8335
7.173333 | 137.5162 | -640.7269 | 15.73535
7.176667 | 137.5332 | -640.7767 | 15.64893
7.18 | 137.5502 | -640.8291 | 15.61157
7.183333 | 137.5672 | -640.8828125 | 15.59912
7.186667 | 137.5842 | -640.9363 | 15.59399
7.19 | 137.6012 | -640.9884 | 15.60425
7.193333 | 137.6182 | -641.0399 | 15.62769
7.196667 | 137.6352 | -641.0924 | 15.64087
7.2 | 137.6522 | -641.1455 | 15.65259
7.203333 | 137.6692 | -641.1977 | 15.6796875
7.206667 | 137.6862 | -641.2485 | 15.69067
7.21 | 137.7032 | -641.2989 | 15.68628
7.213333 | 137.7201 | -641.347 | 15.67749
7.216667 | 137.7371 | -641.3942 | 15.67822
7.22 | 137.7541 | -641.4451 | 15.66064
7.223333 | 137.7711 | -641.4989 | 15.62915
7.226667 | 137.7881 | -641.5533 | 15.60864
7.23 | 137.8051 | -641.6077 | 15.59253
7.233333 | 137.8221 | -641.6622 | 15.57568
7.236667 | 137.8391 | -641.7167 | 15.5332
7.24 | 137.856 | -641.7725 | 15.46948
7.243333 | 137.873 | -641.8284 | 15.42847
7.246667 | 137.89 | -641.8825 | 15.41382
7.25 | 137.907 | -641.9344 | 15.41675
7.253333 | 137.924 | -641.984375 | 15.41968
7.256667 | 137.941 | -642.0333 | 15.43945
7.26 | 137.958 | -642.0828 | 15.4563
7.263333 | 137.975 | -642.1328125 | 15.4541
7.266667 | 137.992 | -642.1843 | 15.43433
7.27 | 138.009 | -642.2363 | 15.40576
7.273333 | 138.026 | -642.2872 | 15.37354
7.276667 | 138.043 | -642.3365 | 15.33105
7.28 | 138.06 | -642.3842 | 15.28711
7.283333 | 138.077 | -642.4326 | 15.22778
7.286667 | 138.094 | -642.4826 | 15.18018
7.29 | 138.111 | -642.5331 | 15.06738
7.293333 | 138.1281 | -642.5837 | 14.94507
7.296667 | 138.1451 | -642.6326 | 14.95679
7.3 | 138.1621 | -642.6817 | 15.0542
7.303333 | 138.1791 | -642.7332 | 15.1171875
7.306667 | 138.1961 | -642.7861 | 15.18384
7.31 | 138.2131 | -642.8383 | 15.32373
7.313333 | 138.2301 | -642.8903 | 15.4314
7.316667 | 138.2472 | -642.9416 | 15.53394
7.32 | 138.2642 | -642.9926 | 15.79541
7.323333 | 138.2813 | -643.044 | 16.21143
7.326667 | 138.2983 | -643.0952 | 16.45898
7.33 | 138.3153 | -643.1459 | 16.52417
7.333333 | 138.3324 | -643.1838 | 16.55933
7.336667 | 138.3493 | -643.2288 | 16.77173
7.34 | 138.3664 | -643.2838 | 17.0625
7.343333 | 138.3834 | -643.3405 | 17.13794
7.346667 | 138.4004 | -643.3947 | 17.14307
7.35 | 138.4174 | -643.4553 | 17.2478
7.353333 | 138.4344 | -643.5182 | 17.51221
7.356667 | 138.4514 | -643.5769 | 17.85352
7.36 | 138.4684 | -643.6392 | 18.17432
7.363333 | 138.4854 | -643.718 | 18.41162
7.366667 | 138.5024 | -643.7964 | 18.49878
7.37 | 138.5195 | -643.858 | 18.57129
7.373333 | 138.5364 | -643.9109 | 18.75586
7.376667 | 138.5534 | -643.97 | 19.02979
7.38 | 138.5704 | -644.0438 | 19.20923
7.383333 | 138.5874 | -644.1088 | 19.30078125
7.386667 | 138.6044 | -644.1612 | 19.36597
7.39 | 138.6214 | -644.2175 | 19.27075
7.393333 | 138.6384 | -644.2852 | 19.00342
7.396667 | 138.6554 | -644.3637 | 18.86792
7.4 | 138.6724 | -644.4432 | 18.87817
7.403333 | 138.6894 | -644.5185 | 18.79761
7.406667 | 138.7064 | -644.5831 | 18.48853
7.41 | 138.7235 | -644.6393 | 18.25854
7.413333 | 138.7405 | -644.6977 | 18.20947
7.416667 | 138.7575 | -644.7584 | 18.29883
7.42 | 138.7745 | -644.8237 | 18.31201
7.423333 | 138.7915 | -644.8884 | 18.16187
7.426667 | 138.8085 | -644.9524 | 18.1355
7.43 | 138.8255 | -645.0069 | 18.06006
7.433333 | 138.8426 | -645.0502 | 17.85132
7.436667 | 138.8596 | -645.0942 | 17.59644
7.44 | 138.8766 | -645.1487 | 17.34741
7.443333 | 138.8937 | -645.212 | 17.00024
7.446667 | 138.9107 | -645.2723 | 16.6853
7.45 | 138.9277 | -645.3258 | 16.51538
7.453333 | 138.9447 | -645.3756 | 16.20703125
7.456667 | 138.9618 | -645.4313 | 15.92725
7.46 | 138.9788 | -645.4979 | 15.57056
7.463333 | 138.9958 | -645.5634 | 15.0293
7.466667 | 139.0128 | -645.6201 | 14.4668
7.47 | 139.0298 | -645.671 | 14.15625
7.473333 | 139.0468 | -645.7148 | 14.09619
7.476667 | 139.0638 | -645.762 | 14.09106
7.48 | 139.0808 | -645.8201 | 14.12036
7.483333 | 139.0977 | -645.8755 | 14.18335
7.486667 | 139.1147 | -645.92 | 14.20166
7.49 | 139.1317 | -645.9666 | 14.1416
7.493333 | 139.1486 | -646.0041 | 14.10498
7.496667 | 139.1656 | -646.0356 | 14.16796875
7.5 | 139.1825 | -646.0731 | 14.21484375
7.503333 | 139.1995 | -646.0999 | 14.16796875
7.506667 | 139.2164 | -646.1163 | 14.09399
7.51 | 139.2334 | -646.1414 | 14.20605
7.513333 | 139.2503 | -646.1828 | 14.47119
7.516667 | 139.2673 | -646.2246 | 14.68726
7.52 | 139.2842 | -646.2689 | 14.77588
7.523333 | 139.3011 | -646.3284 | 14.72754
7.526667 | 139.3181 | -646.3951 | 14.61621
7.53 | 139.335 | -646.4543 | 14.49976
7.533333 | 139.3519 | -646.5012 | 14.54004
7.536667 | 139.3689 | -646.5535 | 14.71069
7.54 | 139.3858 | -646.6143 | 14.69751
7.543333 | 139.4027 | -646.6818 | 14.72095
7.546667 | 139.4197 | -646.7399 | 15.04248
7.55 | 139.4366 | -646.7968 | 15.4541
7.553333 | 139.4536 | -646.8655 | 15.73828125
7.556667 | 139.4706 | -646.9308 | 15.99243
7.56 | 139.4875 | -646.9913 | 16.26929
7.563333 | 139.5045 | -647.0505 | 16.30591
7.566667 | 139.5215 | -647.0985 | 16.02539
7.57 | 139.5385 | -647.1328 | 15.74561
7.573333 | 139.5555 | -647.174 | 15.70752
7.576667 | 139.5725 | -647.2236 | 15.7478
7.58 | 139.5895 | -647.2629 | 15.63208
7.583333 | 139.6066 | -647.2961 | 15.32446
7.586667 | 139.6236 | -647.3374 | 14.96924
7.59 | 139.6406 | -647.3878 | 14.77881
7.593333 | 139.6576 | -647.4423 | 14.5979
7.596667 | 139.6746 | -647.5045 | 14.42505
7.6 | 139.6916 | -647.5693 | 14.37158
7.603333 | 139.7086 | -647.6304 | 14.26978
7.606667 | 139.7256 | -647.6774 | 14.05225
7.61 | 139.7427 | -647.7171 | 14.09692
7.613333 | 139.7597 | -647.7623 | 14.49023
7.616667 | 139.7767 | -647.8127 | 14.91138
7.62 | 139.7938 | -647.863 | 15.41455
7.623333 | 139.8108 | -647.9059 | 16.00269
7.626667 | 139.8278 | -647.943 | 16.32349
7.63 | 139.8449 | -647.9779 | 16.4231
7.633333 | 139.8619 | -648.0217 | 16.43994
7.636667 | 139.8789 | -648.0736 | 16.31836
7.64 | 139.896 | -648.1298 | 16.14697
7.643333 | 139.913 | -648.1865 | 16.06494
7.646667 | 139.93 | -648.2301 | 16.0979
7.65 | 139.947 | -648.2669 | 16.18726
7.653333 | 139.964 | -648.3219 | 16.13379
7.656667 | 139.981 | -648.3997 | 15.99097
7.66 | 139.9979 | -648.4849 | 15.9104
7.663333 | 140.0149 | -648.5733 | 15.85986
7.666667 | 140.0319 | -648.6465 | 15.82837
7.67 | 140.0488 | -648.7029 | 15.73535
7.673333 | 140.0658 | -648.7582 | 15.63721
7.676667 | 140.0828 | -648.8088 | 15.54199
7.68 | 140.0998 | -648.8566 | 15.39478
7.683333 | 140.1167 | -648.9105 | 15.25269
7.686667 | 140.1337 | -648.969 | 15.14282
7.69 | 140.1507 | -649.0232 | 15.13843
7.693333 | 140.1676 | -649.0657 | 15.15088
7.696667 | 140.1846 | -649.1006 | 14.97217
7.7 | 140.2015 | -649.1413 | 14.5708
7.703333 | 140.2185 | -649.1865 | 14.21484375
7.706667 | 140.2355 | -649.2265 | 14.0332
7.71 | 140.2525 | -649.2587 | 14.06982
7.713333 | 140.2694 | -649.2849 | 14.12988
7.716667 | 140.2864 | -649.3211 | 14.21704
7.72 | 140.3034 | -649.363 | 14.22583
7.723333 | 140.3203 | -649.4066 | 14.05444
7.726667 | 140.3373 | -649.4521 | 13.94824
7.73 | 140.3543 | -649.4909 | 13.9248
7.733333 | 140.3713 | -649.5297 | 14.01343
7.736667 | 140.3883 | -649.58 | 14.29541
7.74 | 140.4053 | -649.6316 | 14.5752
7.743333 | 140.4222 | -649.6829 | 14.75684
7.746667 | 140.4392 | -649.7479 | 14.95532
7.75 | 140.4562 | -649.8159 | 15.18604
7.753333 | 140.4732 | -649.8783 | 15.58154
7.756667 | 140.4902 | -649.9387 | 16.09277
7.76 | 140.5072 | -649.9962 | 16.4231
7.763333 | 140.5242 | -650.0355 | 16.63916
7.766667 | 140.5411 | -650.0759 | 16.86621
7.77 | 140.5581 | -650.1299 | 17.21851
7.773333 | 140.575 | -650.1852 | 17.64478
7.776667 | 140.592 | -650.2439 | 17.84253
7.78 | 140.609 | -650.3047 | 17.77295
7.783333 | 140.6259 | -650.364 | 17.53857
7.786667 | 140.6428 | -650.424 | 17.11743
7.79 | 140.6597 | -650.4818 | 16.65308
7.793333 | 140.6767 | -650.5382 | 16.35205
7.796667 | 140.6936 | -650.6053 | 16.19751
7.8 | 140.7105 | -650.6782 | 16.14697
7.803333 | 140.7275 | -650.741 | 16.23999
7.806667 | 140.7444 | -650.802 | 16.40771
7.81 | 140.7613 | -650.8707 | 16.46558
7.813333 | 140.7782 | -650.9442 | 16.37183
7.816667 | 140.7951 | -651.0118 | 16.17627
7.82 | 140.8121 | -651.0659 | 15.97778
7.823333 | 140.829 | -651.1047 | 15.87598
7.826667 | 140.8459 | -651.1287 | 15.80859375
7.83 | 140.8628 | -651.154 | 15.75366
7.833333 | 140.8798 | -651.1893 | 15.75513
7.836667 | 140.8967 | -651.2333 | 15.74048
7.84 | 140.9136 | -651.2852 | 15.62329
7.843333 | 140.9305 | -651.344 | 15.43213
7.846667 | 140.9474 | -651.3961 | 15.18384
7.85 | 140.9643 | -651.4475 | 14.90479
7.853333 | 140.9813 | -651.4993 | 14.56274
7.856667 | 140.9982 | -651.5422 | 14.15332
7.86 | 141.0151 | -651.5828 | 13.90063
7.863333 | 141.0321 | -651.6311 | 13.86401
7.866667 | 141.049 | -651.6842 | 14.10645
7.87 | 141.0659 | -651.7386 | 14.46021
7.873333 | 141.0829 | -651.7943 | 14.69019
7.876667 | 141.0998 | -651.8513 | 14.87256
7.88 | 141.1168 | -651.9131 | 15.07324
7.883333 | 141.1337 | -651.9728 | 15.22852
7.886667 | 141.1506 | -652.017 | 15.40723
7.89 | 141.1676 | -652.0562 | 15.62988
7.893333 | 141.1845 | -652.0994 | 15.796875
7.896667 | 141.2014 | -652.140625 | 15.94849
7.9 | 141.2184 | -652.1782 | 16.15503
7.903333 | 141.2353 | -652.2206 | 16.3894
7.906667 | 141.2522 | -652.2671 | 16.46997
7.91 | 141.2692 | -652.3198 | 16.49048
7.913333 | 141.2861 | -652.3699 | 16.56665
7.916667 | 141.3031 | -652.4208 | 16.66479
7.92 | 141.32 | -652.4813 | 16.67212
7.923333 | 141.3369 | -652.5482 | 16.54102
7.926667 | 141.3539 | -652.6198 | 16.640625
7.93 | 141.3708 | -652.6896 | 16.97021
7.933333 | 141.3878 | -652.7573 | 17.14233
7.936667 | 141.4047 | -652.8221 | 17.18042
7.94 | 141.4217 | -652.8787 | 17.19873
7.943333 | 141.4386 | -652.9399 | 17.20898
7.946667 | 141.4556 | -653.0018 | 17.21411
7.95 | 141.4726 | -653.0573 | 17.10498
7.953333 | 141.4895 | -653.1154 | 16.87134
7.956667 | 141.5065 | -653.1791 | 16.60034
7.96 | 141.5234 | -653.2421 | 16.30518
7.963333 | 141.5403 | -653.2972 | 15.98584
7.966667 | 141.5573 | -653.3511 | 15.59839
7.97 | 141.5742 | -653.4177 | 15.16479
7.973333 | 141.5912 | -653.4795 | 14.94434
7.976667 | 141.6082 | -653.5303 | 14.75317
7.98 | 141.6251 | -653.5729 | 14.43823
7.983333 | 141.6421 | -653.612 | 14.21924
7.986667 | 141.659 | -653.6552 | 14.00977
7.99 | 141.676 | -653.6987 | 13.84717
7.993333 | 141.6929 | -653.7362 | 13.62890625
7.996667 | 141.7099 | -653.7646 | 13.3938
8 | 141.7268 | -653.7923 | 13.13379
8.003333 | 141.7438 | -653.8268 | 12.89355
8.006667 | 141.7607 | -653.8655 | 12.72949
8.01 | 141.7777 | -653.9005 | 12.3208
8.013333 | 141.7946 | -653.9417 | 11.59937
8.016667 | 141.8116 | -653.9966 | 10.8479
8.02 | 141.8285 | -654.0382 | 10.09131
8.023333 | 141.8454 | -654.072 | 9.478271
8.026667 | 141.8624 | -654.1161 | 8.820557
8.03 | 141.8793 | -654.1621 | 8.005371
8.033333 | 141.8962 | -654.2032 | 8.436035
8.036667 | 141.9132 | -654.241 | 9.274658
8.04 | 141.9301 | -654.2851 | 10.2627
8.043333 | 141.9471 | -654.3254 | 9.954346
8.046667 | 141.964 | -654.3652 | 9.54126
8.05 | 141.981 | -654.3992 | 8.982421875
8.053333 | 141.9979 | -654.4158 | 7.701416
8.056667 | 142.0149 | -654.415 | 5.698975
8.06 | 142.0318 | -654.402 | 3.697265625
8.063333 | 142.0487 | -654.387 | 2.040527
8.066667 | 142.0657 | -654.3766 | 0.3815918
8.07 | 142.0826 | -654.3567 | -1.412109375
8.073333 | 142.0995 | -654.3749 | -3.130371
8.076667 | 142.1165 | -654.4726 | -4.627441
8.08 | 142.1335 | -654.5762 | -6.145752
8.083333 | 142.1505 | -654.6453 | -7.768799
8.086667 | 142.1675 | -654.6378 | -9.600586
8.09 | 142.1846 | -654.6418 | -11.78833
8.093333 | 142.2016 | -654.6057 | -14.1665
8.096667 | 142.2186 | -654.5035 | -16.69189
8.1 | 142.2356 | -654.3855 | -19.81934
8.103333 | 142.2527 | -654.2739 | -23.64258
8.106667 | 142.2697 | -654.1755 | -27.71777
8.11 | 142.2867 | -654.073 | -32.01343
8.113333 | 142.3036 | -653.9713 | -36.56104
8.116667 | 142.3206 | -653.8779 | -42.47241
8.12 | 142.3375 | -653.794 | -48.93091
8.123333 | 142.3544 | -653.7057 | -56.32764
8.126667 | 142.3713 | -653.6058 | -63.40503
8.13 | 142.3882 | -653.4767 | -71.21777
8.133333 | 142.4051 | -653.3189 | -79.68896
8.136667 | 142.4219 | -653.1331 | -87.67749
8.14 | 142.4388 | -652.9023 | -95.28149
8.143333 | 142.4556 | -652.5959 | -103.5212
8.146667 | 142.4724 | -652.2484 | -112.9453125
8.15 | 142.4891 | -651.8908 | -123.5325
8.153333 | 142.5058 | -651.5015 | -134.8777
8.156667 | 142.5225 | -651.0911 | -146.7466
8.16 | 142.5392 | -650.6695 | -159.3523
8.163333 | 142.5558 | -650.2046 | -172.9958
8.166667 | 142.5723 | -649.6537 | -187.5308
8.17 | 142.5888 | -649.0402 | -202.8069
8.173333 | 142.6053 | -648.3544 | -218.5474
8.176667 | 142.6216 | -647.6237 | -234.7375
8.18 | 142.6379 | -646.8823 | -251.4814
8.183333 | 142.6542 | -646.1118 | -268.1616
8.186667 | 142.6704 | -645.269 | -284.5928
8.19 | 142.6865 | -644.3314 | -301.5784
8.193333 | 142.7026 | -643.3128 | -319.1301
8.196667 | 142.7186 | -642.2418 | -337.1316
8.2 | 142.7346 | -641.1343 | -356.1226
8.203333 | 142.7505 | -639.9563 | -376.1631
8.206667 | 142.7663 | -638.6924 | -396.2585
8.21 | 142.782 | -637.3481 | -415.9907
8.213333 | 142.7977 | -635.9241 | -435.5728
8.216667 | 142.8133 | -634.4382 | -454.8076
8.22 | 142.8288 | -632.8777 | -474.6248
8.223333 | 142.8442 | -631.2462 | -495.4043
8.226667 | 142.8595 | -629.5656 | -516.3582
8.23 | 142.8748 | -627.8332 | -536.5518
8.233333 | 142.8899 | -626.0309 | -555.9177
8.236667 | 142.9049 | -624.165 | -575.0852
8.24 | 142.9198 | -622.2177 | -594.4885
8.243333 | 142.9347 | -620.1652 | -614.4434
8.246667 | 142.9494 | -618.0151 | -634.3916
8.25 | 142.964 | -615.8091 | -653.9561
8.253333 | 142.9785 | -613.5544 | -673.0679
8.256667 | 142.993 | -611.255 | -691.8926
8.26 | 143.0073 | -608.9083 | -710.484375
8.263333 | 143.0215 | -606.4718 | -728.5642
8.266667 | 143.0356 | -603.9512 | -746.2712
8.27 | 143.0496 | -601.3867 | -764.0984
8.273333 | 143.0635 | -598.807 | -781.9497
8.276667 | 143.0773 | -596.1873 | -799.8296
8.28 | 143.091 | -593.5154 | -817.7256
8.283333 | 143.1045 | -590.7658 | -834.7361
8.286667 | 143.118 | -587.9186 | -850.6282
8.29 | 143.1313 | -585.0065 | -865.8677
8.293333 | 143.1444 | -582.0511 | -880.8838
8.296667 | 143.1575 | -579.0489 | -895.7622
8.3 | 143.1704 | -576.0021 | -910.6904
8.303333 | 143.1832 | -572.911 | -925.2649
8.306667 | 143.1959 | -569.794 | -938.7349
8.31 | 143.2085 | -566.6355 | -951.3889
8.313333 | 143.2209 | -563.4132 | -964.0042
8.316667 | 143.2332 | -560.126 | -976.7175
8.32 | 143.2454 | -556.7625 | -989.4778
8.323333 | 143.2575 | -553.3527 | -1001.876
8.326667 | 143.2694 | -549.9316 | -1013.306
8.33 | 143.28125 | -546.4907 | -1023.869
8.333333 | 143.2929 | -543.0263 | -1033.724
8.336667 | 143.3045 | -539.5266 | -1042.917
8.34 | 143.3159 | -535.987 | -1051.455
8.343333 | 143.3272 | -532.4011 | -1059.552
8.346667 | 143.3384 | -528.7931 | -1067.424
8.35 | 143.3495 | -525.192 | -1075.252
8.353333 | 143.3604 | -521.5806 | -1082.406
8.356667 | 143.3712 | -517.9439 | -1088.414
8.36 | 143.3818 | -514.2626 | -1093.262
8.363333 | 143.3924 | -510.5342 | -1096.85
8.366667 | 143.4028 | -506.7893 | -1099.743
8.37 | 143.4131 | -503.0285 | -1102.559
8.373333 | 143.4232 | -499.2666 | -1105.069
8.376667 | 143.4333 | -495.517 | -1107.539
8.38 | 143.4432 | -491.7776 | -1109.715
8.383333 | 143.453 | -488.0398 | -1111.078125
8.386667 | 143.4627 | -484.2865 | -1111.772
8.39 | 143.4722 | -480.5138 | -1112.678
8.393333 | 143.4816 | -476.7214 | -1113.619
8.396667 | 143.4909 | -472.9512 | -1114.573
8.4 | 143.5001 | -469.2087 | -1114.348
8.403333 | 143.5091 | -465.4984 | -1113.244
8.406667 | 143.5181 | -461.8164 | -1111.624
8.41 | 143.5269 | -458.1685 | -1110.034
8.413333 | 143.5356 | -454.5029 | -1107.895
8.416667 | 143.5441 | -450.8352 | -1105.26
8.42 | 143.5526 | -447.1337 | -1102.534
8.423333 | 143.561 | -443.4448 | -1099.708
8.426667 | 143.5692 | -439.7797 | -1096.648
8.43 | 143.5774 | -436.1118 | -1093.107
8.433333 | 143.5854 | -432.428 | -1088.93
8.436667 | 143.5933 | -428.7332 | -1084.608
8.44 | 143.601 | -425.0677 | -1080.701
8.443333 | 143.6087 | -421.4352 | -1076.829
8.446667 | 143.6162 | -417.8317 | -1073.047
8.45 | 143.6237 | -414.2184 | -1069.291
8.453333 | 143.631 | -410.6066 | -1064.953125
8.456667 | 143.6382 | -407.0502 | -1060.05
8.46 | 143.6454 | -403.5246 | -1054.438
8.463333 | 143.6524 | -400.0167 | -1048.282
8.466667 | 143.6593 | -396.5208 | -1042.067
8.47 | 143.6661 | -393.0408 | -1036.079
8.473333 | 143.6729 | -389.5892 | -1029.603
8.476667 | 143.6794 | -386.1613 | -1022.545
8.48 | 143.686 | -382.7322 | -1015.234
8.483333 | 143.6924 | -379.312 | -1008.293
8.486667 | 143.6987 | -375.92 | -1000.888
8.49 | 143.705 | -372.5586 | -993.1168
8.493333 | 143.7111 | -369.2335 | -984.3274
8.496667 | 143.7171 | -365.9559 | -975.2893
8.5 | 143.723 | -362.723 | -966.7881
8.503333 | 143.7289 | -359.518 | -958.2931
8.506667 | 143.7346 | -356.3483 | -949.5278
8.51 | 143.7402 | -353.1914 | -940.5139
8.513333 | 143.7458 | -350.0319 | -931.6571
8.516667 | 143.7513 | -346.9197 | -923.0189
8.52 | 143.7566 | -343.8286 | -914.1464
8.523333 | 143.7619 | -340.745 | -904.5443
8.526667 | 143.7672 | -337.7185 | -894.5449
8.53 | 143.7723 | -334.7396 | -884.3727
8.533333 | 143.7774 | -331.8151 | -874.3242
8.536667 | 143.7824 | -328.9607 | -864.7104
8.54 | 143.7873 | -326.1339 | -855.7229
8.543333 | 143.7922 | -323.3108 | -846.9364
8.546667 | 143.7969 | -320.5204 | -837.9796
8.55 | 143.8016 | -317.7687 | -828.8591
8.553333 | 143.8062 | -315.0365 | -819.0516
8.556667 | 143.8107 | -312.3123 | -808.9629
8.56 | 143.8152 | -309.6061 | -799.2056
8.563333 | 143.8195 | -306.9468 | -788.9403
8.566667 | 143.8238 | -304.3475 | -778.6941
8.57 | 143.828 | -301.7977 | -768.9895
8.573333 | 143.8322 | -299.2826 | -759.4739
8.576667 | 143.8363 | -296.7799 | -750.3574
8.58 | 143.8403 | -294.2767 | -741.8584
8.583333 | 143.8443 | -291.7776 | -733.351
8.586667 | 143.8482 | -289.3119 | -724.6454
8.59 | 143.8521 | -286.893 | -715.9365
8.593333 | 143.8559 | -284.5197 | -707.2819
8.596667 | 143.8596 | -282.2018 | -697.9893
8.6 | 143.8633 | -279.9119 | -688.1015625
8.603333 | 143.8669 | -277.6496 | -678.0487
8.606667 | 143.8705 | -275.4327 | -668.4283
8.61 | 143.874 | -273.2356 | -659.2456
8.613333 | 143.8774 | -271.0547 | -650.3306
8.616667 | 143.8809 | -268.913 | -641.3954
8.62 | 143.8842 | -266.7882 | -632.0892
8.623333 | 143.8875 | -264.6648 | -622.1766
8.626667 | 143.8908 | -262.5589 | -612.1974
8.63 | 143.894 | -260.4985 | -602.6968
8.633333 | 143.8971 | -258.4645 | -593.3917
8.636667 | 143.9002 | -256.4757 | -584.1958
8.64 | 143.9032 | -254.5538 | -575.1222
8.643333 | 143.9062 | -252.6852 | -566.05
8.646667 | 143.9092 | -250.8492 | -557.4089
8.65 | 143.9121 | -249.0313 | -548.9194
8.653333 | 143.915 | -247.2338 | -540.0114
8.656667 | 143.9178 | -245.4586 | -531.0721
8.66 | 143.9205 | -243.7121 | -522.4156
8.663333 | 143.9232 | -242.0107 | -513.5537
8.666667 | 143.9259 | -240.3488 | -504.2516
8.67 | 143.9285 | -238.6963 | -494.7213
8.673333 | 143.9312 | -237.0558 | -485.3899
8.676667 | 143.9337 | -235.4561 | -476.3053
8.68 | 143.9362 | -233.8964 | -468.0428
8.683333 | 143.9387 | -232.3649 | -460.1224
8.686667 | 143.9411 | -230.8445 | -452.3822
8.69 | 143.9435 | -229.3327 | -444.772
8.693333 | 143.9459 | -227.8595 | -437.1757
8.696667 | 143.9482 | -226.4296 | -429.6379
8.7 | 143.9505 | -225.0184 | -422.0629
8.703333 | 143.9528 | -223.6188 | -414.7808
8.706667 | 143.955 | -222.2512 | -408.1578
8.71 | 143.9572 | -220.9362 | -401.7155
8.713333 | 143.9594 | -219.6617 | -394.7461
8.716667 | 143.9615 | -218.4002 | -387.5383
8.72 | 143.9637 | -217.1356 | -380.8531
8.723333 | 143.9657 | -215.8812 | -374.5723
8.726667 | 143.9678 | -214.6667 | -368.3969
8.73 | 143.9698 | -213.468 | -361.8545
8.733333 | 143.9718 | -212.284 | -355.0411
8.736667 | 143.9737 | -211.1168 | -347.558
8.74 | 143.9757 | -209.9708 | -340.2473
8.743333 | 143.9776 | -208.8503 | -332.9264
8.746667 | 143.9796 | -207.7269 | -325.8073
8.75 | 143.9814 | -206.6022 | -319.2894
8.753333 | 143.9833 | -205.5028 | -312.9086
8.756667 | 143.9851 | -204.4642 | -305.9158
8.76 | 143.9869 | -203.4451 | -299.1768
8.763333 | 143.9887 | -202.4236 | -292.9482
8.766667 | 143.9905 | -201.4064 | -287.2837
8.77 | 143.9923 | -200.4119 | -281.3961
8.773333 | 143.9941 | -199.463 | -274.9277
8.776667 | 143.9958 | -198.5713 | -268.5015
8.78 | 143.9975 | -197.7747 | -262.359375
8.783333 | 143.9991 | -196.968 | -256.5143
8.786667 | 144.0007 | -196.1773 | -250.3213
8.79 | 144.0024 | -195.3778 | -243.2875
8.793333 | 144.004 | -194.5905 | -237.5024
8.796667 | 144.0055 | -193.8729 | -232.453125
8.8 | 144.0071 | -193.195 | -227.9524
8.803333 | 144.0087 | -192.4687 | -223.2913
8.806667 | 144.0102 | -191.7094 | -218.4181
8.81 | 144.0117 | -190.964 | -213.6793
8.813333 | 144.0132 | -190.2851 | -209.2588
8.816667 | 144.0147 | -189.6435 | -205.0679
8.82 | 144.0162 | -189.0013 | -201.9327
8.823333 | 144.0177 | -188.3524 | -198.9877
8.826667 | 144.0192 | -187.7234 | -196.1411
8.83 | 144.0206 | -187.1539 | -193.1052
8.833333 | 144.0221 | -186.5763 | -189.7632
8.836667 | 144.0235 | -185.9302 | -186.7368
8.84 | 144.025 | -185.2819 | -184.4396
8.843333 | 144.0264 | -184.64 | -181.8625
8.846667 | 144.0278 | -184.0184 | -178.5421
8.85 | 144.0292 | -183.4054 | -174.8716
8.853333 | 144.0305 | -182.7928 | -171.5651
8.856667 | 144.0319 | -182.2007 | -168.8167
8.86 | 144.0332 | -181.631 | -166.3198
8.863333 | 144.0345 | -181.0684 | -163.8633
8.866667 | 144.0359 | -180.5057 | -161.4283
8.87 | 144.0372 | -179.9539 | -159.3007
8.873333 | 144.0385 | -179.4248 | -157.6022
8.876667 | 144.0397 | -178.9099 | -154.5256
8.88 | 144.041 | -178.4124 | -151.2177
8.883333 | 144.0423 | -177.9232 | -147.8671875
8.886667 | 144.0436 | -177.4461 | -144.6625
8.89 | 144.0448 | -176.9831 | -141.6215
8.893333 | 144.0461 | -176.5359 | -138.4666
8.896667 | 144.0474 | -176.1068 | -135.2688
8.9 | 144.0486 | -175.6807 | -132.319
8.903333 | 144.0499 | -175.2435 | -129.5819
8.906667 | 144.0511 | -174.7997 | -126.7958
8.91 | 144.0523 | -174.3651 | -123.9532
8.913333 | 144.0535 | -173.9515 | -121.3667
8.916667 | 144.0547 | -173.5659 | -118.897
8.92 | 144.0558 | -173.1897 | -116.45
8.923333 | 144.057 | -172.8204 | -114.0894
8.926667 | 144.0581 | -172.4539 | -111.8474
8.93 | 144.0592 | -172.0899 | -109.7633
8.933333 | 144.0603 | -171.7334 | -107.7253
8.936667 | 144.0614 | -171.3883 | -105.7819
8.94 | 144.0625 | -171.0545 | -104.0328
8.943333 | 144.0636 | -170.7194 | -102.0956
8.946667 | 144.0648 | -170.3843 | -99.8269
8.95 | 144.0658 | -170.0591 | -97.59558
8.953333 | 144.0669 | -169.7352 | -95.68213
8.956667 | 144.0681 | -169.4135 | -94.21619
8.96 | 144.0692 | -169.1047 | -92.92676
8.963333 | 144.0702 | -168.8075 | -91.46594
8.966667 | 144.0713 | -168.5108 | -89.95972
8.97 | 144.0723 | -168.2137 | -88.39856
8.973333 | 144.0734 | -167.9209 | -86.72205
8.976667 | 144.0745 | -167.6423 | -85.02246
8.98 | 144.0755 | -167.365 | -83.39099
8.983333 | 144.0766 | -167.0883 | -81.76904
8.986667 | 144.0776 | -166.8277 | -80.17786
8.99 | 144.0786 | -166.5766 | -78.56909
8.993333 | 144.0796 | -166.3155 | -76.83325
8.996667 | 144.0806 | -166.0442 | -75.01062
9 | 144.0816 | -165.7667 | -73.3385
9.003333 | 144.0827 | -165.5056 | -71.76306
9.006667 | 144.0837 | -165.2609 | -70.16382
9.01 | 144.0847 | -165.0212 | -68.52905
9.013333 | 144.0857 | -164.7923 | -67.06604
9.016667 | 144.0868 | -164.5779 | -65.90149
9.02 | 144.0878 | -164.3716 | -64.85925
9.023333 | 144.0888 | -164.1729 | -63.69067
9.026667 | 144.0898 | -163.9719 | -62.51807
9.03 | 144.0909 | -163.7693 | -61.41101
9.033333 | 144.0918 | -163.582 | -60.15894
9.036667 | 144.0928 | -163.4091 | -58.72778
9.04 | 144.0938 | -163.234 | -57.2395
9.043333 | 144.0948 | -163.0593 | -55.89807
9.046667 | 144.0958 | -162.8928 | -54.85364
9.05 | 144.0967 | -162.7328 | -53.88538
9.053333 | 144.0977 | -162.5664 | -52.86438
9.056667 | 144.0986 | -162.3839 | -51.90344
9.06 | 144.0996 | -162.193 | -51.0238
9.063333 | 144.1006 | -162.0077 | -50.29651
9.066667 | 144.1015 | -161.8304 | -49.72375
9.07 | 144.1024 | -161.6639 | -49.08362
9.073333 | 144.1034 | -161.5086 | -48.35925
9.076667 | 144.1043 | -161.3608 | -47.75684
9.08 | 144.1053 | -161.2122 | -47.18958
9.083333 | 144.1062 | -161.0557 | -46.57214
9.086667 | 144.1071 | -160.8934 | -46.01367
9.09 | 144.1081 | -160.7293 | -45.50427
9.093333 | 144.109 | -160.5734 | -44.86487
9.096667 | 144.1099 | -160.4279 | -43.90759
9.1 | 144.1108 | -160.2902 | -42.86938
9.103333 | 144.1117 | -160.1522 | -41.97144
9.106667 | 144.1126 | -160.0059 | -41.20862
9.11 | 144.1135 | -159.8533 | -40.57727
9.113333 | 144.1144 | -159.7094 | -40.21472
9.116667 | 144.1153 | -159.5788 | -40.04626
9.12 | 144.1163 | -159.4521 | -39.58044
9.123333 | 144.1172 | -159.3275 | -38.72498
9.126667 | 144.1181 | -159.2022 | -37.71497
9.13 | 144.119 | -159.0797 | -36.72327
9.133333 | 144.12 | -158.9644 | -35.7063
9.136667 | 144.1209 | -158.8648 | -34.7439
9.14 | 144.1219 | -158.7691 | -33.88733
9.143333 | 144.1228 | -158.6596 | -33.18091
9.146667 | 144.1237 | -158.5431 | -32.50488
9.15 | 144.1247 | -158.4244 | -31.89917
9.153333 | 144.1256 | -158.3012 | -31.25867
9.156667 | 144.1266 | -158.1638 | -30.60864
9.16 | 144.1275 | -158.0384 | -30.18311
9.163333 | 144.1284 | -157.9461 | -29.96777
9.166667 | 144.1294 | -157.8708 | -29.75390625
9.17 | 144.1303 | -157.7914 | -29.47705
9.173333 | 144.1313 | -157.7118 | -29.14929
9.176667 | 144.1322 | -157.6385 | -28.93469
9.18 | 144.1332 | -157.57 | -28.88416
9.183333 | 144.1342 | -157.4966 | -28.66516
9.186667 | 144.1351 | -157.4154 | -28.13049
9.19 | 144.136 | -157.3233 | -27.57056
9.193333 | 144.137 | -157.2204 | -27.16296
9.196667 | 144.1379 | -157.1331 | -26.61292
9.2 | 144.1388 | -157.0486 | -25.91638
9.203333 | 144.1398 | -156.947 | -25.55786
9.206667 | 144.1407 | -156.8383 | -25.40955
9.21 | 144.1416 | -156.7336 | -25.27075
9.213333 | 144.1425 | -156.6369 | -24.95105
9.216667 | 144.1434 | -156.5465 | -24.58337
9.22 | 144.1443 | -156.4561 | -24.49438
9.223333 | 144.1453 | -156.3675 | -24.55371
9.226667 | 144.1462 | -156.291 | -24.41345
9.23 | 144.1471 | -156.2236 | -24.15674
9.233333 | 144.148 | -156.1448 | -23.88684
9.236667 | 144.1489 | -156.0571 | -23.63745
9.24 | 144.1498 | -155.9768 | -23.53235
9.243333 | 144.1507 | -155.8975 | -23.29834
9.246667 | 144.1516 | -155.8235 | -22.8457
9.25 | 144.1524 | -155.7581 | -22.36853
9.253333 | 144.1533 | -155.6968 | -22.01697
9.256667 | 144.1542 | -155.6493 | -21.90601
9.26 | 144.1551 | -155.5972 | -21.92249
9.263333 | 144.156 | -155.5254 | -22.01257
9.266667 | 144.1569 | -155.4539 | -22.17517
9.27 | 144.1577 | -155.3915 | -22.34839
9.273333 | 144.1586 | -155.321 | -22.39673
9.276667 | 144.1595 | -155.2416 | -22.30518
9.28 | 144.1604 | -155.1683 | -22.18872
9.283333 | 144.1613 | -155.0945 | -22.0144
9.286667 | 144.1621 | -155.0231 | -21.89685
9.29 | 144.163 | -154.9549 | -22.14258
9.293333 | 144.1639 | -154.8866 | -22.59924
9.296667 | 144.1648 | -154.8089 | -23.21155
9.3 | 144.1656 | -154.7211 | -23.85095
9.303333 | 144.1665 | -154.6264 | -24.18237
9.306667 | 144.1674 | -154.5269 | -24.328125
9.31 | 144.1682 | -154.4354 | -24.71667
9.313333 | 144.169 | -154.3573 | -25.26782
9.316667 | 144.1699 | -154.2814 | -25.62048
9.32 | 144.1707 | -154.2032 | -25.78821
9.323333 | 144.1716 | -154.1339 | -26.05151
9.326667 | 144.1725 | -154.0708 | -26.45435
9.33 | 144.1733 | -153.992 | -26.85608
9.333333 | 144.1741 | -153.8953 | -27.2926
9.336667 | 144.1749 | -153.7897 | -27.61816
9.34 | 144.1757 | -153.6866 | -27.73499
9.343333 | 144.1766 | -153.5919 | -27.80676
9.346667 | 144.1774 | -153.5047 | -27.84302
9.35 | 144.1782 | -153.414 | -27.74304
9.353333 | 144.179 | -153.3083 | -27.77234
9.356667 | 144.1798 | -153.1978 | -28.08691
9.36 | 144.1806 | -153.0992 | -28.41174
9.363333 | 144.1814 | -153.0103 | -28.80688
9.366667 | 144.1822 | -152.9074 | -29.26794
9.37 | 144.183 | -152.8016 | -29.67224
9.373333 | 144.1838 | -152.6991 | -29.96887
9.376667 | 144.1846 | -152.596 | -30.17542
9.38 | 144.1854 | -152.5013 | -30.35376
9.383333 | 144.1862 | -152.4067 | -30.73499
9.386667 | 144.187 | -152.3066 | -31.2085
9.39 | 144.1878 | -152.2097 | -31.56042
9.393333 | 144.1886 | -152.1259 | -31.81274
9.396667 | 144.1893 | -152.0312 | -32.10022
9.4 | 144.1901 | -151.9272 | -32.42615
9.403333 | 144.1909 | -151.8202 | -32.75684
9.406667 | 144.1916 | -151.7143 | -32.87109375
9.41 | 144.1924 | -151.6136 | -32.80774
9.413333 | 144.1931 | -151.5063 | -32.90076
9.416667 | 144.1939 | -151.3879 | -33.08093
9.42 | 144.1947 | -151.2689 | -33.36145
9.423333 | 144.1955 | -151.1436 | -33.64087
9.426667 | 144.1963 | -151.0105 | -33.83276
9.43 | 144.197 | -150.8878 | -34.00671
9.433333 | 144.1977 | -150.773 | -34.30481
9.436667 | 144.1985 | -150.6461 | -34.67029
9.44 | 144.1992 | -150.5091 | -34.8219
9.443333 | 144.2 | -150.3828 | -34.79077
9.446667 | 144.2007 | -150.2721 | -34.69299
9.45 | 144.2014 | -150.1714 | -34.75562
9.453333 | 144.2021 | -150.0656 | -34.94824
9.456667 | 144.2029 | -149.9504 | -35.0896
9.46 | 144.2035 | -149.8287 | -35.24634
9.463333 | 144.2042 | -149.7085 | -35.32251
9.466667 | 144.205 | -149.5948 | -35.19287
9.47 | 144.2057 | -149.4803 | -35.20422
9.473333 | 144.2064 | -149.3655 | -35.56421
9.476667 | 144.2071 | -149.2506 | -35.81726
9.48 | 144.2077 | -149.1333 | -35.60559
9.483333 | 144.2084 | -149.025 | -35.27051
9.486667 | 144.2091 | -148.9258 | -35.24634
9.49 | 144.2098 | -148.8227 | -35.61182
9.493333 | 144.2105 | -148.7096 | -36.02124
9.496667 | 144.2111 | -148.5872 | -36.15381
9.5 | 144.2118 | -148.4579 | -36.22412
9.503333 | 144.2124 | -148.326 | -36.3208
9.506667 | 144.2131 | -148.2047 | -36.57458
9.51 | 144.2138 | -148.0807 | -36.90894
9.513333 | 144.2145 | -147.9417 | -37.23083
9.516667 | 144.2151 | -147.7942 | -37.5802
9.52 | 144.2158 | -147.6663 | -38.04565
9.523333 | 144.2164 | -147.5574 | -38.60706
9.526667 | 144.2171 | -147.4491 | -39.17651
9.53 | 144.2177 | -147.3228 | -39.55334
9.533333 | 144.2184 | -147.1842 | -39.85364
9.536667 | 144.219 | -147.0561 | -40.20667
9.54 | 144.2196 | -146.9348 | -40.38171
9.543333 | 144.2202 | -146.8068 | -40.41028
9.546667 | 144.2208 | -146.6731 | -40.58533
9.55 | 144.2214 | -146.5328 | -40.80322
9.553333 | 144.222 | -146.3912 | -40.87317
9.556667 | 144.2226 | -146.249 | -40.8457
9.56 | 144.2232 | -146.1011 | -40.88635
9.563333 | 144.2238 | -145.9399 | -41.06213
9.566667 | 144.2245 | -145.7834 | -41.19543
9.57 | 144.2251 | -145.6426 | -41.17603
9.573333 | 144.2257 | -145.5153 | -41.1145
9.576667 | 144.2263 | -145.3729 | -41.23572
9.58 | 144.2269 | -145.227 | -41.5481
9.583333 | 144.2275 | -145.0916 | -41.81873
9.586667 | 144.2281 | -144.9533 | -42.02161
9.59 | 144.2287 | -144.8122 | -42.1593
9.593333 | 144.2293 | -144.6761 | -42.12744
9.596667 | 144.2298 | -144.5364 | -41.94397
9.6 | 144.2304 | -144.3903 | -41.79309
9.603333 | 144.231 | -144.2524 | -41.5459
9.606667 | 144.2316 | -144.1287 | -41.21741
9.61 | 144.2321 | -144.0152 | -41.06909
9.613333 | 144.2327 | -143.8951 | -41.18958
9.616667 | 144.2332 | -143.7554 | -41.30273
9.62 | 144.2338 | -143.6078 | -41.19507
9.623333 | 144.234375 | -143.4599 | -41.05847
9.626667 | 144.235 | -143.3132 | -40.89404
9.63 | 144.2356 | -143.1643 | -40.65271
9.633333 | 144.2362 | -143.0186 | -40.40112
9.636667 | 144.2367 | -142.8877 | -39.55774
9.64 | 144.2373 | -142.7605 | -38.68213
9.643333 | 144.2379 | -142.6264 | -37.78638
9.646667 | 144.2384 | -142.4925 | -37.15613
9.65 | 144.239 | -142.3572 | -36.66394
9.653333 | 144.2395 | -142.2177 | -36.07727
9.656667 | 144.24 | -142.0754 | -35.22546
9.66 | 144.2405 | -141.9343 | -34.177
9.663333 | 144.2411 | -141.7999 | -33.13623
9.666667 | 144.2416 | -141.6761 | -32.13904
9.67 | 144.2421 | -141.5551 | -31.58533
9.673333 | 144.2426 | -141.4345 | -31.06421
9.676667 | 144.2431 | -141.3452 | -30.67236
9.68 | 144.2437 | -141.2749 | -30.42004
9.683333 | 144.2442 | -141.2059 | -30.11096
9.686667 | 144.2447 | -141.1325 | -29.74548
9.69 | 144.2452 | -141.0531 | -29.39539
9.693333 | 144.2456 | -140.9822 | -28.98853
9.696667 | 144.2461 | -140.9211 | -28.52014
9.7 | 144.2466 | -140.8629 | -28.02979
9.703333 | 144.2471 | -140.8036 | -27.58557
9.706667 | 144.2476 | -140.7404 | -27.2959
9.71 | 144.248 | -140.6597 | -27.10913
9.713333 | 144.2485 | -140.5542 | -26.91796875
9.716667 | 144.2489 | -140.4485 | -26.78943
9.72 | 144.2494 | -140.3426 | -27.26477
9.723333 | 144.2498 | -140.2372 | -27.68042
9.726667 | 144.2503 | -140.1326 | -28.13269
9.73 | 144.2507 | -140.028 | -28.47766
9.733333 | 144.2512 | -139.9239 | -28.81165
9.736667 | 144.2516 | -139.821 | -29.26685
9.74 | 144.2521 | -139.7193 | -29.81909
9.743333 | 144.2526 | -139.6181 | -30.35779
9.746667 | 144.253 | -139.5149 | -30.82397
9.75 | 144.2535 | -139.4095 | -31.26489
9.753333 | 144.2539 | -139.304 | -31.27075
9.756667 | 144.2543 | -139.1982 | -31.24658
9.76 | 144.2548 | -139.0915 | -31.25793
9.763333 | 144.2552 | -138.986 | -31.28833
9.766667 | 144.2556 | -138.88 | -31.28943
9.77 | 144.2561 | -138.7726 | -31.27917
9.773333 | 144.2565 | -138.6669 | -31.28357
9.776667 | 144.257 | -138.5638 | -31.28174
9.78 | 144.2574 | -138.4596 | -31.27917
9.783333 | 144.2579 | -138.3549 | -31.30664
9.786667 | 144.2583 | -138.2537 | -31.34253
9.79 | 144.2587 | -138.1535 | -31.37183
9.793333 | 144.2591 | -138.0521 | -31.39929
9.796667 | 144.2595 | -137.9497 | -31.41357
9.8 | 144.2599 | -137.8445 | -31.41833
9.803333 | 144.2603 | -137.7364 | -31.43445
9.806667 | 144.2607 | -137.6294 | -31.4491
9.81 | 144.2611 | -137.5257 | -31.45605
9.813333 | 144.2615 | -137.4213 | -31.48975
9.816667 | 144.2619 | -137.3168 | -31.51978
9.82 | 144.2623 | -137.2144 | -31.51282
9.823333 | 144.2626 | -137.1119 | -31.48499
9.826667 | 144.263 | -137.0076 | -31.49304
9.83 | 144.2634 | -136.9018 | -31.53918
9.833333 | 144.2637 | -136.794 | -31.5813
9.836667 | 144.2641 | -136.6866 | -31.62488
9.84 | 144.2644 | -136.5801 | -31.64172
9.843333 | 144.2648 | -136.4728 | -31.62817
9.846667 | 144.2651 | -136.3657 | -31.59851
9.85 | 144.2655 | -136.2591 | -31.59631
9.853333 | 144.2659 | -136.1501 | -31.604
9.856667 | 144.2662 | -136.0412 | -31.6084
9.86 | 144.2665 | -135.937 | -31.62231
9.863333 | 144.2669 | -135.8347 | -31.62708
9.866667 | 144.2672 | -135.7315 | -31.6073
9.87 | 144.2675 | -135.6274 | -31.57214
9.873333 | 144.2678 | -135.5235 | -31.53113
9.876667 | 144.2682 | -135.4184 | -31.47986
9.88 | 144.2685 | -135.3132 | -31.41101
9.883333 | 144.2688 | -135.208 | -31.3429
9.886667 | 144.2691 | -135.102 | -31.28613
9.89 | 144.2694 | -134.9966 | -31.24768
9.893333 | 144.2698 | -134.8922 | -31.18433
9.896667 | 144.2701 | -134.7875 | -31.07263
9.9 | 144.2704 | -134.6823 | -30.98914
9.903333 | 144.2707 | -134.5789 | -30.97888
9.906667 | 144.271 | -134.4768 | -30.995
9.91 | 144.2713 | -134.3751 | -30.97339
9.913333 | 144.2716 | -134.2724 | -30.91187
9.916667 | 144.2719 | -134.1683 | -30.83789
9.92 | 144.2723 | -134.066 | -30.75183
9.923333 | 144.2726 | -133.9655 | -30.69653
9.926667 | 144.2729 | -133.8634 | -30.64417
9.93 | 144.2732 | -133.7602 | -30.59765625
9.933333 | 144.2734375 | -133.6572 | -30.55408
9.936667 | 144.2737 | -133.5558 | -30.51233
9.94 | 144.274 | -133.456 | -30.44861
9.943333 | 144.2743 | -133.3557 | -30.38013
9.946667 | 144.2746 | -133.2524 | -30.32922
9.95 | 144.2748 | -133.1488 | -30.30981
9.953333 | 144.2751 | -133.0487 | -30.30322
9.956667 | 144.2753 | -132.9503 | -30.25928
9.96 | 144.2756 | -132.8524 | -30.19958
9.963333 | 144.2758 | -132.7531 | -30.15527
9.966667 | 144.2761 | -132.6521 | -30.08203125
9.97 | 144.2763 | -132.5504 | -29.98279
9.973333 | 144.2766 | -132.4486 | -29.88647
9.976667 | 144.2768 | -132.3477 | -29.80554
9.98 | 144.2771 | -132.2472 | -29.75061
9.983333 | 144.2773 | -132.1479 | -29.703
9.986667 | 144.2776 | -132.0495 | -29.63489
9.99 | 144.2778 | -131.9506 | -29.56201
9.993333 | 144.278 | -131.8493 | -29.53015
9.996667 | 144.2783 | -131.7486 | -29.51038
10 | 144.2786 | -131.6494 | -29.48914
10.00333 | 144.2788 | -131.5513 | -29.4646
10.00667 | 144.279 | -131.4551 | -29.38733
10.01 | 144.2793 | -131.3607 | -29.29138
10.01333 | 144.2795 | -131.2657 | -29.18079
10.01667 | 144.2797 | -131.1702 | -29.07056
10.02 | 144.28 | -131.0746 | -28.953
10.02333 | 144.2802 | -130.9787 | -28.85742
10.02667 | 144.2804 | -130.883 | -28.81018
10.03 | 144.2807 | -130.7861 | -28.77649
10.03333 | 144.2809 | -130.6871 | -28.7135
10.03667 | 144.2811 | -130.5886 | -28.62817
10.04 | 144.2814 | -130.4921875 | -28.53515625
10.04333 | 144.2816 | -130.3955 | -28.44397
10.04667 | 144.2818 | -130.3005 | -28.34949
10.05 | 144.2821 | -130.207 | -28.29089
10.05333 | 144.2824 | -130.1139 | -28.27148
10.05667 | 144.2826 | -130.0215 | -28.25171
10.06 | 144.2829 | -129.93 | -28.21033
10.06333 | 144.2831 | -129.8389 | -28.16125
10.06667 | 144.2833 | -129.7455 | -28.1217
10.07 | 144.2835 | -129.6499 | -28.0686
10.07333 | 144.2838 | -129.5548 | -27.97668
10.07667 | 144.2839 | -129.4599 | -27.83423
10.08 | 144.2841 | -129.3668 | -27.69287
10.08333 | 144.2844 | -129.2752 | -27.58923
10.08667 | 144.2845 | -129.1849 | -27.48376
10.09 | 144.2848 | -129.0957 | -27.38855
10.09333 | 144.285 | -129.0041 | -27.30542
10.09667 | 144.2852 | -128.9104 | -27.22778
10.1 | 144.2854 | -128.8174 | -27.13916
10.10333 | 144.2856 | -128.7258 | -27.05786
10.10667 | 144.2858 | -128.6336 | -26.95715
10.11 | 144.286 | -128.5414 | -26.82605
10.11333 | 144.2862 | -128.4504 | -26.69604
10.11667 | 144.2863 | -128.3611 | -26.57263
10.12 | 144.2865 | -128.2754 | -26.4408
10.12333 | 144.2866 | -128.1889 | -26.33533
10.12667 | 144.2868 | -128.1008 | -26.25952
10.13 | 144.287 | -128.0143 | -26.198
10.13333 | 144.2872 | -127.9283 | -26.11597
10.13667 | 144.2873 | -127.8416 | -25.99841
10.14 | 144.2875 | -127.7562 | -25.85779
10.14333 | 144.2877 | -127.671875 | -25.7109375
10.14667 | 144.2878 | -127.5879 | -25.57727
10.15 | 144.2879 | -127.5043 | -25.47253
10.15333 | 144.2881 | -127.42 | -25.39819
10.15667 | 144.2883 | -127.3352 | -25.32019
10.16 | 144.2884 | -127.2511 | -25.25427
10.16333 | 144.2885 | -127.1682 | -25.22058
10.16667 | 144.2887 | -127.084 | -25.1488
10.17 | 144.2888 | -126.9992 | -25.06934
10.17333 | 144.289 | -126.9156 | -24.9884
10.17667 | 144.2891 | -126.8323 | -24.88477
10.18 | 144.2892 | -126.7496 | -24.81079
10.18333 | 144.2893 | -126.6688 | -24.77893
10.18667 | 144.2894 | -126.5891 | -24.74634
10.19 | 144.2896 | -126.5069 | -24.70422
10.19333 | 144.2896 | -126.422 | -24.65845
10.19667 | 144.2898 | -126.3369 | -24.62988
10.2 | 144.2899 | -126.2544 | -24.5907
10.20333 | 144.29 | -126.1722 | -24.56726
10.20667 | 144.2902 | -126.0897 | -24.55261
10.21 | 144.2903 | -126.0086 | -24.51453
10.21333 | 144.2904 | -125.9283 | -24.44861
10.21667 | 144.2905 | -125.8502 | -24.3772
10.22 | 144.2905 | -125.7715 | -24.32959
10.22333 | 144.2906 | -125.6902 | -24.28308
10.22667 | 144.2907 | -125.6082 | -24.24976
10.23 | 144.2908 | -125.5273 | -24.2109375
10.23333 | 144.2909 | -125.4477 | -24.12122
10.23667 | 144.2911 | -125.3664 | -23.99561
10.24 | 144.2912 | -125.2843 | -23.87292
10.24333 | 144.2912 | -125.2032 | -24.52222
10.24667 | 144.2913 | -125.1213 | -25.30298
10.25 | 144.2915 | -125.0393 | -26.17859
10.25333 | 144.2916 | -124.9588 | -27.04834
10.25667 | 144.2917 | -124.8814 | -27.86023
10.26 | 144.2917 | -124.803 | -28.94019
10.26333 | 144.2918 | -124.7241 | -30.39368
10.26667 | 144.2919 | -124.6468 | -31.40588
10.27 | 144.292 | -124.5694 | -31.50513
10.27333 | 144.2921 | -124.4926 | -31.526
10.27667 | 144.2922 | -124.4169 | -31.50623
10.28 | 144.2922 | -124.3427 | -31.42676
10.28333 | 144.2923 | -124.2422 | -31.29456
10.28667 | 144.2923 | -124.0968 | -31.13123
10.29 | 144.2924 | -123.9456 | -31.11658
10.29333 | 144.2924 | -123.7896 | -31.17554
10.29667 | 144.2924 | -123.6412 | -31.16675
10.3 | 144.2925 | -123.4878 | -31.14331
10.30333 | 144.2926 | -123.3023 | -31.05139
10.30667 | 144.2926 | -123.089 | -31.01001
10.31 | 144.2926 | -122.9857 | -30.91113
10.31333 | 144.2927 | -122.9006 | -30.74634
10.31667 | 144.2927 | -122.8208 | -30.73462
10.32 | 144.2927 | -122.7436 | -30.91626
10.32333 | 144.2928 | -122.6702 | -31.09424
10.32667 | 144.2928 | -122.6026 | -30.50098
10.33 | 144.2928 | -122.5297 | -29.83044
10.33333 | 144.2928 | -122.4431 | -29.05884
10.33667 | 144.2929 | -122.361 | -28.2301
10.34 | 144.2929 | -122.2844 | -27.45886
10.34333 | 144.2929 | -122.2115 | -26.3064
10.34667 | 144.2929 | -122.1386 | -24.65332
10.35 | 144.293 | -122.0654 | -23.40601
10.35333 | 144.293 | -122.0008 | -23.13062
10.35667 | 144.293 | -121.9332 | -22.96619
10.36 | 144.2931 | -121.8493 | -22.86877
10.36333 | 144.2931 | -121.7581 | -22.95154
10.36667 | 144.2932 | -121.672 | -23.20789
10.37 | 144.2932 | -121.5829 | -23.40198
10.37333 | 144.2932 | -121.4901 | -23.29468
10.37667 | 144.2933 | -121.4037 | -23.02405
10.38 | 144.2933 | -121.3196 | -22.79333
10.38333 | 144.2934 | -121.2417 | -22.57654
10.38667 | 144.2935 | -121.1748 | -22.39783
10.39 | 144.2935 | -121.1132 | -22.13708
10.39333 | 144.2935 | -121.0483 | -21.89539
10.39667 | 144.2936 | -120.9806 | -21.71851
10.4 | 144.2936 | -120.9121 | -21.51746
10.40333 | 144.2936 | -120.8368 | -21.375
10.40667 | 144.2937 | -120.7478 | -21.33398
10.41 | 144.2937 | -120.6582 | -21.22192
10.41333 | 144.2937 | -120.5807 | -20.90149
10.41667 | 144.2938 | -120.5132 | -20.65906
10.42 | 144.2938 | -120.4522 | -20.47778
10.42333 | 144.2938 | -120.3945 | -20.12439
10.42667 | 144.2939 | -120.3373 | -19.77759
10.43 | 144.2939 | -120.2821 | -19.4491
10.43333 | 144.2939 | -120.2318 | -19.11877
10.43667 | 144.2939 | -120.1835 | -18.74487
10.44 | 144.2939 | -120.1318 | -18.42371
10.44333 | 144.294 | -120.0632 | -18.13733
10.44667 | 144.2939 | -119.9792 | -17.76965
10.45 | 144.2939 | -119.8968 | -17.40271
10.45333 | 144.2939 | -119.8263 | -17.21924
10.45667 | 144.2939 | -119.761 | -17.07458
10.46 | 144.2939 | -119.6878 | -16.92883
10.46333 | 144.2939 | -119.6272 | -16.88562
10.46667 | 144.2939 | -119.5793 | -16.90796
10.47 | 144.2939 | -119.5409 | -17.06543
10.47333 | 144.2938 | -119.5054 | -17.41443
10.47667 | 144.2938 | -119.4709 | -17.82202
10.48 | 144.2938 | -119.4326 | -18.08496
10.48333 | 144.2938 | -119.3885 | -18.16187
10.48667 | 144.2938 | -119.3396 | -17.90112
10.49 | 144.2937 | -119.2836 | -17.47229
10.49333 | 144.2937 | -119.2174 | -17.05627
10.49667 | 144.2937 | -119.1513 | -16.7655
10.5 | 144.2936 | -119.097 | -16.61682
10.50333 | 144.2936 | -119.0443 | -16.57434
10.50667 | 144.2935 | -118.9871 | -16.59265
10.51 | 144.2935 | -118.9239 | -16.72083
10.51333 | 144.2935 | -118.8472 | -16.88306
10.51667 | 144.2934 | -118.7628 | -16.94934
10.52 | 144.2934 | -118.6856 | -17.10901
10.52333 | 144.2934 | -118.6188 | -17.33423
10.52667 | 144.2933 | -118.5569 | -17.55762
10.53 | 144.2933 | -118.5053 | -17.64221
10.53333 | 144.2932 | -118.4583 | -17.41919
10.53667 | 144.2932 | -118.4193 | -17.02075
10.54 | 144.2931 | -118.3707 | -16.81091
10.54333 | 144.293 | -118.3062 | -16.78271
10.54667 | 144.2929 | -118.2453 | -16.79296875
10.55 | 144.2928 | -118.1931 | -16.85815
10.55333 | 144.2928 | -118.1393 | -16.84753
10.55667 | 144.2927 | -118.096 | -16.61206
10.56 | 144.2927 | -118.0529 | -16.25537
10.56333 | 144.2926 | -117.9977 | -15.9884
10.56667 | 144.2925 | -117.9342 | -15.82288
10.57 | 144.2925 | -117.8704 | -15.77454
10.57333 | 144.2924 | -117.8193 | -15.69214
10.57667 | 144.2923 | -117.7826 | -15.64014
10.58 | 144.2923 | -117.7445 | -15.78515625
10.58333 | 144.2922 | -117.6981 | -15.82251
10.58667 | 144.2922 | -117.6458 | -15.66321
10.59 | 144.2921 | -117.5853 | -15.66907
10.59333 | 144.2921 | -117.5174 | -15.65405
10.59667 | 144.292 | -117.4508 | -15.70129
10.6 | 144.2919 | -117.3933 | -15.99683
10.60333 | 144.2919 | -117.3435 | -16.3103
10.60667 | 144.2919 | -117.2944 | -16.40588
10.61 | 144.2918 | -117.2413 | -16.29712
10.61333 | 144.2918 | -117.193 | -16.31396
10.61667 | 144.2917 | -117.1549 | -16.53186
10.62 | 144.2917 | -117.1109 | -16.83728
10.62333 | 144.2917 | -117.0507 | -17.15076
10.62667 | 144.2916 | -116.9945 | -17.32947
10.63 | 144.2916 | -116.9416 | -17.28918
10.63333 | 144.2916 | -116.8867 | -17.1123
10.63667 | 144.2916 | -116.8356 | -16.81018
10.64 | 144.2915 | -116.7768 | -16.40918
10.64333 | 144.2915 | -116.7057 | -16.0741
10.64667 | 144.2915 | -116.6313 | -15.98364
10.65 | 144.2914 | -116.5712 | -15.9408
10.65333 | 144.2914 | -116.5141 | -15.75366
10.65667 | 144.2914 | -116.4522 | -15.59875
10.66 | 144.2914 | -116.3927 | -15.5321
10.66333 | 144.2913 | -116.3278 | -15.51343
10.66667 | 144.2913 | -116.2592 | -15.32629
10.67 | 144.2912 | -116.2012 | -15.16223
10.67333 | 144.2912 | -116.1509 | -15.19446
10.67667 | 144.2911 | -116.1025 | -15.22265625
10.68 | 144.2911 | -116.0661 | -15.06592
10.68333 | 144.291 | -116.042 | -14.88538
10.68667 | 144.2909 | -116.01 | -14.63489
10.69 | 144.2908 | -115.9628 | -14.45105
10.69333 | 144.2907 | -115.92 | -14.33936
10.69667 | 144.2907 | -115.8875 | -14.01965
10.7 | 144.2906 | -115.8589 | -13.69446
10.70333 | 144.2905 | -115.8166 | -13.49744
10.70667 | 144.2904 | -115.7641 | -13.17004
10.71 | 144.2903 | -115.726 | -12.83972
10.71333 | 144.2902 | -115.6784 | -12.70898
10.71667 | 144.2901 | -115.6174 | -12.68848
10.72 | 144.29 | -115.5724 | -12.87195
10.72333 | 144.2899 | -115.5288 | -13.20667
10.72667 | 144.2899 | -115.4749 | -13.5542
10.73 | 144.2898 | -115.4214 | -13.76953125
10.73333 | 144.2897 | -115.3705 | -13.90942
10.73667 | 144.2896 | -115.3303 | -14.30347
10.74 | 144.2895 | -115.2993 | -14.82385
10.74333 | 144.2894 | -115.2597 | -15.18311
10.74667 | 144.2893 | -115.2148 | -15.12268
10.75 | 144.2892 | -115.1773 | -15.05713
10.75333 | 144.2890625 | -115.1383 | -15.18787
10.75667 | 144.289 | -115.0939 | -15.0553
10.76 | 144.2889 | -115.0401 | -14.93518
10.76333 | 144.2888 | -114.9801 | -15.02051
10.76667 | 144.2887 | -114.9266 | -14.97107
10.77 | 144.2886 | -114.8693 | -14.83997
10.77333 | 144.2885 | -114.8109 | -14.64258
10.77667 | 144.2884 | -114.7472 | -14.47192
10.78 | 144.2884 | -114.6739 | -14.3562
10.78333 | 144.2883 | -114.6049 | -14.15735
10.78667 | 144.2882 | -114.5502 | -13.89771
10.79 | 144.2881 | -114.5097 | -13.62012
10.79333 | 144.288 | -114.4652 | -13.43225
10.79667 | 144.288 | -114.4152 | -13.37183
10.8 | 144.2879 | -114.3708 | -13.4436
10.80333 | 144.2878 | -114.3244 | -13.46851
10.80667 | 144.2877 | -114.2773 | -13.51831
10.81 | 144.2876 | -114.2325 | -13.4989
10.81333 | 144.2875 | -114.1922 | -13.23046875
10.81667 | 144.2874 | -114.1585 | -13.02686
10.82 | 144.2873 | -114.1288 | -12.88953
10.82333 | 144.2872 | -114.1104 | -12.84155
10.82667 | 144.2871 | -114.0902 | -12.86499
10.83 | 144.287 | -114.0687 | -12.92688
10.83333 | 144.2869 | -114.0513 | -12.97778
10.83667 | 144.2868 | -114.0233 | -12.83496
10.84 | 144.2867 | -113.9771 | -12.46472
10.84333 | 144.2866 | -113.918 | -12.00293
10.84667 | 144.2865 | -113.8566 | -11.75134
10.85 | 144.2864 | -113.798 | -11.68433
10.85333 | 144.2863 | -113.7547 | -11.63269
10.85667 | 144.2862 | -113.7181 | -11.60742
10.86 | 144.2861 | -113.6679 | -11.50928
10.86333 | 144.2859 | -113.6027 | -11.64807
10.86667 | 144.2858 | -113.5343 | -12.01685
10.87 | 144.2857 | -113.4758 | -12.28638
10.87333 | 144.2855 | -113.4294 | -12.65881
10.87667 | 144.2854 | -113.387 | -13.07263
10.88 | 144.2853 | -113.359 | -13.13965
10.88333 | 144.2851 | -113.352 | -12.83313
10.88667 | 144.285 | -113.3377 | -12.35889
10.89 | 144.2848 | -113.3013 | -11.98828125
10.89333 | 144.2847 | -113.2614 | -11.91577
10.89667 | 144.2845 | -113.2234 | -12.09741
10.9 | 144.2844 | -113.1953 | -12.24829
10.90333 | 144.2843 | -113.1682 | -11.97437
10.90667 | 144.2841 | -113.1241 | -11.26868
10.91 | 144.284 | -113.0771 | -10.7578125
10.91333 | 144.2839 | -113.0314 | -10.66113
10.91667 | 144.2838 | -112.9773 | -10.6604
10.92 | 144.2837 | -112.9264 | -10.61316
10.92333 | 144.2835 | -112.8919 | -10.75232
10.92667 | 144.2834 | -112.8679 | -11.09875
10.93 | 144.2832 | -112.8446 | -11.36865
10.93333 | 144.2831 | -112.8055 | -11.5188
10.93667 | 144.283 | -112.7555 | -11.59534
10.94 | 144.2829 | -112.7016 | -11.62793
10.94333 | 144.2827 | -112.6523 | -11.85095
10.94667 | 144.2826 | -112.633 | -12.05347
10.95 | 144.2825 | -112.6211 | -12.18713
10.95333 | 144.2823 | -112.5867 | -12.44788
10.95667 | 144.2822 | -112.5402 | -12.6665
10.96 | 144.282 | -112.5012 | -12.76099
10.96333 | 144.2819 | -112.4716 | -12.89905
10.96667 | 144.2818 | -112.4424 | -13.06055
10.97 | 144.2817 | -112.3997 | -13.37878
10.97333 | 144.2816 | -112.3472 | -13.7179
10.97667 | 144.2814 | -112.2969 | -13.98743
10.98 | 144.2813 | -112.2569 | -14.39099
10.98333 | 144.2812 | -112.2189 | -14.48914
10.98667 | 144.2811 | -112.1702 | -14.60925
10.99 | 144.281 | -112.1151 | -14.63525
10.99333 | 144.2808 | -112.0515 | -14.9296875
10.99667 | 144.2807 | -111.9833 | -15.53796
11 | 144.2805 | -111.9176 | -15.82727
11.00333 | 144.2803 | -111.8575 | -16.02942
11.00667 | 144.2802 | -111.8112 | -16.42822
11.01 | 144.2801 | -111.7679 | -17.08081
11.01333 | 144.2799 | -111.7145 | -17.86377
11.01667 | 144.2797 | -111.6513 | -18.43396
11.02 | 144.2796 | -111.5749 | -18.94702
11.02333 | 144.2794 | -111.4962 | -19.66553
11.02667 | 144.2793 | -111.4417 | -20.47595
11.03 | 144.2791 | -111.4103 | -21.349
11.03333 | 144.279 | -111.405 | -22.32275
11.03667 | 144.2788 | -111.3145 | -23.50415
11.04 | 144.2787 | -111.2303 | -25.24915
11.04333 | 144.2785 | -111.1751 | -27.61121
11.04667 | 144.2783 | -111.1216 | -30.54016
11.05 | 144.2781 | -111.0491 | -33.90601
11.05333 | 144.2779 | -110.9427 | -37.45056
11.05667 | 144.2777 | -110.8323 | -40.87317
11.06 | 144.2775 | -110.7407 | -44.43054
11.06333 | 144.2773 | -110.6504 | -48.22485
11.06667 | 144.277 | -110.546 | -52.89807
11.07 | 144.2767 | -110.4292 | -58.32495
11.07333 | 144.2765 | -110.2958 | -64.42786
11.07667 | 144.2762 | -110.1465 | -70.47363
11.08 | 144.2759 | -109.9584 | -76.42676
11.08333 | 144.2755 | -109.7214 | -83.50122
11.08667 | 144.2752 | -109.44 | -91.8446
11.09 | 144.2748 | -109.1296 | -100.9039
11.09333 | 144.2744 | -108.7943 | -110.2094
11.09667 | 144.274 | -108.4502 | -119.7524
11.1 | 144.2735 | -108.0998 | -130.0133
11.10333 | 144.273 | -107.7169 | -141.1421
11.10667 | 144.2725 | -107.2924 | -153.004
11.11 | 144.2719 | -106.8134 | -165.4259
11.11333 | 144.2712 | -106.3036 | -178.4264
11.11667 | 144.2706 | -105.7693 | -192.0375
11.12 | 144.2699 | -105.2008 | -205.9362
11.12333 | 144.2691 | -104.5815 | -219.5314
11.12667 | 144.2683 | -103.8793 | -232.8505
11.13 | 144.2675 | -103.0954 | -246.3591
11.13333 | 144.2666 | -102.2533 | -260.5507
11.13667 | 144.2656 | -101.3664 | -275.5146
11.14 | 144.2645 | -100.4341 | -291.3486
11.14333 | 144.2635 | -99.45178 | -307.8853
11.14667 | 144.2623 | -98.40009 | -324.6389
11.15 | 144.2611 | -97.28448 | -341.3671875
11.15333 | 144.2599 | -96.10773 | -358.2539
11.15667 | 144.2586 | -94.86621 | -375.7231
11.16 | 144.2571 | -93.56345 | -393.8593
11.16333 | 144.2557 | -92.22615 | -412.1746
11.16667 | 144.2541 | -90.87154 | -430.0624
11.17 | 144.2525 | -89.47752 | -447.3761
11.17333 | 144.2508 | -88.01715 | -464.406
11.17667 | 144.2491 | -86.46579 | -481.682
11.18 | 144.2473 | -84.84113 | -499.2512
11.18333 | 144.2454 | -83.13559 | -516.9135
11.18667 | 144.2434 | -81.36292 | -534.5468
11.19 | 144.2413 | -79.54108 | -551.8405
11.19333 | 144.2392 | -77.66722 | -568.8713
11.19667 | 144.237 | -75.72842 | -585.7513
11.2 | 144.2347 | -73.70911 | -602.5745
11.20333 | 144.2323 | -71.61414 | -619.5976
11.20667 | 144.2298 | -69.48189 | -636.9199
11.21 | 144.2273 | -67.31454 | -654.3831
11.21333 | 144.2246 | -65.10388 | -671.7979
11.21667 | 144.2218 | -62.83781 | -688.7552
11.22 | 144.219 | -60.49518 | -705.0634
11.22333 | 144.216 | -58.09509 | -720.8758
11.22667 | 144.213 | -55.63858 | -736.1268
11.23 | 144.2098 | -53.13008 | -751.3638
11.23333 | 144.2066 | -50.58636 | -766.8144
11.23667 | 144.2033 | -47.99716 | -782.2703
11.24 | 144.1999 | -45.353 | -797.2425
11.24333 | 144.1964 | -42.64311 | -811.3962
11.24667 | 144.1927 | -39.87366 | -825.2289
11.25 | 144.189 | -37.06776 | -839.1828
11.25333 | 144.1852 | -34.2182 | -852.9457
11.25667 | 144.1812 | -31.31976 | -866.3857
11.26 | 144.1771 | -28.38527 | -879.4536
11.26333 | 144.173 | -25.42017 | -892.1662
11.26667 | 144.1686 | -22.4241 | -904.4286
11.27 | 144.1643 | -19.38583 | -915.9467
11.27333 | 144.1597 | -16.28603 | -927.0754
11.27667 | 144.1551 | -13.11938 | -938.2928
11.28 | 144.1504 | -9.907883 | -949.5251
11.28333 | 144.1455 | -6.674606 | -960.3142
11.28667 | 144.1406 | -3.422363 | -970.5226
11.29 | 144.1355 | -0.1316223 | -980.534
11.29333 | 144.1303 | 3.194443 | -990.3166
11.29667 | 144.125 | 6.537994 | -999.7572
11.3 | 144.1196 | 9.91011 | -1008.814
11.30333 | 144.114 | 13.32516 | -1017.551
11.30667 | 144.1083 | 16.77011 | -1026.001
11.31 | 144.1026 | 20.21765 | -1034.418
11.31333 | 144.0966 | 23.66306 | -1042.377
11.31667 | 144.0906 | 27.13606 | -1049.629
11.32 | 144.0844 | 30.66327 | -1057.594
11.32333 | 144.0781 | 34.23109 | -1064.78
11.32667 | 144.0718 | 37.81203 | -1071.719
11.33 | 144.0652 | 41.42188 | -1078.049
11.33333 | 144.0586 | 45.05418 | -1083.865
11.33667 | 144.0518 | 48.70548 | -1089.628
11.34 | 144.0449 | 52.37439 | -1095.233
11.34333 | 144.0379 | 56.05013 | -1100.182
11.34667 | 144.0308 | 59.72922 | -1104.368
11.35 | 144.0235 | 63.42771 | -1108.363
11.35333 | 144.0162 | 67.15517 | -1112.386
11.35667 | 144.0087 | 70.88573 | -1115.9375
11.36 | 144.0011 | 74.6935 | -1118.725
11.36333 | 143.9933 | 78.5278 | -1120.871
11.36667 | 143.9855 | 82.34998 | -1122.6875
11.37 | 143.9775 | 86.15894 | -1124.299
11.37333 | 143.9694 | 89.95067 | -1125.55
11.37667 | 143.9612 | 93.75616 | -1126.532
11.38 | 143.9529 | 97.57822 | -1127.222
11.38333 | 143.9444 | 101.3946 | -1127.755
11.38667 | 143.9358 | 105.1872 | -1128.182
11.39 | 143.9271 | 108.9659 | -1128.379
11.39333 | 143.9183 | 112.7509 | -1128.03
11.39667 | 143.9094 | 116.5179 | -1127.436
11.4 | 143.9003 | 120.2544 | -1126.776
11.40333 | 143.8911 | 123.9856 | -1124.851
11.40667 | 143.8818 | 127.7137 | -1123.187
11.41 | 143.8725 | 131.4405 | -1121.637
11.41333 | 143.8629 | 135.1683 | -1120.8
11.41667 | 143.8533 | 138.8942 | -1119.989
11.42 | 143.8435 | 142.6143 | -1119.339
11.42333 | 143.8336 | 146.3328 | -1119.646
11.42667 | 143.8236 | 150.0487 | -1120.417
11.43 | 143.8135 | 153.7569 | -1120.933
11.43333 | 143.8032 | 157.4504 | -1120.703
11.43667 | 143.7928 | 161.1327 | -1118.868
11.44 | 143.7823 | 164.8151 | -1116.349
11.44333 | 143.7718 | 168.5035 | -1113.854
11.44667 | 143.761 | 172.1974 | -1110.709
11.45 | 143.7502 | 175.8784 | -1107.146
11.45333 | 143.7393 | 179.5886 | -1103.579
11.45667 | 143.7282 | 183.3188 | -1099.834
11.46 | 143.717 | 187.0553 | -1096
11.46333 | 143.7057 | 190.8579 | -1092.246
11.46667 | 143.6943 | 194.732 | -1088.494
11.47 | 143.6828 | 198.5809 | -1084.567
11.47333 | 143.6712 | 202.3771 | -1080.341
11.47667 | 143.6595 | 206.1003 | -1075.82
11.48 | 143.6477 | 209.6481 | -1071.257
11.48333 | 143.6357 | 213.184 | -1066.348
11.48667 | 143.6237 | 216.6829 | -1060.855
11.49 | 143.6115 | 220.1257 | -1055.196
11.49333 | 143.5993 | 223.5539 | -1049.314
11.49667 | 143.587 | 226.9801 | -1042.738
11.5 | 143.5745 | 230.3864 | -1035.765
11.50333 | 143.562 | 233.7906 | -1028.328
11.50667 | 143.5493 | 237.1979 | -1019.802
11.51 | 143.5365 | 240.5952 | -1010.715
11.51333 | 143.5237 | 243.9656 | -1001.546
11.51667 | 143.5108 | 247.2916 | -992.5406
11.52 | 143.4977 | 250.5955 | -985.095
11.52333 | 143.4846 | 253.8869 | -978.6896
11.52667 | 143.4714 | 257.1422 | -972.0942
11.53 | 143.4581 | 260.3664 | -965.8824
11.53333 | 143.4447 | 263.5718 | -960.049
11.53667 | 143.4313 | 266.7642 | -953.7198
11.54 | 143.4177 | 269.9261 | -947.0078
11.54333 | 143.4041 | 273.0668 | -939.8524
11.54667 | 143.3903 | 276.2094 | -931.9058
11.55 | 143.3765 | 279.3365 | -923.3777
11.55333 | 143.3626 | 282.4272 | -914.9133
11.55667 | 143.3486 | 285.459 | -906.8163
11.56 | 143.3346 | 288.4643 | -898.8799
11.56333 | 143.3205 | 291.4734 | -890.7775
11.56667 | 143.3062 | 294.4672 | -882.8977
11.57 | 143.2919 | 297.4246 | -875.4835
11.57333 | 143.2776 | 300.3742 | -868.0718
11.57667 | 143.2631 | 303.3009 | -860.1729
11.58 | 143.2486 | 306.1793 | -852.1182
11.58333 | 143.234 | 309.0131 | -844.3921
11.58667 | 143.2193 | 311.7886 | -836.5607
11.59 | 143.2045 | 314.5047 | -828.1827
11.59333 | 143.1897 | 317.1868 | -819.3171
11.59667 | 143.1748 | 319.8676 | -810.619
11.6 | 143.1598 | 322.5295 | -802.4586
11.60333 | 143.1448 | 325.1658 | -794.1282
11.60667 | 143.1297 | 327.7847 | -785.244
11.61 | 143.1145 | 330.4048 | -776.3802
11.61333 | 143.0992 | 333.0179 | -767.6953125
11.61667 | 143.0838 | 335.5875 | -758.8559
11.62 | 143.0684 | 338.1071 | -750.2902
11.62333 | 143.053 | 340.6114 | -741.8765
11.62667 | 143.0374 | 343.1112 | -733.6677
11.63 | 143.0218 | 345.5796 | -726.2355
11.63333 | 143.0061 | 347.9857 | -719.3463
11.63667 | 142.9904 | 350.3346 | -712.1265
11.64 | 142.9746 | 352.6679 | -704.2394
11.64333 | 142.9587 | 354.9944 | -696.4473
11.64667 | 142.9428 | 357.2848 | -688.8953
11.65 | 142.9268 | 359.5312 | -680.9427
11.65333 | 142.9108 | 361.7622 | -672.3431
11.65667 | 142.8947 | 363.9806 | -663.6553
11.66 | 142.8785 | 366.1779 | -655.3634
11.66333 | 142.8623 | 368.3533 | -647.5153
11.66667 | 142.846 | 370.4883 | -639.6877
11.67 | 142.8297 | 372.609 | -631.7236
11.67333 | 142.8133 | 374.7357 | -623.9511
11.67667 | 142.796875 | 376.8396 | -616.9151
11.68 | 142.7804 | 378.8864 | -610.4821
11.68333 | 142.7639 | 380.8875 | -603.7802
11.68667 | 142.7473 | 382.8886 | -596.8795
11.69 | 142.7306 | 384.8688 | -590.2808
11.69333 | 142.7139 | 386.7963 | -583.6696
11.69667 | 142.6972 | 388.6821 | -576.5286
11.7 | 142.6804 | 390.541 | -568.9504
11.70333 | 142.6636 | 392.3911 | -561.0826
11.70667 | 142.6467 | 394.2463 | -553.3387
11.71 | 142.6298 | 396.0874 | -545.8211
11.71333 | 142.6128 | 397.8944 | -538.1955
11.71667 | 142.5958 | 399.6787 | -530.2912
11.72 | 142.5787 | 401.4751 | -522.4735
11.72333 | 142.5617 | 403.2667 | -515.3985
11.72667 | 142.5446 | 405.0208 | -508.6822
11.73 | 142.5274 | 406.7461 | -501.7277
11.73333 | 142.5101 | 408.4499 | -494.8792
11.73667 | 142.4929 | 410.1096 | -488.6157
11.74 | 142.4756 | 411.7124 | -482.6164
11.74333 | 142.4583 | 413.2644 | -476.8043
11.74667 | 142.4409 | 414.7839 | -470.703
11.75 | 142.4235 | 416.2861 | -463.6842
11.75333 | 142.406 | 417.7791 | -456.2444
11.75667 | 142.3886 | 419.2581 | -448.8962
11.76 | 142.3711 | 420.7 | -441.3794
11.76333 | 142.3535 | 422.1223 | -433.4623
11.76667 | 142.3359375 | 423.5588 | -425.4359
11.77 | 142.3184 | 424.9913 | -417.5273
11.77333 | 142.3007 | 426.389 | -409.7465
11.77667 | 142.283 | 427.77 | -402.6716
11.78 | 142.2653 | 429.1488 | -396.3549
11.78333 | 142.2476 | 430.5151 | -390.6378
11.78667 | 142.2298 | 431.8789 | -385.3154
11.79 | 142.2121 | 433.1878 | -379.8717
11.79333 | 142.1942 | 434.4178 | -374.0067
11.79667 | 142.1764 | 435.6081 | -366.9382
11.8 | 142.1584 | 436.7774 | -359.762
11.80333 | 142.1405 | 437.9304 | -352.8882
11.80667 | 142.1225 | 439.0531 | -345.5343
11.81 | 142.1046 | 440.1436 | -338.168
11.81333 | 142.0867 | 441.2125 | -331.1272
11.81667 | 142.0687 | 442.2906 | -323.9377
11.82 | 142.0508 | 443.3966 | -316.8604
11.82333 | 142.0327 | 444.4969 | -310.2107
11.82667 | 142.0147 | 445.5953 | -304.0437
11.83 | 141.9966 | 446.6682 | -298.4114
11.83333 | 141.9785 | 447.7162 | -293.6136
11.83667 | 141.9604 | 448.6589 | -289.4315
11.84 | 141.9423 | 449.5325 | -285.3776
11.84333 | 141.9241 | 450.3951 | -281.3478
11.84667 | 141.9059 | 451.2291 | -277.5315
11.85 | 141.8877 | 452.0414 | -273.9159
11.85333 | 141.8694 | 452.8784 | -270.3618
11.85667 | 141.8512 | 453.6848 | -266.9073
11.86 | 141.8329 | 454.4666 | -263.057
11.86333 | 141.8146 | 455.2716 | -258.7716
11.86667 | 141.7963 | 456.1015 | -254.3859
11.87 | 141.7779 | 456.9754 | -249.8635
11.87333 | 141.7596 | 457.8461 | -245.5192
11.87667 | 141.7412 | 458.7082 | -241.6732
11.88 | 141.7228 | 459.5584 | -238.8468
11.88333 | 141.7044 | 460.3901 | -236.2024
11.88667 | 141.686 | 461.2137 | -233.6133
11.89 | 141.6675 | 462.0294 | -231.4556
11.89333 | 141.6491 | 462.8205 | -229.1598
11.89667 | 141.6306 | 463.5992 | -226.8073
11.9 | 141.6122 | 464.3792 | -224.7173
11.90333 | 141.5936 | 465.141 | -222.1476
11.90667 | 141.5751 | 465.8802 | -219.0894
11.91 | 141.5566 | 466.6055 | -215.4371
11.91333 | 141.5381 | 467.3066 | -211.3154
11.91667 | 141.5195 | 467.9977 | -207.438
11.92 | 141.501 | 468.6758 | -203.5964
11.92333 | 141.4824 | 469.3272 | -199.7589
11.92667 | 141.4638 | 469.9669 | -195.9642
11.93 | 141.4453 | 470.6042 | -192.1436
11.93333 | 141.4267 | 471.2377 | -188.5448
11.93667 | 141.408 | 471.8736 | -184.9611
11.94 | 141.3894 | 472.499 | -181.0935
11.94333 | 141.3708 | 473.093 | -177.0989
11.94667 | 141.3521 | 473.6602 | -173.2148
11.95 | 141.3334 | 474.2181 | -169.3572
11.95333 | 141.3147 | 474.7551 | -165.7533
11.95667 | 141.2961 | 475.292 | -162.2373
11.96 | 141.2774 | 475.8354 | -158.6001
11.96333 | 141.2587 | 476.3638 | -155.2002
11.96667 | 141.24 | 476.8793 | -152.1108
11.97 | 141.2213 | 477.3838 | -148.9603
11.97333 | 141.2026 | 477.889 | -145.7871
11.97667 | 141.1839 | 478.3853 | -142.5337
11.98 | 141.1651 | 478.8546 | -139.1499
11.98333 | 141.1464 | 479.3033 | -135.9518
11.98667 | 141.1276 | 479.7367 | -132.9836
11.99 | 141.1089 | 480.1531 | -130.1484375
11.99333 | 141.0901 | 480.5652 | -127.4282
11.99667 | 141.0714 | 480.9742 | -124.7476
12 | 141.0526 | 481.3661 | -121.8025
12.00333 | 141.0338 | 481.7461 | -118.7856
12.00667 | 141.015 | 482.1311 | -115.7421
12.01 | 140.9962 | 482.5126 | -112.7611
12.01333 | 140.9774 | 482.8852 | -109.8168
12.01667 | 140.9586 | 483.253 | -106.8534
12.02 | 140.9398 | 483.6103 | -104.1819
12.02333 | 140.921 | 483.9587 | -101.506
12.02667 | 140.9021 | 484.2966 | -98.58252
12.03 | 140.8833 | 484.6234 | -95.8645
12.03333 | 140.8644 | 484.9485 | -93.41455
12.03667 | 140.8456 | 485.2643 | -90.87561
12.04 | 140.8267 | 485.5673 | -88.55237
12.04333 | 140.8079 | 485.8597 | -86.4939
12.04667 | 140.789 | 486.1364 | -84.41455
12.05 | 140.7702 | 486.3985 | -82.17993
12.05333 | 140.7513 | 486.6592 | -79.86548
12.05667 | 140.7325 | 486.9149 | -77.43896
12.06 | 140.7136 | 487.1757 | -74.96338
12.06333 | 140.6948 | 487.4277 | -72.50354
12.06667 | 140.6759 | 487.6413 | -70.17773
12.07 | 140.6571 | 487.8341 | -68.16284
12.07333 | 140.6382 | 488.0398 | -66.22375
12.07667 | 140.6193 | 488.2441 | -64.3385
12.08 | 140.6004 | 488.4466 | -62.57849
12.08333 | 140.5816 | 488.6583 | -60.81738
12.08667 | 140.5628 | 488.8689 | -58.98046875
12.09 | 140.5439 | 489.0737 | -57.19226
12.09333 | 140.525 | 489.2653 | -55.43848
12.09667 | 140.5062 | 489.4408 | -53.79346
12.1 | 140.4873 | 489.6029 | -51.99243
12.10333 | 140.4685 | 489.7547 | -49.99255
12.10667 | 140.4496 | 489.9006 | -48.40503
12.11 | 140.4308 | 490.0586 | -47.42981
12.11333 | 140.4119 | 490.2227 | -46.61426
12.11667 | 140.3931 | 490.3875 | -45.66724
12.12 | 140.3743 | 490.5512 | -44.53821
12.12333 | 140.3554 | 490.71 | -43.12756
12.12667 | 140.3366 | 490.8512 | -41.7583
12.13 | 140.3177 | 490.9764 | -40.55896
12.13333 | 140.2988 | 491.0908 | -39.3512
12.13667 | 140.28 | 491.2096 | -38.17493
12.14 | 140.2611 | 491.3266 | -37.05615
12.14333 | 140.2422 | 491.4241 | -35.90076
12.14667 | 140.2233 | 491.5208 | -34.61572
12.15 | 140.2044 | 491.6295 | -33.2135
12.15333 | 140.1855 | 491.7538 | -31.90466
12.15667 | 140.1667 | 491.8858 | -30.7002
12.16 | 140.1478 | 492.006 | -29.34485
12.16333 | 140.1289 | 492.1009 | -27.86133
12.16667 | 140.11 | 492.1933 | -26.61658
12.17 | 140.0911 | 492.2978 | -25.62854
12.17333 | 140.0722 | 492.4037 | -24.76355
12.17667 | 140.0533 | 492.4947 | -24.01941
12.18 | 140.0345 | 492.5752 | -23.28625
12.18333 | 140.0156 | 492.6439 | -22.57288
12.18667 | 139.9967 | 492.6942 | -21.69067
12.19 | 139.9778 | 492.7276 | -20.64258
12.19333 | 139.9589 | 492.7694 | -19.5498
12.19667 | 139.94 | 492.8321 | -18.28162
12.2 | 139.9211 | 492.8914 | -16.83545
12.20333 | 139.9023 | 492.9348 | -15.63684
12.20667 | 139.8834 | 492.9758 | -14.55798
12.21 | 139.8645 | 493.0269 | -13.19202
12.21333 | 139.8456 | 493.0744 | -11.71326
12.21667 | 139.8268 | 493.123 | -10.44140625
12.22 | 139.8078 | 493.1805 | -9.503174
12.22333 | 139.7889 | 493.2378 | -8.83667
12.22667 | 139.7701 | 493.2711 | -8.337158
12.23 | 139.7512 | 493.2852 | -8.070923
12.23333 | 139.7323 | 493.305 | -7.947876
12.23667 | 139.7134 | 493.3329 | -7.420898
12.24 | 139.6946 | 493.349 | -6.472046
12.24333 | 139.6758 | 493.355 | -5.48584
12.24667 | 139.6569 | 493.3611 | -4.689331
12.25 | 139.6381 | 493.3523 | -3.863525
12.25333 | 139.6193 | 493.3351 | -3.009521
12.25667 | 139.6004 | 493.3233 | -2.321411
12.26 | 139.5816 | 493.3226 | -1.680176
12.26333 | 139.5628 | 493.337 | -0.7932129
12.26667 | 139.5439 | 493.3578 | 0.05932617
12.27 | 139.5251 | 493.3748 | 0.5581055
12.27333 | 139.5063 | 493.3961 | 1.038574
12.27667 | 139.4875 | 493.4161 | 1.668457
12.28 | 139.4687 | 493.4129 | 2.209717
12.28333 | 139.4499 | 493.3885 | 2.555054
12.28667 | 139.4311 | 493.3569 | 2.857178
12.29 | 139.4123 | 493.3339 | 3.026733
12.29333 | 139.3935 | 493.312 | 3.247192
12.29667 | 139.3747 | 493.2947 | 3.726196
12.3 | 139.356 | 493.291 | 4.3828125
12.30333 | 139.3372 | 493.2861 | 5.093262
12.30667 | 139.3185 | 493.265 | 5.762695
12.31 | 139.2997 | 493.2428 | 6.419312
12.31333 | 139.2809 | 493.2204 | 7.087646
12.31667 | 139.2622 | 493.1931 | 7.790039
12.32 | 139.2435 | 493.1687 | 8.559448
12.32333 | 139.2247 | 493.1496 | 9.272827
12.32667 | 139.206 | 493.1287 | 9.729492
12.33 | 139.1873 | 493.1145 | 9.963501
12.33333 | 139.1685 | 493.0933 | 10.10486
12.33667 | 139.1498 | 493.047 | 10.33704
12.34 | 139.131 | 492.9866 | 10.6897
12.34333 | 139.1123 | 492.9276 | 11.07129
12.34667 | 139.0935 | 492.8841 | 11.44849
12.35 | 139.0748 | 492.8506 | 11.90588
12.35333 | 139.056 | 492.8119 | 12.29296875
12.35667 | 139.0372 | 492.777 | 12.63025
12.36 | 139.0185 | 492.7351 | 12.94702
12.36333 | 138.9997 | 492.6682 | 13.28101
12.36667 | 138.981 | 492.5936 | 13.73767
12.37 | 138.9622 | 492.5348 | 14.33423
12.37333 | 138.9435 | 492.4977 | 14.91211
12.37667 | 138.9248 | 492.4618 | 15.17175
12.38 | 138.9061 | 492.4195 | 15.17432
12.38333 | 138.8874 | 492.3839 | 14.97253
12.38667 | 138.8687 | 492.3487 | 14.82898
12.39 | 138.85 | 492.292 | 15.05054
12.39333 | 138.8313 | 492.2334 | 15.37463
12.39667 | 138.8126 | 492.1819 | 15.70166
12.4 | 138.7939 | 492.127 | 16.27332
12.40333 | 138.7752 | 492.0768 | 16.69299
12.40667 | 138.7565 | 492.0253 | 16.72083
12.41 | 138.7379 | 491.9602 | 16.6311
12.41333 | 138.7192 | 491.8941 | 16.72302
12.41667 | 138.7005 | 491.8358 | 16.90613
12.42 | 138.6818 | 491.7809 | 16.9325
12.42333 | 138.6631 | 491.7285 | 17.18005
12.42667 | 138.6445 | 491.6892 | 17.79199
12.43 | 138.6258 | 491.6424 | 18.29919
12.43333 | 138.6072 | 491.582 | 18.47314
12.43667 | 138.5885 | 491.519 | 18.63831
12.44 | 138.5699 | 491.4464 | 18.75476
12.44333 | 138.5513 | 491.3571 | 18.95508
12.44667 | 138.5326 | 491.2731 | 19.41796875
12.45 | 138.514 | 491.2043 | 19.89551
12.45333 | 138.4954 | 491.148 | 20.21521
12.45667 | 138.4768 | 491.0948 | 20.62976
12.46 | 138.4581 | 491.0516 | 20.87439
12.46333 | 138.4395 | 491.0024 | 20.7063
12.46667 | 138.4208 | 490.9291 | 20.5719
12.47 | 138.4022 | 490.8405 | 20.63342
12.47333 | 138.3836 | 490.7584 | 20.72974
12.47667 | 138.365 | 490.6872 | 20.80188
12.48 | 138.3464 | 490.6233 | 20.75977
12.48333 | 138.3278 | 490.5581 | 20.53821
12.48667 | 138.3092 | 490.4803 | 20.23425
12.49 | 138.2906 | 490.3852 | 20.0614
12.49333 | 138.272 | 490.2889 | 20.0614
12.49667 | 138.2534 | 490.193 | 20.23462
12.5 | 138.2348 | 490.1022 | 20.64148
12.50333 | 138.2163 | 490.0454 | 21.19958
12.50667 | 138.1978 | 490.0115 | 21.51672
12.51 | 138.1792 | 489.973 | 21.54199
12.51333 | 138.1607 | 489.9193 | 21.55591
12.51667 | 138.1422 | 489.8506 | 21.74927
12.52 | 138.1236 | 489.7858 | 22.04187
12.52333 | 138.1051 | 489.7236 | 22.13306
12.52667 | 138.0866 | 489.6589 | 22.02759
12.53 | 138.0681 | 489.5959 | 21.81848
12.53333 | 138.0496 | 489.5343 | 21.3984375
12.53667 | 138.031 | 489.4709 | 20.92566
12.54 | 138.0125 | 489.3944 | 20.53894
12.54333 | 137.994 | 489.3079 | 20.34009
12.54667 | 137.9755 | 489.2187 | 20.44226
12.55 | 137.957 | 489.1333 | 20.61108
12.55333 | 137.9385 | 489.0461 | 20.69751
12.55667 | 137.92 | 488.9561 | 20.47339
12.56 | 137.9015 | 488.862 | 20.24194
12.56333 | 137.883 | 488.7797 | 20.20276
12.56667 | 137.8645 | 488.7171 | 20.13062
12.57 | 137.8461 | 488.6516 | 20.04932
12.57333 | 137.8276 | 488.5826 | 20.00427
12.57667 | 137.8091 | 488.5259 | 19.96655
12.58 | 137.7906 | 488.4664 | 19.86914
12.58333 | 137.7722 | 488.4021 | 19.76221
12.58667 | 137.7537 | 488.3482 | 19.73364
12.59 | 137.7352 | 488.3009 | 19.65527
12.59333 | 137.7167 | 488.2495 | 19.35461
12.59667 | 137.6982 | 488.2008 | 18.91772
12.6 | 137.6798 | 488.1566 | 18.43872
12.60333 | 137.6613 | 488.1012 | 17.90369
12.60667 | 137.6428 | 488.0424 | 17.48767
12.61 | 137.6244 | 487.985 | 17.02661
12.61333 | 137.606 | 487.9273 | 16.47437
12.61667 | 137.5875 | 487.8687 | 16.08582
12.62 | 137.5691 | 487.8103 | 15.77637
12.62333 | 137.5507 | 487.7439 | 15.3208
12.62667 | 137.5323 | 487.6627 | 14.99744
12.63 | 137.5139 | 487.5759 | 15.04651
12.63333 | 137.4955 | 487.5054 | 15.27612
12.63667 | 137.4771 | 487.4511 | 15.4292
12.64 | 137.4587 | 487.3987 | 15.5603
12.64333 | 137.4404 | 487.3482 | 15.59253
12.64667 | 137.422 | 487.3062 | 15.53101
12.65 | 137.4036 | 487.2773 | 15.35413
12.65333 | 137.3852 | 487.2562 | 15.10546875
12.65667 | 137.3668 | 487.2281 | 14.84583
12.66 | 137.3484 | 487.1974 | 14.64404
12.66333 | 137.33 | 487.1696 | 14.39832
12.66667 | 137.3116 | 487.1424 | 13.87573
12.67 | 137.2933 | 487.1 | 13.21106
12.67333 | 137.2749 | 487.0374 | 12.63684
12.67667 | 137.2565 | 486.9694 | 12.27136
12.68 | 137.2382 | 486.9094 | 12.0022
12.68333 | 137.2198 | 486.8571 | 11.5708
12.68667 | 137.2014 | 486.8037 | 11.10645
12.69 | 137.1831 | 486.7542 | 11.05078125
12.69333 | 137.1647 | 486.7156 | 11.33313
12.69667 | 137.1464 | 486.6795 | 11.55103
12.7 | 137.128 | 486.6407 | 11.64587
12.70333 | 137.1096 | 486.5981 | 11.75427
12.70667 | 137.0913 | 486.563 | 11.86377
12.71 | 137.0729 | 486.5339 | 11.97144
12.71333 | 137.0546 | 486.5008 | 11.93701
12.71667 | 137.0362 | 486.4696 | 11.71985
12.72 | 137.0179 | 486.4394 | 11.40454
12.72333 | 136.9995 | 486.414 | 11.2738
12.72667 | 136.9812 | 486.4057 | 11.28149
12.73 | 136.9628 | 486.3882 | 11.10205
12.73333 | 136.9445 | 486.3459 | 10.85852
12.73667 | 136.9262 | 486.3007 | 10.67065
12.74 | 136.9078 | 486.2614 | 10.61646
12.74333 | 136.8895 | 486.2226 | 10.62744
12.74667 | 136.8712 | 486.1856 | 10.72009
12.75 | 136.8529 | 486.1487 | 10.92261
12.75333 | 136.8346 | 486.1017 | 10.99658
12.75667 | 136.8163 | 486.0499 | 10.94971
12.76 | 136.798 | 486.0062 | 10.87756
12.76333 | 136.7797 | 485.9674 | 10.86182
12.76667 | 136.7614 | 485.9166 | 11.03943
12.77 | 136.7431 | 485.8689 | 11.42944
12.77333 | 136.7247 | 485.8396 | 11.74438
12.77667 | 136.7064 | 485.8194 | 12.0022
12.78 | 136.6881 | 485.7941 | 12.32043
12.78333 | 136.6698 | 485.7555 | 12.67163
12.78667 | 136.6515 | 485.7105 | 13.04077
12.79 | 136.6332 | 485.6609 | 13.37439
12.79333 | 136.615 | 485.6189 | 13.50256
12.79667 | 136.5967 | 485.5855 | 13.4436
12.8 | 136.5784 | 485.5604 | 13.39233
12.80333 | 136.5602 | 485.5345 | 13.37036
12.80667 | 136.5419 | 485.5044 | 13.26196
12.81 | 136.5237 | 485.4702 | 13.14587
12.81333 | 136.5054 | 485.4209 | 13.2876
12.81667 | 136.4872 | 485.3571 | 13.63733
12.82 | 136.4689 | 485.2877 | 13.98669
12.82333 | 136.4507 | 485.2202 | 14.19983
12.82667 | 136.4324 | 485.1514 | 14.26831
12.83 | 136.4142 | 485.0838 | 14.25769
12.83333 | 136.396 | 485.0261 | 14.29578
12.83667 | 136.3777 | 484.9782 | 14.44006
12.84 | 136.3595 | 484.9323 | 14.67554
12.84333 | 136.3413 | 484.8908 | 14.98535
12.84667 | 136.3231 | 484.8564 | 15.25854
12.85 | 136.3049 | 484.8178 | 15.48083
12.85333 | 136.2867 | 484.7707 | 15.56177
12.85667 | 136.2685 | 484.7187 | 15.41895
12.86 | 136.2503 | 484.6677 | 15.16223
12.86333 | 136.2321 | 484.6178 | 14.9296875
12.86667 | 136.2139 | 484.5683 | 14.71692
12.87 | 136.1957 | 484.5214 | 14.46313
12.87333 | 136.1775 | 484.4725 | 14.27014
12.87667 | 136.1593 | 484.4223 | 14.18555
12.88 | 136.1411 | 484.3736 | 14.13025
12.88333 | 136.1229 | 484.3246 | 14.09399
12.88667 | 136.1048 | 484.2738 | 14.18042
12.89 | 136.0866 | 484.223 | 14.33057
12.89333 | 136.0684 | 484.1744 | 14.40417
12.89667 | 136.0502 | 484.1282 | 14.37890625
12.9 | 136.032 | 484.0822 | 14.31738
12.90333 | 136.0139 | 484.0347 | 14.2782
12.90667 | 135.9957 | 483.9845 | 14.2207
12.91 | 135.9775 | 483.9355 | 14.18335
12.91333 | 135.9593 | 483.8878 | 14.15955
12.91667 | 135.9412 | 483.8412 | 14.11963
12.92 | 135.923 | 483.7982 | 14.11487
12.92333 | 135.9048 | 483.7572 | 14.12
12.92667 | 135.8867 | 483.7141 | 14.08997
12.93 | 135.8685 | 483.6683 | 14.04749
12.93333 | 135.8503 | 483.6194 | 14.01709
12.93667 | 135.8322 | 483.5706 | 14.01379
12.94 | 135.814 | 483.5231 | 14.01892
12.94333 | 135.7959 | 483.4762 | 14.02478
12.94667 | 135.7777 | 483.4301 | 14.01819
12.95 | 135.7595 | 483.3853 | 13.97205
12.95333 | 135.7413 | 483.3402 | 13.89075
12.95667 | 135.7232 | 483.2943 | 13.82629
12.96 | 135.705 | 483.2463 | 13.81604
12.96333 | 135.6869 | 483.1969 | 13.84497
12.96667 | 135.6688 | 483.1488 | 13.85779
12.97 | 135.6506 | 483.1015 | 13.84497
12.97333 | 135.6325 | 483.0539 | 13.78528
12.97667 | 135.6143 | 483.0067 | 13.70288
12.98 | 135.5962 | 482.9601 | 13.64209
12.98333 | 135.5781 | 482.9138 | 13.59155
12.98667 | 135.56 | 482.8659 | 13.53515625
12.99 | 135.5418 | 482.8178 | 13.47839
12.99333 | 135.5237 | 482.7743 | 13.41687
12.99667 | 135.5055 | 482.7335 | 13.36267
13 | 135.4874 | 482.6901 | 13.31653
13.00333 | 135.4693 | 482.6458 | 13.2843
13.00667 | 135.4512 | 482.6026 | 13.24109
13.01 | 135.4331 | 482.5595 | 13.18762
13.01333 | 135.415 | 482.5165 | 13.11511
13.01667 | 135.397 | 482.4742 | 13.01953125
13.02 | 135.3789 | 482.4314 | 12.90161
13.02333 | 135.3608 | 482.3884 | 12.78442
13.02667 | 135.3427 | 482.3459 | 12.66724
13.03 | 135.3247 | 482.3045 | 12.54419
13.03333 | 135.3066 | 482.2646 | 12.45337
13.03667 | 135.2885 | 482.2245 | 12.41602
13.04 | 135.2704 | 482.1829 | 12.3739
13.04333 | 135.2524 | 482.138 | 12.31311
13.04667 | 135.2343 | 482.0915 | 12.27356
13.05 | 135.2162 | 482.0475 | 12.25964
13.05333 | 135.1981 | 482.0052 | 12.24133
13.05667 | 135.1801 | 481.9647 | 12.21204
13.06 | 135.162 | 481.9265 | 12.16296
13.06333 | 135.1439 | 481.89 | 12.12964
13.06667 | 135.1258 | 481.8532 | 12.10437
13.07 | 135.1077 | 481.8155 | 12.07361
13.07333 | 135.0896 | 481.7769 | 12.03076
13.07667 | 135.0716 | 481.7384 | 11.95862
13.08 | 135.0535 | 481.7002 | 11.86853
13.08333 | 135.0354 | 481.6615 | 11.75647
13.08667 | 135.0174 | 481.6217 | 11.60999
13.09 | 134.9993 | 481.5804 | 11.48657
13.09333 | 134.9812 | 481.5385 | 11.39465
13.09667 | 134.9631 | 481.4974 | 11.32104
13.1 | 134.945 | 481.4585 | 11.26575
13.10333 | 134.9269 | 481.4196 | 11.2002
13.10667 | 134.9088 | 481.3785 | 11.14673
13.11 | 134.8906 | 481.3385 | 11.1134
13.11333 | 134.8726 | 481.3 | 11.05811
13.11667 | 134.8545 | 481.2648 | 11.00171
13.12 | 134.8363 | 481.2316 | 10.96838
13.12333 | 134.8183 | 481.198 | 10.93176
13.12667 | 134.8002 | 481.1643 | 10.90063
13.13 | 134.7821 | 481.1296 | 10.85449
13.13333 | 134.764 | 481.0943 | 10.77942
13.13667 | 134.7459 | 481.059 | 10.69995
13.14 | 134.7279 | 481.0236 | 10.6311
13.14333 | 134.7099 | 480.9903 | 10.56958
13.14667 | 134.6918 | 480.9592 | 10.47473
13.15 | 134.6738 | 480.9257 | 10.36414
13.15333 | 134.6558 | 480.8914 | 10.26599
13.15667 | 134.6378 | 480.8579 | 10.19385
13.16 | 134.6197 | 480.8231 | 10.16785
13.16333 | 134.6016 | 480.7877 | 10.15833
13.16667 | 134.5836 | 480.7519 | 10.12061
13.17 | 134.5655 | 480.7149 | 10.06091
13.17333 | 134.5475 | 480.6789 | 10.0144
13.17667 | 134.5295 | 480.6436 | 9.989136
13.18 | 134.5114 | 480.6088 | 9.97265625
13.18333 | 134.4934 | 480.575 | 9.959106
13.18667 | 134.4754 | 480.5423 | 9.986572
13.19 | 134.4574 | 480.5103 | 10.01917
13.19333 | 134.4394 | 480.479 | 10.02356
13.19667 | 134.4214 | 480.4479 | 10.02686
13.2 | 134.4035 | 480.4168 | 10.021
13.20333 | 134.3855 | 480.3846 | 10.00269
13.20667 | 134.3675 | 480.3527 | 9.983643
13.21 | 134.3495 | 480.3234 | 9.922852
13.21333 | 134.3316 | 480.2934 | 9.841919
13.21667 | 134.3136 | 480.261 | 9.774536
13.22 | 134.2956 | 480.2272 | 9.699463
13.22333 | 134.2776 | 480.1933 | 9.626953125
13.22667 | 134.2597 | 480.1597 | 9.582275
13.23 | 134.2417 | 480.1253 | 9.550415
13.23333 | 134.2237 | 480.0905 | 9.528442
13.23667 | 134.2058 | 480.056 | 9.512329
13.24 | 134.1878 | 480.0224 | 9.501709
13.24333 | 134.1699 | 479.9888 | 10.33081
13.24667 | 134.152 | 479.9547 | 12.94336
13.25 | 134.134 | 479.921875 | 16.11475
13.25333 | 134.1161 | 479.8914 | 18.43213
13.25667 | 134.0983 | 479.8616 | 18.26953125
13.26 | 134.0803 | 479.8321 | 18.04834
13.26333 | 134.0624 | 479.8037 | 17.87439
13.26667 | 134.0445 | 479.7748 | 17.76819
13.27 | 134.0266 | 479.7451 | 17.73523
13.27333 | 134.0087 | 479.7155 | 17.73157
13.27667 | 133.9908 | 479.6856 | 17.61365
13.28 | 133.9729 | 479.6557 | 17.296875
13.28333 | 133.955 | 479.6254 | 16.83801
13.28667 | 133.9371 | 479.4196 | 16.31213
13.29 | 133.9192 | 479.1498 | 15.92065
13.29333 | 133.9013 | 478.8156 | 15.72839
13.29667 | 133.8833 | 478.7625 | 15.59473
13.3 | 133.8654 | 478.7482 | 15.52002
13.30333 | 133.8475 | 478.7309 | 15.47571
13.30667 | 133.8296 | 478.7092 | 15.44788
13.31 | 133.8117 | 478.6809 | 15.43762
13.31333 | 133.7938 | 478.6475 | 15.41272
13.31667 | 133.7759 | 478.6154 | 15.42407
13.32 | 133.758 | 478.5998 | 15.51196
13.32333 | 133.74 | 478.5986 | 15.56177
13.32667 | 133.7221 | 478.6079 | 14.6554
13.33 | 133.7042 | 478.6138 | 12.01501
13.33333 | 133.6862 | 478.6048 | 8.931152
13.33667 | 133.6683 | 478.5864 | 6.744873
13.34 | 133.6504 | 478.5661 | 6.941895
13.34333 | 133.6325 | 478.5403 | 7.029419
13.34667 | 133.6146 | 478.5159 | 7.058716
13.35 | 133.5967 | 478.4876 | 7.123901
13.35333 | 133.5787 | 478.4599 | 7.11438
13.35667 | 133.5608 | 478.4313 | 7.17334
13.36 | 133.5429 | 478.3974 | 7.60437
13.36333 | 133.525 | 478.3595 | 8.311157
13.36667 | 133.5071 | 478.331 | 9.079834
13.37 | 133.4892 | 478.3046 | 9.714111
13.37333 | 133.4713 | 478.2704 | 10.20557
13.37667 | 133.4534 | 478.2303 | 10.59155
13.38 | 133.4355 | 478.1924 | 10.87646
13.38333 | 133.4177 | 478.164 | 10.98706
13.38667 | 133.3998 | 478.1447 | 11.0332
13.39 | 133.3819 | 478.1177 | 11.13684
13.39333 | 133.364 | 478.087 | 11.12805
13.39667 | 133.346 | 478.0547 | 11.07568
13.4 | 133.3282 | 478.0041 | 11.07275
13.40333 | 133.3103 | 477.9381 | 11.07312
13.40667 | 133.2924 | 477.8737 | 11.0332
13.41 | 133.2745 | 477.8228 | 10.99731
13.41333 | 133.2566 | 477.7829 | 10.88269
13.41667 | 133.2387 | 477.7369 | 10.75708
13.42 | 133.2209 | 477.6909 | 10.67395
13.42333 | 133.203 | 477.6528 | 10.63623
13.42667 | 133.1851 | 477.6239 | 10.82227
13.43 | 133.1672 | 477.5915 | 10.95667
13.43333 | 133.1493 | 477.5588 | 10.76843
13.43667 | 133.1314 | 477.5348 | 10.43884
13.44 | 133.1135 | 477.5092 | 10.03784
13.44333 | 133.0956 | 477.4739 | 9.464722
13.44667 | 133.0777 | 477.4386 | 8.939209
13.45 | 133.0598 | 477.4125 | 8.545898
13.45333 | 133.042 | 477.3923 | 8.410767
13.45667 | 133.0241 | 477.3692 | 8.401245
13.46 | 133.0062 | 477.3375 | 8.385864
13.46333 | 132.9883 | 477.3058 | 8.380737
13.46667 | 132.9704 | 477.2722 | 8.441528
13.47 | 132.9525 | 477.2341 | 8.460205
13.47333 | 132.9346 | 477.2097 | 8.28479
13.47667 | 132.9168 | 477.2031 | 8.015259
13.48 | 132.899 | 477.1996 | 7.902466
13.48333 | 132.8811 | 477.1907 | 7.806885
13.48667 | 132.8632 | 477.1723 | 7.600342
13.49 | 132.8454 | 477.1474 | 7.338135
13.49333 | 132.8275 | 477.1187 | 7.015503
13.49667 | 132.8097 | 477.0827 | 6.69140625
13.5 | 132.7919 | 477.0372 | 6.40686
13.50333 | 132.774 | 476.9928 | 6.056396
13.50667 | 132.7562 | 476.9525 | 5.733032
13.51 | 132.7384 | 476.9181 | 5.393921
13.51333 | 132.7206 | 476.8916 | 5.188843
13.51667 | 132.7028 | 476.8803 | 5.18042
13.52 | 132.685 | 476.8732 | 5.169434
13.52333 | 132.6672 | 476.8535 | 5.042725
13.52667 | 132.6494 | 476.8311 | 4.791138
13.53 | 132.6316 | 476.8156 | 4.285034
13.53333 | 132.6138 | 476.8139 | 3.788086
13.53667 | 132.596 | 476.8217 | 3.507935
13.54 | 132.5782 | 476.823 | 3.339478
13.54333 | 132.5603 | 476.818 | 3.062988
13.54667 | 132.5426 | 476.8147 | 2.66748
13.55 | 132.5248 | 476.8089 | 2.225098
13.55333 | 132.507 | 476.7953 | 1.91015625
13.55667 | 132.4892 | 476.7792 | 1.634399
13.56 | 132.4714 | 476.7704 | 1.449829
13.56333 | 132.4536 | 476.7736 | 1.201904
13.56667 | 132.4358 | 476.7783 | 0.8199463
13.57 | 132.4179 | 476.7925 | 0.4625244
13.57333 | 132.4001 | 476.8125 | 0.3101807
13.57667 | 132.3823 | 476.8173 | 0.4698486
13.58 | 132.3645 | 476.7969 | 0.7064209
13.58333 | 132.3466 | 476.7692 | 0.6635742
13.58667 | 132.3288 | 476.7527 | 0.4702148
13.59 | 132.311 | 476.7494 | 0.3731689
13.59333 | 132.2931 | 476.7469 | 0.3376465
13.59667 | 132.2753 | 476.7444 | 0.2087402
13.6 | 132.2574 | 476.7526 | 0.1743164
13.60333 | 132.2396 | 476.761 | 0.4588623
13.60667 | 132.2217 | 476.7684 | 0.8840332
13.61 | 132.2039 | 476.7791 | 1.190186
13.61333 | 132.1861 | 476.7862 | 1.403687
13.61667 | 132.1683 | 476.7846 | 1.552368
13.62 | 132.1505 | 476.7708 | 1.494873
13.62333 | 132.1326 | 476.7631 | 1.186523
13.62667 | 132.1148 | 476.7705 | 0.7159424
13.63 | 132.097 | 476.7815 | 0.4152832
13.63333 | 132.0792 | 476.7783 | 0.3387451
13.63667 | 132.0614 | 476.7723 | 0.1721191
13.64 | 132.0436 | 476.765625 | 0.01098633
13.64333 | 132.0258 | 476.7475 | 0.08605957
13.64667 | 132.008 | 476.7169 | 0.1461182
13.65 | 131.9902 | 476.6906 | 0.04907227
13.65333 | 131.9724 | 476.6837 | -0.1010742
13.65667 | 131.9546 | 476.6882 | -0.2197265625
13.66 | 131.9368 | 476.6876 | -0.227417
13.66333 | 131.919 | 476.6826 | -0.2124023
13.66667 | 131.9012 | 476.6897 | -0.2021484375
13.67 | 131.8835 | 476.7089 | -0.112793
13.67333 | 131.8656 | 476.7186 | -0.1094971
13.67667 | 131.8479 | 476.724 | -0.3581543
13.68 | 131.8301 | 476.7388 | -0.7254639
13.68333 | 131.8123 | 476.7504 | -1.230835
13.68667 | 131.7945 | 476.7495 | -1.865479
13.69 | 131.7767 | 476.7592 | -2.329102
13.69333 | 131.759 | 476.7809 | -2.47522
13.69667 | 131.7412 | 476.8008 | -2.327271
13.7 | 131.7234 | 476.8039 | -2.175293
13.70333 | 131.7057 | 476.7892 | -2.263916
13.70667 | 131.6879 | 476.7804 | -2.390991
13.71 | 131.6701 | 476.7848 | -2.348877
13.71333 | 131.6524 | 476.7877 | -2.276733
13.71667 | 131.6346 | 476.7961 | -2.143799
13.72 | 131.6168 | 476.8162 | -1.878296
13.72333 | 131.5991 | 476.8453 | -1.44397
13.72667 | 131.5813 | 476.8763 | -1.08252
13.73 | 131.5635 | 476.895 | -0.9276123
13.73333 | 131.5458 | 476.8941 | -0.8140869
13.73667 | 131.528 | 476.8861 | -0.7565918
13.74 | 131.5103 | 476.8738 | -0.8096924
13.74333 | 131.4926 | 476.8701 | -1.044067
13.74667 | 131.4748 | 476.8783 | -1.273682
13.75 | 131.457 | 476.8883 | -1.286865
13.75333 | 131.4393 | 476.9016 | -1.155396
13.75667 | 131.4215 | 476.904 | -1.104126
13.76 | 131.4038 | 476.8932 | -1.088379
13.76333 | 131.386 | 476.8785 | -1.068237
13.76667 | 131.3683 | 476.853 | -1.033081
13.77 | 131.3505 | 476.8323 | -1.021729
13.77333 | 131.3328 | 476.8314 | -1.281372
13.77667 | 131.315 | 476.8457 | -1.704346
13.78 | 131.2973 | 476.8641 | -2.130981
13.78333 | 131.2795 | 476.8798 | -2.588379
13.78667 | 131.2618 | 476.8871 | -2.907349
13.79 | 131.244 | 476.8899 | -3.171021
13.79333 | 131.2263 | 476.8864 | -3.296265
13.79667 | 131.2085 | 476.881 | -3.355225
13.8 | 131.1908 | 476.8875 | -3.623291
13.80333 | 131.173 | 476.9062 | -3.968994
13.80667 | 131.1552 | 476.9331 | -4.3125
13.81 | 131.1375 | 476.9606 | -4.699585
13.81333 | 131.1197 | 476.9875 | -4.896973
13.81667 | 131.1019 | 477.0185 | -4.828125
13.82 | 131.0842 | 477.0454 | -4.583862
13.82333 | 131.0664 | 477.0709 | -4.36853
13.82667 | 131.0487 | 477.1008 | -4.467773
13.83 | 131.0309 | 477.1317 | -4.690063
13.83333 | 131.0132 | 477.16 | -4.775024
13.83667 | 130.9954 | 477.1775 | -4.835815
13.84 | 130.9777 | 477.1925 | -5.021118
13.84333 | 130.9599 | 477.21 | -5.192505
13.84667 | 130.9422 | 477.2228 | -5.136108
13.85 | 130.9244 | 477.2291 | -4.821533
13.85333 | 130.9067 | 477.235 | -4.479858
13.85667 | 130.8889 | 477.2391 | -4.222046
13.86 | 130.8712 | 477.239 | -4.0979
13.86333 | 130.8535 | 477.235 | -4.133789
13.86667 | 130.8358 | 477.2446 | -4.177734375
13.87 | 130.8181 | 477.2694 | -4.168945
13.87333 | 130.8003 | 477.2858 | -4.164917
13.87667 | 130.7826 | 477.2858 | -4.368896
13.88 | 130.7649 | 477.2907 | -4.754883
13.88333 | 130.7472 | 477.3144 | -5.069824
13.88667 | 130.7295 | 477.3397 | -5.331299
13.89 | 130.7117 | 477.3498 | -5.708862
13.89333 | 130.694 | 477.3472 | -6.192261
13.89667 | 130.6763 | 477.3492 | -6.68042
13.9 | 130.6586 | 477.3632 | -7.014038
13.90333 | 130.6409 | 477.3874 | -7.133423
13.90667 | 130.6232 | 477.4178 | -7.171509
13.91 | 130.6055 | 477.4491 | -6.94921875
13.91333 | 130.5878 | 477.478 | -6.827271
13.91667 | 130.5701 | 477.5127 | -7.106323
13.92 | 130.5524 | 477.5572 | -7.499634
13.92333 | 130.5347 | 477.6032 | -7.685303
13.92667 | 130.517 | 477.6429 | -7.716064
13.93 | 130.4993 | 477.6812 | -7.761475
13.93333 | 130.4816 | 477.7244 | -7.980103
13.93667 | 130.464 | 477.772 | -8.28515625
13.94 | 130.4462 | 477.8123 | -8.438232
13.94333 | 130.4286 | 477.8296 | -8.335327
13.94667 | 130.4109 | 477.8327 | -8.12439
13.95 | 130.3932 | 477.8353 | -7.8479
13.95333 | 130.3755 | 477.8394 | -7.635132
13.95667 | 130.3578 | 477.8629 | -7.442871
13.96 | 130.3401 | 477.8955 | -7.22937
13.96333 | 130.3223 | 477.9259 | -6.96167
13.96667 | 130.3047 | 477.9568 | -6.656616
13.97 | 130.287 | 477.9834 | -6.440552
13.97333 | 130.2693 | 478.0039 | -6.230713
13.97667 | 130.2516 | 478.0251 | -6.059692
13.98 | 130.2339 | 478.0491 | -6.023071
13.98333 | 130.2162 | 478.0638 | -6.19812
13.98667 | 130.1985 | 478.0742 | -6.697632
13.99 | 130.1808 | 478.0834 | -7.252808
13.99333 | 130.1631 | 478.0931 | -7.739136
13.99667 | 130.1454 | 478.1068 | -8.064697
14 | 130.1277 | 478.124 | -8.162109375
14.00333 | 130.1101 | 478.1497 | -8.193604
14.00667 | 130.0925 | 478.17 | -8.197632
14.01 | 130.0749 | 478.1879 | -8.09765625
14.01333 | 130.0574 | 478.2094 | -8.04895
14.01667 | 130.0397 | 478.2354 | -8.140503
14.02 | 130.0222 | 478.274 | -8.337890625
14.02333 | 130.0046 | 478.3182 | -8.556885
14.02667 | 129.987 | 478.3646 | -8.879517
14.03 | 129.9693 | 478.4146 | -8.971436
14.03333 | 129.9518 | 478.4609 | -8.742554
14.03667 | 129.9342 | 478.5004 | -9.006226
14.04 | 129.9166 | 478.5409 | -9.63208
14.04333 | 129.899 | 478.5767 | -9.646729
14.04667 | 129.8814 | 478.61 | -9.491821
14.05 | 129.8638 | 478.6363 | -9.549683
14.05333 | 129.8462 | 478.655 | -9.746338
14.05667 | 129.8286 | 478.6768 | -10.18909
14.06 | 129.811 | 478.7115 | -10.60291
14.06333 | 129.7934 | 478.7523 | -10.80945
14.06667 | 129.7758 | 478.7893 | -11.0874
14.07 | 129.7582 | 478.83 | -11.47156
14.07333 | 129.7407 | 478.8203 | -11.89417
14.07667 | 129.7231 | 478.8151 | -12.54822
14.08 | 129.7055 | 478.8879 | -13.28979
14.08333 | 129.6879 | 478.9335 | -14.1189
14.08667 | 129.6703 | 478.9447 | -15.24463
14.09 | 129.6528 | 478.9622 | -16.78967
14.09333 | 129.6351 | 478.9895 | -19.10742
14.09667 | 129.6176 | 479.0382 | -21.83386
14.1 | 129.6 | 479.104 | -24.92358
14.10333 | 129.5824 | 479.1673 | -28.18982
14.10667 | 129.5649 | 479.2285 | -31.6355
14.11 | 129.5473 | 479.3046 | -35.45874
14.11333 | 129.5298 | 479.3866 | -39.8042
14.11667 | 129.5122 | 479.4769 | -44.9502
14.12 | 129.4946 | 479.5772 | -49.81934
14.12333 | 129.4771 | 479.6803 | -54.36475
14.12667 | 129.4595 | 479.7972 | -59.86597
14.13 | 129.442 | 479.9377 | -66.20471
14.13333 | 129.4244 | 480.125 | -73.08655
14.13667 | 129.4069 | 480.358 | -80.76196
14.14 | 129.3893 | 480.6211 | -89.54333
14.14333 | 129.3718 | 480.9243 | -100.2854
14.14667 | 129.3543 | 481.2409 | -114.0352
14.15 | 129.3367 | 481.5823 | -131.2606
14.15333 | 129.3192 | 481.9501 | -151.5531
14.15667 | 129.3016 | 482.348 | -174.6017
14.16 | 129.2841 | 482.7815 | -199.9354
14.16333 | 129.2666 | 483.2228 | -227.157
14.16667 | 129.249 | 483.6812 | -256.2275
14.17 | 129.2316 | 484.1924 | -287.7513
14.17333 | 129.214 | 484.7588 | -323.4379
14.17667 | 129.1965 | 485.3911 | -364.8607
14.18 | 129.179 | 486.119 | -414.394
14.18333 | 129.1615 | 486.9877 | -474.8833
14.18667 | 129.1441 | 488.0611 | -549.6877
14.19 | 129.1266 | 489.4147 | -642.9587
14.19333 | 129.1091 | 491.0582 | -758.3269
14.19667 | 129.0916 | 492.9498 | -899.1174
14.2 | 129.0742 | 495.0613 | -1068.911
14.20333 | 129.0568 | 497.3542 | -1272.47
14.20667 | 129.0393 | 499.8009 | -1514.26
14.21 | 129.0219 | 502.4301 | -1797.192
14.21333 | 129.0045 | 505.3514 | -2123.172
14.21667 | 128.987 | 508.7352 | -2492.413
14.22 | 128.9696 | 512.7266 | -2901.916
14.22333 | 128.9522 | 517.5456 | -3346.39
14.22667 | 128.9348 | 523.4437 | -3818.4375
14.23 | 128.9174 | 530.7221 | -4309.185
14.23333 | 128.9001 | 539.7213 | -4810.377
14.23667 | 128.8828 | 550.7287 | -5316.115
14.24 | 128.8655 | 564.0242 | -5822.36
14.24333 | 128.8483 | 579.9611 | -6327.556
14.24667 | 128.8311 | 598.9205 | -6831.046875
14.25 | 128.8139 | 621.2183 | -7330.541
14.25333 | 128.7968 | 647.0858 | -7821.287
14.25667 | 128.7798 | 676.6339 | -8295.705
14.26 | 128.7628 | 709.7591 | -8746.158
14.26333 | 128.7459 | 746.1352 | -9166.257
14.26667 | 128.7291 | 785.2797 | -9548.439
14.27 | 128.7124 | 826.5642 | -9884.738
14.27333 | 128.6957 | 869.3226 | -10166.73
14.27667 | 128.6791 | 912.973 | -10386.36
14.28 | 128.6626 | 957.0607 | -10536.76
14.28333 | 128.6461 | 1001.321 | -10610.68
14.28667 | 128.6297 | 1045.655 | -10599.65
14.29 | 128.6133 | 1089.928 | -10495.52
14.29333 | 128.5971 | 1133.882 | -10291.79
14.29667 | 128.5809 | 1177.107 | -9983.872
14.3 | 128.5647 | 1219.095 | -9570.585
14.30333 | 128.5486 | 1259.431 | -9056.434
14.30667 | 128.5324 | 1297.761 | -8450.796875
14.31 | 128.5164 | 1333.68 | -7766.39
14.31333 | 128.5003 | 1366.81 | -7018.702
14.31667 | 128.4843 | 1396.786 | -6223.397
14.32 | 128.4682 | 1423.282 | -5393.616
14.32333 | 128.4521 | 1446.007 | -4540.002
14.32667 | 128.4359 | 1464.655 | -3668.547
14.33 | 128.4198 | 1478.893 | -2782.485
14.33333 | 128.4035 | 1488.422 | -1886.675
14.33667 | 128.3872 | 1493.006 | -988.9021
14.34 | 128.3709 | 1492.489 | -99.81885
14.34333 | 128.3545 | 1486.894 | 770.1621
14.34667 | 128.338 | 1476.496 | 1613.479
14.35 | 128.3214 | 1461.739 | 2422.946
14.35333 | 128.3046 | 1443.184 | 3191.529
14.35667 | 128.2878 | 1421.499 | 3913.266
14.36 | 128.2709 | 1397.313 | 4582.961
14.36333 | 128.2539 | 1371.168 | 5196.44
14.36667 | 128.2368 | 1343.513 | 5749.796
14.37 | 128.2196 | 1314.58 | 6239.03
14.37333 | 128.2023 | 1284.544 | 6660.148
14.37667 | 128.185 | 1253.667 | 7010.143
14.38 | 128.1675 | 1222.32 | 7286.873
14.38333 | 128.15 | 1190.921 | 7489.646
14.38667 | 128.1323 | 1159.799 | 7620.845
14.39 | 128.1146 | 1129.185 | 7685.464
14.39333 | 128.0969 | 1099.285 | 7690.077
14.39667 | 128.079 | 1070.26 | 7642.56
14.4 | 128.0611 | 1042.212 | 7551.636
14.40333 | 128.0432 | 1015.201 | 7424.779
14.40667 | 128.0253 | 989.2671 | 7268.23
14.41 | 128.0073 | 964.4307 | 7086.412
14.41333 | 127.9893 | 940.6998 | 6881.771
14.41667 | 127.9712 | 918.0732 | 6657.391
14.42 | 127.9532 | 896.5252 | 6417.39
14.42333 | 127.9351 | 876.0361 | 6167.265
14.42667 | 127.917 | 856.5668 | 5912.377
14.43 | 127.8989 | 838.0715 | 5656.246
14.43333 | 127.8809 | 820.5054 | 5401.452
14.43667 | 127.8628 | 803.8262 | 5150.532
14.44 | 127.8447 | 787.9987 | 4905.654
14.44333 | 127.8266 | 772.9547 | 4667.944
14.44667 | 127.8085 | 758.6792 | 4437.904
14.45 | 127.7904 | 745.1526 | 4216.021
14.45333 | 127.7724 | 732.3483 | 4002.757
14.45667 | 127.7543 | 720.225 | 3798.721
14.46 | 127.7362 | 708.748 | 3604.09375
14.46333 | 127.7181 | 697.8852 | 3418.645
14.46667 | 127.7 | 687.5751 | 3242.134
14.47 | 127.682 | 677.7736 | 3073.967
14.47333 | 127.664 | 668.4749 | 2913.975
14.47667 | 127.646 | 659.6722 | 2761.876
14.48 | 127.628 | 651.3233 | 2617.388
14.48333 | 127.6101 | 643.3893 | 2480.224
14.48667 | 127.5921 | 635.8733 | 2350.054
14.49 | 127.5741 | 628.7742 | 2226.897
14.49333 | 127.5562 | 622.0742 | 2110.112
14.49667 | 127.5382 | 615.7371 | 1999.54
14.5 | 127.5203 | 609.7191 | 1894.953
14.50333 | 127.5024 | 604.0062 | 1796.202
14.50667 | 127.4845 | 598.5936 | 1702.683
14.51 | 127.4666 | 593.481 | 1613.674
14.51333 | 127.4487 | 588.6586 | 1528.781
14.51667 | 127.4309 | 584.0915 | 1448.144
14.52 | 127.413 | 579.7691 | 1371.991
14.52333 | 127.3951 | 575.6714 | 1299.527
14.52667 | 127.3773 | 571.7671 | 1230.541
14.53 | 127.3596 | 568.0427 | 1165.43
14.53333 | 127.3418 | 564.5087 | 1104.447
14.53667 | 127.324 | 561.1765 | 1047.11
14.54 | 127.3063 | 558.0164 | 992.5913
14.54333 | 127.2885 | 555.0085 | 940.7347
14.54667 | 127.2708 | 552.1486 | 891.6064
14.55 | 127.2531 | 549.4377 | 845.1149
14.55333 | 127.2353 | 546.8805 | 801.7372
14.55667 | 127.2176 | 544.483 | 761.0526
14.56 | 127.1999 | 542.211 | 722.7052
14.56333 | 127.1823 | 540.0441 | 686.8938
14.56667 | 127.1646 | 538.0087 | 652.7732
14.57 | 127.147 | 536.0832 | 619.6036
14.57333 | 127.1293 | 534.2386 | 587.3258
14.57667 | 127.1117 | 532.459 | 556.9578
14.58 | 127.0941 | 530.7763 | 528.8306
14.58333 | 127.0765 | 529.193 | 502.1495
14.58667 | 127.0589 | 527.6855 | 476.6466
14.59 | 127.0413 | 526.2602 | 452.5726
14.59333 | 127.0237 | 524.895 | 429.7811
14.59667 | 127.0061 | 523.5658 | 408.4098
14.6 | 126.9886 | 522.295 | 388.5758
14.60333 | 126.971 | 521.0595 | 369.8954
14.60667 | 126.9535 | 519.8641 | 352.3557
14.61 | 126.9359 | 518.7596 | 335.7653
14.61333 | 126.9183 | 517.7666 | 319.641
14.61667 | 126.9008 | 516.8558 | 304.0236
14.62 | 126.8832 | 515.9547 | 289.0986
14.62333 | 126.8656 | 515.0706 | 275.3983
14.62667 | 126.8481 | 514.2392 | 262.5289
14.63 | 126.8305 | 513.446 | 250.0972
14.63333 | 126.813 | 512.6857 | 238.3766
14.63667 | 126.7954 | 511.9726 | 226.868
14.64 | 126.7779 | 511.2897 | 215.7147
14.64333 | 126.7604 | 510.6183 | 204.9635
14.64667 | 126.7429 | 509.9638 | 193.9211
14.65 | 126.7254 | 509.3424 | 183.4135
14.65333 | 126.7079 | 508.7802 | 174.5544
14.65667 | 126.6904 | 508.2572 | 166.975
14.66 | 126.6729 | 507.7564 | 159.8342
14.66333 | 126.6553 | 507.2685 | 152.0717
14.66667 | 126.6379 | 506.7836 | 144.1985
14.67 | 126.6203 | 506.3328 | 136.8424
14.67333 | 126.6029 | 505.9129 | 128.1636
14.67667 | 126.5854 | 505.5103 | 119.2936
14.68 | 126.5679 | 505.1317 | 111.3362
14.68333 | 126.5504 | 504.7663 | 103.9149
14.68667 | 126.5329 | 504.4366 | 96.73938
14.69 | 126.5155 | 504.1564 | 90.29736
14.69333 | 126.498 | 503.861 | 85.29602
14.69667 | 126.4806 | 503.5466 | 81.05676
14.7 | 126.4632 | 503.2362 | 77.20972
14.70333 | 126.4457 | 502.9515 | 73.5
14.70667 | 126.4283 | 502.7309 | 69.57312
14.71 | 126.4108 | 502.5329 | 65.69202
14.71333 | 126.3934 | 502.3577 | 62.18298
14.71667 | 126.376 | 502.3883 | 58.80872
14.72 | 126.3585 | 502.3682 | 55.71423
14.72333 | 126.3411 | 502.3273 | 52.901
14.72667 | 126.3236 | 502.2561 | 50.27307
14.73 | 126.3062 | 502.2082 | 48.1171875
14.73333 | 126.2887 | 502.0346 | 46.06201
14.73667 | 126.2713 | 501.8545 | 43.58679
14.74 | 126.2538 | 501.6659 | 41.11194
14.74333 | 126.2364 | 501.476 | 38.72937
14.74667 | 126.219 | 501.3046 | 36.89172
14.75 | 126.2015 | 501.1513 | 35.5426
14.75333 | 126.1841 | 501.0073 | 34.41614
14.75667 | 126.1667 | 500.8728 | 34.9563
14.76 | 126.1493 | 500.7427 | 35.89233
14.76333 | 126.1319 | 500.6073 | 36.33289
14.76667 | 126.1144 | 500.471 | 36.3446
14.77 | 126.097 | 500.3421 | 36.13477
14.77333 | 126.0795 | 500.2285 | 35.54041
14.77667 | 126.0621 | 500.1231 | 33.96313
14.78 | 126.0447 | 500.0183 | 32.24744
14.78333 | 126.0273 | 499.9121 | 30.59656
14.78667 | 126.0098 | 499.808 | 29.05334
14.79 | 125.9924 | 499.7152 | 27.78772
14.79333 | 125.975 | 499.621 | 26.90332
14.79667 | 125.9576 | 499.5144 | 26.17566
14.8 | 125.9402 | 499.4272 | 25.51025
14.80333 | 125.9227 | 499.3569 | 24.88696
14.80667 | 125.9053 | 499.2919 | 24.11938
14.81 | 125.8878 | 499.2401 | 23.22693
14.81333 | 125.8704 | 499.188 | 22.35791
14.81667 | 125.8529 | 499.1365 | 21.63464
14.82 | 125.8355 | 499.0956 | 20.79089
14.82333 | 125.8181 | 499.0485 | 19.75232
14.82667 | 125.8006 | 498.9921 | 18.78296
14.83 | 125.7832 | 498.9404 | 18.07764
14.83333 | 125.7657 | 498.8756 | 17.62976
14.83667 | 125.7483 | 498.796 | 17.04089
14.84 | 125.7308 | 498.7205 | 16.3363
14.84333 | 125.7133 | 498.6418 | 15.94299
14.84667 | 125.6959 | 498.564 | 15.64343
14.85 | 125.6784 | 498.4971 | 15.49072
14.85333 | 125.661 | 498.4445 | 15.5116
14.85667 | 125.6435 | 498.3961 | 15.38306
14.86 | 125.626 | 498.3525 | 15.18384
14.86333 | 125.6085 | 498.3284 | 14.87329
14.86667 | 125.591 | 498.3083 | 14.42395
14.87 | 125.5735 | 498.2757 | 14.08521
14.87333 | 125.556 | 498.2284 | 13.75232
14.87667 | 125.5386 | 498.1731 | 13.17517
14.88 | 125.5211 | 498.1255 | 12.56909
14.88333 | 125.5036 | 498.0852 | 11.90698
14.88667 | 125.4861 | 498.0406 | 11.10425
14.89 | 125.4686 | 497.9979 | 10.40991
14.89333 | 125.4512 | 497.9479 | 9.811523
14.89667 | 125.4337 | 497.8991 | 9.290039
14.9 | 125.4162 | 497.8625 | 8.765625
14.90333 | 125.3987 | 497.8413 | 8.36792
14.90667 | 125.3812 | 497.8274 | 8.098755
14.91 | 125.3638 | 497.8062 | 7.757446
14.91333 | 125.3463 | 497.7784 | 7.188354
14.91667 | 125.3288 | 497.7517 | 6.528809
14.92 | 125.3114 | 497.7242 | 5.881714
14.92333 | 125.294 | 497.6984 | 5.267212
14.92667 | 125.2765 | 497.6833 | 4.731445
14.93 | 125.2591 | 497.6687 | 4.335571
14.93333 | 125.2416 | 497.6558 | 3.949585
14.93667 | 125.2242 | 497.6486 | 3.520386
14.94 | 125.2068 | 497.6442 | 3.172485
14.94333 | 125.1893 | 497.6405 | 2.959351
14.94667 | 125.1719 | 497.6428 | 2.79895
14.95 | 125.1544 | 497.6455 | 2.560546875
14.95333 | 125.137 | 497.6508 | 2.222168
14.95667 | 125.1196 | 497.6569 | 2.006836
14.96 | 125.1021 | 497.6562 | 1.801758
14.96333 | 125.0847 | 497.6616 | 1.46814
14.96667 | 125.0672 | 497.6697 | 1.246948
14.97 | 125.0498 | 497.6642 | 1.271851
14.97333 | 125.0324 | 497.6516 | 1.278809
14.97667 | 125.015 | 497.6371 | 1.223511
14.98 | 124.9976 | 497.6215 | 1.130127
14.98333 | 124.9802 | 497.6083 | 1.024658
14.98667 | 124.9627 | 497.6013 | 1.003784
14.99 | 124.9453125 | 497.6025 | 1.155396
14.99333 | 124.9278 | 497.6071 | 1.246582
14.99667 | 124.9104 | 497.6035 | 1.295654
15 | 124.893 | 497.5919 | 1.266724
15.00333 | 124.8756 | 497.5869 | 1.179932
15.00667 | 124.8582 | 497.5885 | 1.24292
15.01 | 124.8407 | 497.5793 | 1.309204
15.01333 | 124.8233 | 497.5617 | 1.11438
15.01667 | 124.8059 | 497.5509 | 0.8140869
15.02 | 124.7884 | 497.5504 | 0.4379883
15.02333 | 124.771 | 497.5543 | 0.1303711
15.02667 | 124.7536 | 497.5582 | -0.008056640625
15.03 | 124.7361 | 497.5534 | 0.1263428
15.03333 | 124.7187 | 497.5444 | 0.4226074
15.03667 | 124.7013 | 497.5448 | 0.6448975
15.04 | 124.6839 | 497.5487 | 0.6016846
15.04333 | 124.6664 | 497.5548 | 0.4815674
15.04667 | 124.649 | 497.5624 | 0.4918213
15.05 | 124.6315 | 497.5614 | 0.4786377
15.05333 | 124.6141 | 497.5609 | 0.3544921875
15.05667 | 124.5967 | 497.5708 | 0.2541504
15.06 | 124.5792 | 497.5843 | 0.2669678
15.06333 | 124.5618 | 497.5993 | 0.4401855
15.06667 | 124.5443 | 497.6055 | 0.732421875
15.07 | 124.5269 | 497.5991 | 0.9202881
15.07333 | 124.5095 | 497.5803 | 1.049927
15.07667 | 124.4921 | 497.5602 | 1.390503
15.08 | 124.4746 | 497.5494 | 1.822632
15.08333 | 124.4572 | 497.5474 | 2.233154
15.08667 | 124.4397 | 497.5479 | 2.63671875
15.09 | 124.4223 | 497.5463 | 2.987183
15.09333 | 124.4048 | 497.5444 | 3.346436
15.09667 | 124.3874 | 497.5369 | 3.859863
15.1 | 124.3699 | 497.5309 | 4.342163
15.10333 | 124.3524 | 497.5225 | 4.78894
15.10667 | 124.335 | 497.5059 | 5.209717
15.11 | 124.3175 | 497.4871 | 5.559082
15.11333 | 124.3001 | 497.4727 | 5.878052
15.11667 | 124.2826 | 497.4449 | 5.949829
15.12 | 124.2652 | 497.4108 | 5.934448
15.12333 | 124.2477 | 497.3797 | 6.030029
15.12667 | 124.2303 | 497.3517 | 6.161133
15.13 | 124.2128 | 497.3274 | 6.255615
15.13333 | 124.1954 | 497.2987 | 6.477539
15.13667 | 124.1779 | 497.2617 | 6.670898
15.14 | 124.1604 | 497.2279 | 6.906738
15.14333 | 124.143 | 497.2041 | 7.172974
15.14667 | 124.1255 | 497.1818 | 7.351685
15.15 | 124.1081 | 497.1567 | 7.484985
15.15333 | 124.0906 | 497.1212 | 7.661133
15.15667 | 124.0732 | 497.0846 | 7.687866
15.16 | 124.0558 | 497.066 | 7.467407
15.16333 | 124.0383 | 497.0519 | 7.265625
15.16667 | 124.0209 | 497.0389 | 7.190186
15.17 | 124.0035 | 497.031 | 7.089478
15.17333 | 123.9861 | 497.0168 | 6.83313
15.17667 | 123.9687 | 496.9957 | 6.438354
15.18 | 123.9512 | 496.9726 | 6.060791
15.18333 | 123.9338 | 496.9433 | 5.868164
15.18667 | 123.9164 | 496.9167 | 5.795654
15.19 | 123.8989 | 496.8876 | 5.674805
15.19333 | 123.8816 | 496.8563 | 5.425049
15.19667 | 123.8641 | 496.83 | 5.057373
15.2 | 123.8467 | 496.812 | 4.913818
15.20333 | 123.8293 | 496.7984 | 4.958496
15.20667 | 123.8119 | 496.7781 | 5.018921
15.21 | 123.7944 | 496.7555 | 5.240479
15.21333 | 123.777 | 496.7455 | 5.585449
15.21667 | 123.7596 | 496.7448 | 5.769287
15.22 | 123.7422 | 496.7423 | 5.901123
15.22333 | 123.7248 | 496.7328 | 5.866333
15.22667 | 123.7074 | 496.7185 | 5.755005
15.23 | 123.69 | 496.7027 | 5.671509
15.23333 | 123.6726 | 496.6924 | 5.460205
15.23667 | 123.6552 | 496.6847 | 5.240479
15.24 | 123.6377 | 496.6726 | 5.215942
15.24333 | 123.6203 | 496.655 | 5.173096
15.24667 | 123.6029 | 496.6367 | 4.930664
15.25 | 123.5854 | 496.6141 | 4.517212
15.25333 | 123.568 | 496.5791 | 4.163086
15.25667 | 123.5505 | 496.5423 | 4.027588
15.26 | 123.5331 | 496.5088 | 3.875244
15.26333 | 123.5157 | 496.48 | 3.611572
15.26667 | 123.4982 | 496.4597 | 3.370605
15.27 | 123.4808 | 496.44 | 3.186768
15.27333 | 123.4634 | 496.4221 | 3.120117
15.27667 | 123.446 | 496.4122 | 3.200317
15.28 | 123.4285 | 496.3958 | 3.136963
15.28333 | 123.4111 | 496.3776 | 2.971069
15.28667 | 123.3937 | 496.3751 | 2.995972
15.29 | 123.3763 | 496.3835 | 3.065186
15.29333 | 123.3588 | 496.396 | 2.947265625
15.29667 | 123.3414 | 496.4057 | 2.734497
15.3 | 123.324 | 496.4140625 | 2.416992
15.30333 | 123.3066 | 496.4298 | 1.950073
15.30667 | 123.2892 | 496.4427 | 1.5
15.31 | 123.2718 | 496.4458 | 1.109985
15.31333 | 123.2543 | 496.4419 | 0.7946777
15.31667 | 123.2369 | 496.4294 | 0.574585
15.32 | 123.2195 | 496.4179 | 0.4844971
15.32333 | 123.2021 | 496.4192 | 0.4552002
15.32667 | 123.1847 | 496.4084 | 0.736084
15.33 | 123.1673 | 496.3828 | 1.27771
15.33333 | 123.1498 | 496.3617 | 1.773926
15.33667 | 123.1324 | 496.3419 | 2.154053
15.34 | 123.115 | 496.3259 | 2.658691
15.34333 | 123.0976 | 496.326 | 3.275390625
15.34667 | 123.0802 | 496.337 | 3.780396
15.35 | 123.0628 | 496.3517 | 4.029785
15.35333 | 123.0453 | 496.3613 | 4.051758
15.35667 | 123.0279 | 496.3668 | 3.905273
15.36 | 123.0105 | 496.3687 | 3.773071
15.36333 | 122.9931 | 496.3582 | 3.933472
15.36667 | 122.9756 | 496.3322 | 4.107421875
15.37 | 122.9582 | 496.2921 | 3.88623
15.37333 | 122.9408 | 496.2548 | 3.519653
15.37667 | 122.9233 | 496.2321 | 3.309082
15.38 | 122.9059 | 496.2074 | 3.023804
15.38333 | 122.8885 | 496.1667 | 2.757202
15.38667 | 122.871 | 496.1337 | 2.713623
15.39 | 122.8536 | 496.1145 | 2.898193
15.39333 | 122.8361 | 496.107 | 3.12890625
15.39667 | 122.8187 | 496.1092 | 3.086426
15.4 | 122.8012 | 496.1113 | 2.949829
15.40333 | 122.7838 | 496.1 | 2.926758
15.40667 | 122.7663 | 496.0811 | 2.907715
15.41 | 122.7489 | 496.0713 | 2.648071
15.41333 | 122.7314 | 496.0755 | 2.289551
15.41667 | 122.714 | 496.0778 | 2.202393
15.42 | 122.6966 | 496.0768 | 2.484009
15.42333 | 122.6791 | 496.0867 | 2.551025
15.42667 | 122.6616 | 496.1006 | 2.401611
15.43 | 122.6442 | 496.1053 | 2.294312
15.43333 | 122.6268 | 496.0987 | 2.462036
15.43667 | 122.6093 | 496.0996 | 3.209839
15.44 | 122.5919 | 496.1158 | 3.993164
15.44333 | 122.5744 | 496.1252 | 4.524902
15.44667 | 122.557 | 496.1134 | 4.799927
15.45 | 122.5395 | 496.0981 | 5.014893
15.45333 | 122.5221 | 496.087 | 5.187012
15.45667 | 122.5046 | 496.0725 | 5.451782
15.46 | 122.4872 | 496.038 | 5.634521
15.46333 | 122.4697 | 495.9933 | 5.8828125
15.46667 | 122.4523 | 495.9602 | 6.2578125
15.47 | 122.4348 | 495.9386 | 6.62915
15.47333 | 122.4174 | 495.9259 | 6.868286
15.47667 | 122.4 | 495.8723 | 7.038208
15.48 | 122.3826 | 495.8077 | 7.3927
15.48333 | 122.3651 | 495.753 | 7.824463
15.48667 | 122.3477 | 495.71 | 8.048584
15.49 | 122.3303 | 495.6709 | 8.11853
15.49333 | 122.3129 | 495.6481 | 8.232788
15.49667 | 122.2954 | 495.6319 | 8.33313
15.5 | 122.278 | 495.6153 | 8.280762
15.50333 | 122.2606 | 495.5985 | 7.967285
15.50667 | 122.2432 | 495.5816 | 7.667725
15.51 | 122.2258 | 495.5629 | 7.553833
15.51333 | 122.2084 | 495.5411 | 7.587524
15.51667 | 122.191 | 495.5202 | 7.46814
15.52 | 122.1736 | 495.5005 | 6.880737
15.52333 | 122.1562 | 495.4809 | 6.365479
15.52667 | 122.1388 | 495.4609 | 6.017212
15.53 | 122.1214 | 495.4398 | 5.784668
15.53333 | 122.1041 | 495.4171 | 5.635986
15.53667 | 122.0867 | 495.3962 | 5.686157
15.54 | 122.0693 | 495.3774 | 5.71582
15.54333 | 122.0519 | 495.3593 | 5.732666
15.54667 | 122.0345 | 495.3436 | 5.744751
15.55 | 122.0171 | 495.3279 | 5.75390625
15.55333 | 121.9997 | 495.3088 | 5.700073
15.55667 | 121.9823 | 495.2899 | 5.619873
15.56 | 121.9649 | 495.2743 | 5.565308
15.56333 | 121.9475 | 495.2574 | 5.551025
15.56667 | 121.9301 | 495.2387 | 5.5546875
15.57 | 121.9127 | 495.219 | 5.540771
15.57333 | 121.8953 | 495.1974 | 5.511475
15.57667 | 121.8779 | 495.1763 | 5.498291
15.58 | 121.8606 | 495.1566 | 5.525757
15.58333 | 121.8431 | 495.1382 | 5.540405
15.58667 | 121.8257 | 495.1203 | 5.559448
15.59 | 121.8083 | 495.1022 | 5.596436
15.59333 | 121.7908 | 495.0849 | 5.603027
15.59667 | 121.7734 | 495.0696 | 5.592773
15.6 | 121.756 | 495.0545 | 5.607421875
15.60333 | 121.7385 | 495.0378 | 5.629761
15.60667 | 121.7212 | 495.0181 | 5.603027
15.61 | 121.7038 | 494.9984 | 5.544067
15.61333 | 121.6864 | 494.9792 | 5.49939
15.61667 | 121.6689 | 494.9589 | 5.4609375
15.62 | 121.6515 | 494.9371 | 5.394287
15.62333 | 121.6342 | 494.916 | 5.326538
15.62667 | 121.6168 | 494.8972 | 5.29248
15.63 | 121.5994 | 494.8787 | 5.2771
15.63333 | 121.582 | 494.8608 | 5.276367
15.63667 | 121.5646 | 494.8425 | 5.3203125
15.64 | 121.5472 | 494.8236 | 5.368286
15.64333 | 121.5298 | 494.8059 | 5.39978
15.64667 | 121.5124 | 494.7887 | 5.406006
15.65 | 121.495 | 494.7743 | 5.375977
15.65333 | 121.4776 | 494.759 | 5.357666
15.65667 | 121.4602 | 494.7406 | 5.365356
15.66 | 121.4428 | 494.7237 | 5.352173
15.66333 | 121.4254 | 494.7101 | 5.30127
15.66667 | 121.4081 | 494.6961 | 5.258423
15.67 | 121.3907 | 494.68 | 5.218506
15.67333 | 121.3734 | 494.6628 | 5.167236
15.67667 | 121.356 | 494.6438 | 5.101318
15.68 | 121.3387 | 494.624 | 5.040161
15.68333 | 121.3213 | 494.6057 | 5.020386
15.68667 | 121.3039 | 494.5871 | 5.007568
15.69 | 121.2866 | 494.5687 | 5.009033
15.69333 | 121.2693 | 494.5515 | 5.04126
15.69667 | 121.2519 | 494.5324 | 5.028442
15.7 | 121.2346 | 494.5118 | 5.01416
15.70333 | 121.2172 | 494.493 | 5.063965
15.70667 | 121.1999 | 494.4763 | 5.128784
15.71 | 121.1825 | 494.4605 | 5.164673
15.71333 | 121.1651 | 494.4458 | 5.202026
15.71667 | 121.1478 | 494.4328 | 5.213379
15.72 | 121.1305 | 494.4202 | 5.181519
15.72333 | 121.1131 | 494.4048 | 5.126953125
15.72667 | 121.0958 | 494.3878 | 5.062134
15.73 | 121.0785 | 494.3719 | 5.000977
15.73333 | 121.0611 | 494.3554 | 4.955566
15.73667 | 121.0438 | 494.3389 | 4.879395
15.74 | 121.0265 | 494.3227 | 4.790405
15.74333 | 121.0092 | 494.3044 | 4.758911
15.74667 | 120.9918 | 494.2851 | 4.798462
15.75 | 120.9745 | 494.2671 | 4.854492
15.75333 | 120.9572 | 494.248 | 4.914917
15.75667 | 120.9398 | 494.2284 | 5.004272
15.76 | 120.9225 | 494.2103 | 5.117798
15.76333 | 120.9052 | 494.1943 | 5.214478
15.76667 | 120.8879 | 494.1811 | 5.259155
15.77 | 120.8706 | 494.168 | 5.280029
15.77333 | 120.8533 | 494.1538 | 5.295044
15.77667 | 120.836 | 494.1413 | 5.310059
15.78 | 120.8186 | 494.1299 | 5.343018
15.78333 | 120.8013 | 494.1148 | 5.357666
15.78667 | 120.784 | 494.0953 | 5.321411
15.79 | 120.7667 | 494.074 | 5.277466
15.79333 | 120.7494 | 494.0537 | 5.245972
15.79667 | 120.732 | 494.0328 | 5.200928
15.8 | 120.7147 | 494.0112 | 5.174194
15.80333 | 120.6974 | 493.9892 | 5.16687
15.80667 | 120.6801 | 493.9679 | 5.19140625
15.81 | 120.6628 | 493.9487 | 5.237183
15.81333 | 120.6455 | 493.9312 | 5.274902
15.81667 | 120.6282 | 493.9136 | 5.310791
15.82 | 120.6109 | 493.8951 | 5.373413
15.82333 | 120.5936 | 493.8763 | 5.423584
15.82667 | 120.5762 | 493.8589 | 5.418823
15.83 | 120.5589 | 493.8438 | 5.384033
15.83333 | 120.5416 | 493.8285 | 5.3573
15.83667 | 120.5243 | 493.8127 | 5.345581
15.84 | 120.507 | 493.7963 | 5.323975
15.84333 | 120.4896 | 493.7796 | 5.31189
15.84667 | 120.4723 | 493.7632 | 5.312988
15.85 | 120.455 | 493.7466 | 5.310059
15.85333 | 120.4377 | 493.7299 | 5.324341
15.85667 | 120.4203 | 493.7129 | 5.354004
15.86 | 120.403 | 493.6963 | 5.365723
15.86333 | 120.3857 | 493.6794 | 5.3671875
15.86667 | 120.3684 | 493.6625 | 5.399048
15.87 | 120.3511 | 493.6451 | 5.471924
15.87333 | 120.3338 | 493.6267 | 5.529419
15.87667 | 120.3165 | 493.6077 | 5.553589
15.88 | 120.2992 | 493.5882 | 5.557983
15.88333 | 120.2819 | 493.5683 | 5.564209
15.88667 | 120.2646 | 493.5465 | 5.605591
15.89 | 120.2473 | 493.5253 | 5.66015625
15.89333 | 120.2301 | 493.5059 | 5.687622
15.89667 | 120.2128 | 493.4862 | 5.687988
15.9 | 120.1955 | 493.4667 | 5.701171875
15.90333 | 120.1781 | 493.448 | 5.721313
15.90667 | 120.1608 | 493.4283 | 5.70813
15.91 | 120.1436 | 493.4062 | 5.689087
15.91333 | 120.1263 | 493.3849 | 5.653931
15.91667 | 120.109 | 493.3665 | 5.634155
15.92 | 120.0917 | 493.3496 | 5.622437
15.92333 | 120.0744 | 493.3332 | 5.604858
15.92667 | 120.0572 | 493.3146 | 5.557983
15.93 | 120.0399 | 493.2936 | 5.502686
15.93333 | 120.0226 | 493.2734375 | 5.489136
15.93667 | 120.0053 | 493.2557 | 5.490967
15.94 | 119.988 | 493.2387 | 5.49646
15.94333 | 119.9707 | 493.22 | 5.512939
15.94667 | 119.9534 | 493.2031 | 5.494263
15.95 | 119.9362 | 493.1875 | 5.44921875
15.95333 | 119.9189 | 493.1724 | 5.404907
15.95667 | 119.9016 | 493.1565 | 5.400879
15.96 | 119.8843 | 493.1387 | 5.430908
15.96333 | 119.867 | 493.1202 | 5.482544
15.96667 | 119.8497 | 493.1028 | 5.536377
15.97 | 119.8324 | 493.0859 | 5.557251
15.97333 | 119.8151 | 493.0678 | 5.549561
15.97667 | 119.7979 | 493.0482 | 5.551758
15.98 | 119.7806 | 493.0286 | 5.603027
15.98333 | 119.7633 | 493.0078125 | 5.669312
15.98667 | 119.746 | 492.989 | 5.707764
15.99 | 119.7288 | 492.9721 | 5.732666
15.99333 | 119.7115 | 492.9542 | 5.755371
15.99667 | 119.6942 | 492.9352 | 5.794189
16 | 119.677 | 492.9154 | 5.80957
16.00333 | 119.6597 | 492.8951 | 5.787598
16.00667 | 119.6425 | 492.8738 | 5.762695
16.01 | 119.6252 | 492.8519 | 5.7421875
16.01333 | 119.608 | 492.8307 | 5.735229
16.01667 | 119.5907 | 492.8112 | 5.751343
16.02 | 119.5735 | 492.7915 | 5.768921
16.02333 | 119.5562 | 492.7687 | 5.754272
16.02667 | 119.5389 | 492.7458 | 5.710327
16.03 | 119.5217 | 492.7262 | 5.686157
16.03333 | 119.5044 | 492.709 | 5.661621
16.03667 | 119.4871 | 492.6912 | 5.644775
16.04 | 119.4699 | 492.6726 | 5.624268
16.04333 | 119.4526 | 492.6552 | 5.60083
16.04667 | 119.4354 | 492.6391 | 5.577759
16.05 | 119.4181 | 492.6234 | 5.550293
16.05333 | 119.4009 | 492.608 | 5.53418
16.05667 | 119.3836 | 492.5893 | 5.529419
16.06 | 119.3663 | 492.5681 | 5.533081
16.06333 | 119.349 | 492.548 | 5.484375
16.06667 | 119.3318 | 492.5302 | 5.373413
16.07 | 119.3145 | 492.5143 | 5.274536
16.07333 | 119.2972 | 492.4993 | 5.236084
16.07667 | 119.2799 | 492.4832 | 5.24707
16.08 | 119.2627 | 492.4655 | 5.26355
16.08333 | 119.2454 | 492.4477 | 5.272339
16.08667 | 119.2281 | 492.4292 | 5.287354
16.09 | 119.2109 | 492.4102 | 5.323975
16.09333 | 119.1936 | 492.3903 | 5.382568
16.09667 | 119.1763 | 492.3698 | 5.418457
16.1 | 119.159 | 492.3502 | 5.381104
16.10333 | 119.1418 | 492.3315 | 5.324341
16.10667 | 119.1245 | 492.3161 | 5.30603
16.11 | 119.1073 | 492.3026 | 5.311157
16.11333 | 119.09 | 492.289 | 5.312988
16.11667 | 119.0728 | 492.2724 | 5.312988
16.12 | 119.0556 | 492.2532 | 5.300171
16.12333 | 119.0383 | 492.2336 | 5.268311
16.12667 | 119.0211 | 492.2155 | 5.224365
16.13 | 119.0038 | 492.1972 | 5.180054
16.13333 | 118.9866 | 492.1775 | 5.136475
16.13667 | 118.9693 | 492.1573 | 5.109009
16.14 | 118.9521 | 492.1386 | 5.125854
16.14333 | 118.9349 | 492.1223 | 5.151123
16.14667 | 118.9176 | 492.1054 | 5.205688
16.15 | 118.9004 | 492.0879 | 5.28515625
16.15333 | 118.8832 | 492.0716 | 5.331299
16.15667 | 118.866 | 492.0564 | 5.333496
16.16 | 118.8487 | 492.0408 | 5.289185
16.16333 | 118.8314 | 492.025 | 5.24707
16.16667 | 118.8142 | 492.0105 | 5.237915
16.17 | 118.7969 | 491.9957 | 5.267212
16.17333 | 118.7796 | 491.9804 | 5.276733
16.17667 | 118.7624 | 491.9637 | 5.251099
16.18 | 118.7451 | 491.9438 | 5.209717
16.18333 | 118.7279 | 491.9219 | 5.187744
16.18667 | 118.7106 | 491.9005 | 5.165039
16.19 | 118.6934 | 491.8788 | 5.119629
16.19333 | 118.6761 | 491.8599 | 5.093262
16.19667 | 118.6588 | 491.8441 | 5.11853
16.2 | 118.6415 | 491.8296 | 5.171631
16.20333 | 118.6243 | 491.8144 | 5.222168
16.20667 | 118.607 | 491.7972 | 5.270874
16.21 | 118.5897 | 491.7778 | 5.304932
16.21333 | 118.5724 | 491.7574 | 5.319946
16.21667 | 118.5552 | 491.7385 | 5.310059
16.22 | 118.5379 | 491.7214 | 5.265747
16.22333 | 118.5206 | 491.7056 | 5.18811
16.22667 | 118.5034 | 491.6907 | 5.089233
16.23 | 118.4861 | 491.6768 | 4.972046
16.23333 | 118.4689 | 491.6628 | 4.886353
16.23667 | 118.4516 | 491.6466 | 4.86731
16.24 | 118.4344 | 491.6277 | 4.86438
16.24333 | 118.4172 | 491.6077 | 4.855591
16.24667 | 118.3999 | 491.5878 | 4.828857
16.25 | 118.3827 | 491.5696 | 4.776123
16.25333 | 118.3655 | 491.5529 | 4.680542
16.25667 | 118.3482 | 491.5371 | 4.573975
16.26 | 118.331 | 491.5227 | 4.474365
16.26333 | 118.3137 | 491.5079 | 4.400024
16.26667 | 118.2965 | 491.4935 | 4.378784
16.27 | 118.2793 | 491.4813 | 4.391235
16.27333 | 118.262 | 491.46875 | 4.411743
16.27667 | 118.2448 | 491.4539 | 4.421265
16.28 | 118.2275 | 491.4385 | 4.40625
16.28333 | 118.2103 | 491.4244 | 4.364868
16.28667 | 118.1932 | 491.4106 | 4.331909
16.29 | 118.1761 | 491.3966 | 4.336304
16.29333 | 118.159 | 491.3835 | 4.357178
16.29667 | 118.1419 | 491.3719 | 4.365967
16.3 | 118.1248 | 491.3616 | 4.36084
16.30333 | 118.1077 | 491.3521 | 4.351685
16.30667 | 118.0906 | 491.3404 | 4.357544
16.31 | 118.0734 | 491.3255 | 4.388306
16.31333 | 118.0563 | 491.31 | 4.429321
16.31667 | 118.0392 | 491.2946 | 4.4296875
16.32 | 118.0221 | 491.2785 | 4.378784
16.32333 | 118.005 | 491.2621 | 4.322021
16.32667 | 117.9879 | 491.2456 | 4.293091
16.33 | 117.9708 | 491.2269 | 4.302979
16.33333 | 117.9537 | 491.2074 | 4.313965
16.33667 | 117.9366 | 491.1892 | 4.319824
16.34 | 117.9194 | 491.1734 | 4.341431
16.34333 | 117.9023 | 491.1597 | 4.388306
16.34667 | 117.8853 | 491.1453 | 4.449463
16.35 | 117.8682 | 491.1294 | 4.487183
16.35333 | 117.8511 | 491.1137 | 4.509155
16.35667 | 117.834 | 491.099 | 4.543213
16.36 | 117.8169 | 491.0866 | 4.562256
16.36333 | 117.7999 | 491.0761 | 4.550537
16.36667 | 117.7828 | 491.0659 | 4.523071
16.37 | 117.7657 | 491.0527 | 4.476196
16.37333 | 117.7486 | 491.0374 | 4.414673
16.37667 | 117.7315 | 491.0238 | 4.361206
16.38 | 117.7144 | 491.0113 | 4.342163
16.38333 | 117.6974 | 490.9981 | 4.331177
16.38667 | 117.6803 | 490.9839 | 4.282104
16.39 | 117.6632 | 490.9677 | 4.214355
16.39333 | 117.6461 | 490.9507 | 4.171875
16.39667 | 117.629 | 490.9329 | 4.144775
16.4 | 117.6119 | 490.9148 | 4.147705
16.40333 | 117.5949 | 490.8985 | 4.192383
16.40667 | 117.5778 | 490.8839 | 4.244385
16.41 | 117.5607 | 490.8704 | 4.259033
16.41333 | 117.5436 | 490.8564 | 4.21106
16.41667 | 117.5265 | 490.8419 | 4.165649
16.42 | 117.5094 | 490.8269 | 4.175537
16.42333 | 117.4923 | 490.8117 | 4.2052
16.42667 | 117.4753 | 490.8004 | 4.224976
16.43 | 117.4582 | 490.7913 | 4.20813
16.43333 | 117.4411 | 490.7802 | 4.160522
16.43667 | 117.424 | 490.7673 | 4.118774
16.44 | 117.407 | 490.7539 | 4.06897
16.44333 | 117.3899 | 490.7394 | 4.011108
16.44667 | 117.3728 | 490.7245 | 3.950317
16.45 | 117.3557 | 490.711 | 3.882568
16.45333 | 117.3386 | 490.6993 | 3.803833
16.45667 | 117.3216 | 490.6889 | 3.713745
16.46 | 117.3045 | 490.6767 | 3.641602
16.46333 | 117.2874 | 490.6621 | 3.575317
16.46667 | 117.2704 | 490.6466 | 3.525879
16.47 | 117.2533 | 490.632 | 3.496216
16.47333 | 117.2362 | 490.6189 | 3.437988
16.47667 | 117.2191 | 490.6058 | 3.3515625
16.48 | 117.2021 | 490.5916 | 3.264404
16.48333 | 117.185 | 490.5782 | 3.171021
16.48667 | 117.1679 | 490.5667 | 3.071045
16.49 | 117.1508 | 490.5575 | 2.983521
16.49333 | 117.1337 | 490.5499 | 2.919434
16.49667 | 117.1167 | 490.5432 | 2.881714
16.5 | 117.0996 | 490.5357 | 2.877319
16.50333 | 117.0825 | 490.5262 | 2.865601
16.50667 | 117.0655 | 490.5162 | 2.836304
16.51 | 117.0484 | 490.5078 | 2.807373
16.51333 | 117.0313 | 490.502 | 2.782837
16.51667 | 117.0142 | 490.4972 | 2.769287
16.52 | 116.9971 | 490.4916 | 2.747681
16.52333 | 116.98 | 490.4857 | 2.7052
16.52667 | 116.9629 | 490.4793 | 2.663086
16.53 | 116.9459 | 490.4725 | 2.638916
16.53333 | 116.9287 | 490.4652 | 2.611084
16.53667 | 116.9117 | 490.458 | 2.581787
16.54 | 116.8946 | 490.4491 | 2.564941
16.54333 | 116.8775 | 490.4371 | 2.533813
16.54667 | 116.8605 | 490.4244 | 2.490601
16.55 | 116.8433 | 490.4115 | 2.46167
16.55333 | 116.8263 | 490.3992 | 2.484375
16.55667 | 116.8092 | 490.3876 | 2.537476
16.56 | 116.7921 | 490.3757 | 2.599365
16.56333 | 116.775 | 490.3642 | 2.648071
16.56667 | 116.7579 | 490.3547 | 2.653931
16.57 | 116.7409 | 490.3459 | 2.631592
16.57333 | 116.7238 | 490.3386 | 2.607788
16.57667 | 116.7068 | 490.3337 | 2.588379
16.58 | 116.6897 | 490.3288 | 2.567505
16.58333 | 116.6727 | 490.323 | 2.522461
16.58667 | 116.6556 | 490.3168 | 2.474487
16.59 | 116.6385 | 490.3103 | 2.434204
16.59333 | 116.6215 | 490.3022 | 2.396484375
16.59667 | 116.6044 | 490.2929 | 2.349609375
16.6 | 116.5874 | 490.2832 | 2.284058
16.60333 | 116.5703 | 490.2727 | 2.21228
16.60667 | 116.5533 | 490.2643 | 2.171997
16.61 | 116.5362 | 490.2589 | 2.178955
16.61333 | 116.5191 | 490.2542 | 2.193604
16.61667 | 116.5021 | 490.2488 | 2.21521
16.62 | 116.485 | 490.243 | 2.279296875
16.62333 | 116.468 | 490.2368 | 2.384033
16.62667 | 116.451 | 490.229 | 2.495728
16.63 | 116.4339 | 490.2199 | 2.583984375
16.63333 | 116.4168 | 490.2102 | 2.61731
16.63667 | 116.3998 | 490.2012 | 2.585449
16.64 | 116.3827 | 490.1944 | 2.551758
16.64333 | 116.3657 | 490.1884 | 2.514404
16.64667 | 116.3486 | 490.1821 | 2.475586
16.65 | 116.3316 | 490.1737 | 2.48584
16.65333 | 116.3145 | 490.1636 | 2.516235
16.65667 | 116.2974 | 490.1552 | 2.537109375
16.66 | 116.2804 | 490.147 | 2.551392
16.66333 | 116.2633 | 490.1348 | 2.56311
16.66667 | 116.2462 | 490.1196 | 2.568604
16.67 | 116.2292 | 490.1048 | 2.556885
16.67333 | 116.2121 | 490.0927 | 2.526123
16.67667 | 116.1951 | 490.0851 | 2.489868
16.68 | 116.178 | 490.079 | 2.496826
16.68333 | 116.1609 | 490.0719 | 2.532715
16.68667 | 116.1439 | 490.0651 | 2.565308
16.69 | 116.1268 | 490.0581 | 2.58984375
16.69333 | 116.1098 | 490.0505 | 2.584351
16.69667 | 116.0927 | 490.0435 | 2.582886
16.7 | 116.0757 | 490.0367 | 2.578491
16.70333 | 116.0587 | 490.0299 | 2.534546
16.70667 | 116.0416 | 490.0229 | 2.435303
16.71 | 116.0246 | 490.0153 | 2.322144
16.71333 | 116.0076 | 490.0079 | 2.22876
16.71667 | 115.9905 | 490.0014 | 2.166138
16.72 | 115.9735 | 489.994 | 2.137939
16.72333 | 115.9565 | 489.9849 | 2.122925
16.72667 | 115.9394 | 489.976 | 2.10498
16.73 | 115.9224 | 489.967 | 2.091064
16.73333 | 115.9054 | 489.9579 | 2.078247
16.73667 | 115.8884 | 489.9485 | 2.0896
16.74 | 115.8714 | 489.9399 | 2.112671
16.74333 | 115.8543 | 489.9333 | 2.119995
16.74667 | 115.8373 | 489.9272 | 2.135376
16.75 | 115.8203 | 489.9214 | 2.133911
16.75333 | 115.8033 | 489.9154 | 2.09436
16.75667 | 115.7863 | 489.91 | 2.046387
16.76 | 115.7692 | 489.906 | 2.011963
16.76333 | 115.7522 | 489.9015 | 1.955566
16.76667 | 115.7352 | 489.8957 | 1.908691
16.77 | 115.7181 | 489.8903 | 1.890381
16.77333 | 115.7011 | 489.8844 | 1.888916
16.77667 | 115.684 | 489.8772 | 1.889282
16.78 | 115.667 | 489.8683 | 1.862183
16.78333 | 115.6499 | 489.8603 | 1.845337
16.78667 | 115.6328 | 489.8526 | 1.855591
16.79 | 115.6158 | 489.8446 | 1.87793
16.79333 | 115.5987 | 489.8388 | 1.888184
16.79667 | 115.5816 | 489.8356 | 1.868774
16.8 | 115.5646 | 489.8322 | 1.856323
16.80333 | 115.5475 | 489.8285 | 1.850098
16.80667 | 115.5304 | 489.8242 | 1.847534
16.81 | 115.5134 | 489.8179 | 1.86731
16.81333 | 115.4963 | 489.8098 | 1.881592
16.81667 | 115.4792 | 489.8002 | 1.86438
16.82 | 115.4622 | 489.792 | 1.824829
16.82333 | 115.4451 | 489.7858 | 1.76953125
16.82667 | 115.428 | 489.7793 | 1.731079
16.83 | 115.4109 | 489.7718 | 1.704712
16.83333 | 115.3939 | 489.7642 | 1.706177
16.83667 | 115.3768 | 489.7588 | 1.740967
16.84 | 115.3597 | 489.755 | 1.784912
16.84333 | 115.3427 | 489.7516 | 1.811279
16.84667 | 115.3256 | 489.7475 | 1.838745
16.85 | 115.3085 | 489.7412 | 1.870605
16.85333 | 115.2915 | 489.7337 | 1.894775
16.85667 | 115.2745 | 489.7281 | 1.881226
16.86 | 115.2575 | 489.7232 | 1.857788
16.86333 | 115.2404 | 489.7185 | 1.852295
16.86667 | 115.2234 | 489.7147 | 1.852661
16.87 | 115.2064 | 489.7096 | 1.815308
16.87333 | 115.1893 | 489.7029 | 1.773193
16.87667 | 115.1723 | 489.6954 | 1.783813
16.88 | 115.1553 | 489.6885 | 1.847534
16.88333 | 115.1382 | 489.6823 | 1.920044
16.88667 | 115.1212 | 489.6765 | 1.962524
16.89 | 115.1042 | 489.6697 | 1.951171875
16.89333 | 115.0871 | 489.6608 | 1.90686
16.89667 | 115.0701 | 489.652 | 1.892578125
16.9 | 115.0531 | 489.6446 | 1.92627
16.90333 | 115.036 | 489.6376 | 1.949341
16.90667 | 115.019 | 489.6312 | 1.985962
16.91 | 115.0019 | 489.6261 | 2.022217
16.91333 | 114.9849 | 489.6226 | 2.029907
16.91667 | 114.9678 | 489.6166 | 2.018921
16.92 | 114.9508 | 489.6078 | 1.996582
16.92333 | 114.9337 | 489.5979 | 1.969116
16.92667 | 114.9167 | 489.5893 | 1.94751
16.93 | 114.8996 | 489.5839 | 1.93103
16.93333 | 114.8826 | 489.5803 | 1.905029
16.93667 | 114.8656 | 489.5761 | 1.86438
16.94 | 114.8485 | 489.5691 | 1.847168
16.94333 | 114.8315 | 489.5616 | 1.831421
16.94667 | 114.8144 | 489.5548 | 1.825928
16.95 | 114.7974 | 489.5474 | 1.834717
16.95333 | 114.7804 | 489.5405 | 1.849731
16.95667 | 114.7633 | 489.534 | 1.856323
16.96 | 114.7463 | 489.528 | 1.824463
16.96333 | 114.7293 | 489.5233 | 1.756714
16.96667 | 114.7123 | 489.5192 | 1.692993
16.97 | 114.6952 | 489.5149 | 1.677612
16.97333 | 114.6782 | 489.5096 | 1.711304
16.97667 | 114.6611 | 489.5038 | 1.751953125
16.98 | 114.6441 | 489.4977 | 1.74939
16.98333 | 114.6271 | 489.4912 | 1.70874
16.98667 | 114.6101 | 489.4855 | 1.686035
16.99 | 114.593 | 489.4787 | 1.66333
16.99333 | 114.576 | 489.4726 | 1.639526
16.99667 | 114.559 | 489.4679 | 1.630005
17 | 114.542 | 489.4629 | 1.619385
17.00333 | 114.525 | 489.4584 | 1.613525
17.00667 | 114.5079 | 489.4544 | 1.602539
17.01 | 114.4909 | 489.4495 | 1.59082
17.01333 | 114.4738 | 489.4431 | 1.588989
17.01667 | 114.4568 | 489.4359 | 1.56665
17.02 | 114.4397 | 489.4296 | 1.519775
17.02333 | 114.4227 | 489.425 | 1.446167
17.02667 | 114.4056 | 489.4204 | 1.380981
17.03 | 114.3886 | 489.4152 | 1.342163
17.03333 | 114.3715 | 489.4099 | 1.327148
17.03667 | 114.3544 | 489.4044 | 1.338867
17.04 | 114.3374 | 489.3986 | 1.343994
17.04333 | 114.3203 | 489.3933 | 1.325317
17.04667 | 114.3033 | 489.3892 | 1.316895
17.05 | 114.2862 | 489.3862 | 1.331909
17.05333 | 114.2692 | 489.3824 | 1.334839
17.05667 | 114.2521 | 489.3778 | 1.317261
17.06 | 114.2351 | 489.3749 | 1.311401
17.06333 | 114.2181 | 489.3738 | 1.325317
17.06667 | 114.201 | 489.3737 | 1.343994
17.07 | 114.184 | 489.3722 | 1.37109375
17.07333 | 114.167 | 489.3678 | 1.412109375
17.07667 | 114.15 | 489.3617 | 1.428589
17.08 | 114.1329 | 489.3558 | 1.420898
17.08333 | 114.1159 | 489.3515 | 1.417603
17.08667 | 114.0989 | 489.3485 | 1.450562
17.09 | 114.0819 | 489.3442 | 1.52417
17.09333 | 114.0648 | 489.338 | 1.588623
17.09667 | 114.0478 | 489.3325 | 1.608398
17.1 | 114.0308 | 489.3265 | 1.629639
17.10333 | 114.0138 | 489.3199 | 1.684204
17.10667 | 113.9968 | 489.3138 | 1.742432
17.11 | 113.9799 | 489.3074 | 1.781616
17.11333 | 113.9628 | 489.2992 | 1.799927
17.11667 | 113.9459 | 489.2912 | 1.813477
17.12 | 113.9289 | 489.2856 | 1.811279
17.12333 | 113.9119 | 489.2805 | 1.806885
17.12667 | 113.8949 | 489.2744 | 1.835083
17.13 | 113.8779 | 489.2654 | 1.868042
17.13333 | 113.861 | 489.2562 | 1.867676
17.13667 | 113.844 | 489.2487 | 1.853027
17.14 | 113.827 | 489.2433 | 1.832153
17.14333 | 113.81 | 489.237 | 1.797363
17.14667 | 113.7929 | 489.231 | 1.748291
17.15 | 113.776 | 489.2265625 | 1.703247
17.15333 | 113.759 | 489.2229 | 1.668823
17.15667 | 113.742 | 489.2172 | 1.634399
17.16 | 113.725 | 489.2104 | 1.621216
17.16333 | 113.708 | 489.2053 | 1.612061
17.16667 | 113.6911 | 489.2001 | 1.58606
17.17 | 113.6741 | 489.194 | 1.521973
17.17333 | 113.6571 | 489.1882 | 1.424561
17.17667 | 113.6402 | 489.183 | 1.354248
17.18 | 113.6232 | 489.1788 | 1.318726
17.18333 | 113.6062 | 489.1751 | 1.287598
17.18667 | 113.5892 | 489.172 | 1.261597
17.19 | 113.5723 | 489.1701 | 1.250977
17.19333 | 113.5553 | 489.167 | 1.255371
17.19667 | 113.5383 | 489.1616 | 1.246216
17.2 | 113.5213 | 489.1558 | 1.218018
17.20333 | 113.5043 | 489.1507 | 1.197876
17.20667 | 113.4874 | 489.1471 | 1.182495
17.21 | 113.4704 | 489.1443 | 1.161255
17.21333 | 113.4533 | 489.1427 | 1.144775
17.21667 | 113.4363 | 489.1408 | 1.144409
17.22 | 113.4193 | 489.1376 | 1.161255
17.22333 | 113.4024 | 489.1347 | 1.19751
17.22667 | 113.3854 | 489.1309 | 1.238892
17.23 | 113.3684 | 489.1265 | 1.302612
17.23333 | 113.3514 | 489.1222 | 1.36377
17.23667 | 113.3344 | 489.1184 | 1.379517
17.24 | 113.3174 | 489.1144 | 1.376587
17.24333 | 113.3004 | 489.11 | 1.391235
17.24667 | 113.2834 | 489.106 | 1.420532
17.25 | 113.2665 | 489.1024 | 1.453857
17.25333 | 113.2494 | 489.0981 | 1.491211
17.25667 | 113.2325 | 489.093 | 1.557129
17.26 | 113.2155 | 489.0871 | 1.631836
17.26333 | 113.1985 | 489.0807 | 1.708374
17.26667 | 113.1816 | 489.0737 | 1.754883
17.27 | 113.1646 | 489.0664 | 1.774658
17.27333 | 113.1476 | 489.0587 | 1.80835
17.27667 | 113.1306 | 489.0522 | 1.836914
17.28 | 113.1137 | 489.0468 | 1.858154
17.28333 | 113.0967 | 489.0406 | 1.873169
17.28667 | 113.0798 | 489.0336 | 1.888916
17.29 | 113.0629 | 489.0272 | 1.898071
17.29333 | 113.0459 | 489.0219 | 1.898804
17.29667 | 113.0289 | 489.0159 | 1.889282
17.3 | 113.012 | 489.008 | 1.87793
17.30333 | 112.9951 | 488.9984 | 1.891479
17.30667 | 112.9781 | 488.9899 | 1.888184
17.31 | 112.9612 | 488.9839 | 1.848267
17.31333 | 112.9443 | 488.9773 | 1.803589
17.31667 | 112.9273 | 488.9702 | 1.7677
17.32 | 112.9103 | 488.9644 | 1.765869
17.32333 | 112.8934 | 488.959 | 1.779419
17.32667 | 112.8764 | 488.9532 | 1.77356
17.33 | 112.8594 | 488.9481 | 1.736938
17.33333 | 112.8424 | 488.9441 | 1.706909
17.33667 | 112.8255 | 488.9401 | 1.69043
17.34 | 112.8085 | 488.9362 | 1.66626
17.34333 | 112.7915 | 488.9303 | 1.633301
17.34667 | 112.7746 | 488.9227 | 1.593384
17.35 | 112.7576 | 488.9179 | 1.578003
17.35333 | 112.7406 | 488.9142 | 1.58203125
17.35667 | 112.7236 | 488.9101 | 1.55896
17.36 | 112.7066 | 488.9053 | 1.534424
17.36333 | 112.6896 | 488.899 | 1.512451
17.36667 | 112.6727 | 488.8922 | 1.479492
17.37 | 112.6557 | 488.8872 | 1.438477
17.37333 | 112.6387 | 488.884 | 1.405884
17.37667 | 112.6217 | 488.8803 | 1.374023
17.38 | 112.6047 | 488.8759 | 1.346924
17.38333 | 112.5877 | 488.8704 | 1.323486
17.38667 | 112.5707 | 488.864 | 1.275879
17.39 | 112.5537 | 488.8581 | 1.222412
17.39333 | 112.5367 | 488.8521 | 1.171875
17.39667 | 112.5197 | 488.8462 | 1.107056
17.4 | 112.5027 | 488.8415 | 1.062378
17.40333 | 112.4858 | 488.8373 | 1.006714
17.40667 | 112.4688 | 488.8342 | 0.9389648
17.41 | 112.4518 | 488.8316 | 0.895752
17.41333 | 112.4349 | 488.8297 | 0.9093018
17.41667 | 112.4179 | 488.8282 | 0.9499512
17.42 | 112.401 | 488.8268 | 0.9880371
17.42333 | 112.384 | 488.8248 | 0.9906006
17.42667 | 112.3671 | 488.8217 | 0.9591064
17.43 | 112.3501 | 488.8188 | 0.9210205
17.43333 | 112.3332 | 488.8179 | 0.8909912
17.43667 | 112.3162 | 488.8194 | 0.8580322
17.44 | 112.2992 | 488.8199 | 0.8283691
17.44333 | 112.2823 | 488.8188 | 0.80859375
17.44667 | 112.2653 | 488.8181 | 0.8203125
17.45 | 112.2484 | 488.8163 | 0.862793
17.45333 | 112.2314 | 488.8125 | 0.9177246
17.45667 | 112.2144 | 488.8066 | 0.9807129
17.46 | 112.1975 | 488.7993 | 1.008545
17.46333 | 112.1805 | 488.7931 | 0.9942627
17.46667 | 112.1636 | 488.7889 | 0.978515625
17.47 | 112.1467 | 488.7856 | 0.9898682
17.47333 | 112.1297 | 488.7827 | 1.036743
17.47667 | 112.1128 | 488.7792 | 1.11731
17.48 | 112.0959 | 488.776 | 1.20813
17.48333 | 112.0789 | 488.7734375 | 1.275879
17.48667 | 112.062 | 488.7699 | 1.331177
17.49 | 112.045 | 488.7642 | 1.359009
17.49333 | 112.028 | 488.7576 | 1.34765625
17.49667 | 112.0111 | 488.7506 | 1.307007
17.5 | 111.9941 | 488.7448 | 1.240356
17.50333 | 111.9771 | 488.7432 | 1.137085
17.50667 | 111.9601 | 488.7428 | 1.060181
17.51 | 111.9431 | 488.7401 | 1.016602
17.51333 | 111.9261 | 488.7346 | 0.9733887
17.51667 | 111.9092 | 488.7285 | 0.9250488
17.52 | 111.8922 | 488.7223 | 0.8917236
17.52333 | 111.8753 | 488.7162 | 0.8811035
17.52667 | 111.8583 | 488.7101 | 0.8602295
17.53 | 111.8414 | 488.7056 | 0.8151855
17.53333 | 111.8244 | 488.703125 | 0.7679443
17.53667 | 111.8075 | 488.7017 | 0.7423096
17.54 | 111.7905 | 488.7001 | 0.7049561
17.54333 | 111.7736 | 488.7001 | 0.675293
17.54667 | 111.7566 | 488.702 | 0.6577148
17.55 | 111.7396 | 488.7025 | 0.6101074
17.55333 | 111.7226 | 488.7027 | 0.5236816
17.55667 | 111.7057 | 488.7036 | 0.4174805
17.56 | 111.6887 | 488.7038 | 0.2907715
17.56333 | 111.6717 | 488.7022 | 0.1516113
17.56667 | 111.6547 | 488.7006 | 0.04541015625
17.57 | 111.6377 | 488.6999 | -0.01135254
17.57333 | 111.6208 | 488.6985 | -0.02746582
17.57667 | 111.6038 | 488.6948 | -0.01794434
17.58 | 111.5869 | 488.69 | -0.02526855
17.58333 | 111.5699 | 488.6876 | -0.04614258
17.58667 | 111.553 | 488.6875 | -0.03955078125
17.59 | 111.5361 | 488.6895 | -0.0637207
17.59333 | 111.5191 | 488.6924 | -0.1160889
17.59667 | 111.5022 | 488.6953125 | -0.1373291
17.6 | 111.4852 | 488.6987 | -0.1252441
17.60333 | 111.4683 | 488.704 | -0.1329346
17.60667 | 111.4513 | 488.7085 | -0.1655273
17.61 | 111.4343 | 488.7091 | -0.1893311
17.61333 | 111.4174 | 488.7076 | -0.2105713
17.61667 | 111.4004 | 488.7051 | -0.2581787
17.62 | 111.3835 | 488.7031 | -0.3695068
17.62333 | 111.3665 | 488.7033 | -0.4998779
17.62667 | 111.3495 | 488.7038 | -0.6177979
17.63 | 111.3326 | 488.7057 | -0.7130127
17.63333 | 111.3156 | 488.7101 | -0.7609863
17.63667 | 111.2987 | 488.7138 | -0.7591553
17.64 | 111.2818 | 488.7146 | -0.7510986
17.64333 | 111.2649 | 488.7142 | -0.7342529
17.64667 | 111.248 | 488.7146 | -0.7020264
17.65 | 111.2311 | 488.7155 | -0.7093506
17.65333 | 111.2142 | 488.7165 | -0.756958
17.65667 | 111.1973 | 488.7174 | -0.8217773
17.66 | 111.1804 | 488.7203 | -0.9118652
17.66333 | 111.1635 | 488.7263 | -0.9971924
17.66667 | 111.1466 | 488.7343 | -1.073364
17.67 | 111.1297 | 488.7433 | -1.135986
17.67333 | 111.1128 | 488.7516 | -1.151733
17.67667 | 111.0959 | 488.7561 | -1.1484375
17.68 | 111.079 | 488.7582 | -1.168945
17.68333 | 111.0621 | 488.7608 | -1.252075
17.68667 | 111.0451 | 488.7638 | -1.358276
17.69 | 111.0282 | 488.7667 | -1.424927
17.69333 | 111.0113 | 488.77 | -1.456055
17.69667 | 110.9944 | 488.7731 | -1.515015
17.7 | 110.9774 | 488.7772 | -1.579834
17.70333 | 110.9605 | 488.7829 | -1.58313
17.70667 | 110.9436 | 488.7895 | -1.550537
17.71 | 110.9267 | 488.7963 | -1.493774
17.71333 | 110.9098 | 488.8015 | -1.44140625
17.71667 | 110.8929 | 488.8059 | -1.417236
17.72 | 110.876 | 488.8098 | -1.422729
17.72333 | 110.859 | 488.8148 | -1.443604
17.72667 | 110.8421 | 488.8231 | -1.449463
17.73 | 110.8252 | 488.8311 | -1.452393
17.73333 | 110.8082 | 488.8356 | -1.471069
17.73667 | 110.7913 | 488.8398 | -1.512451
17.74 | 110.7744 | 488.8468 | -1.566284
17.74333 | 110.7575 | 488.8527 | -1.612427
17.74667 | 110.7406 | 488.8572 | -1.660767
17.75 | 110.7237 | 488.8613 | -1.707642
17.75333 | 110.7068 | 488.8653 | -1.740601
17.75667 | 110.6898 | 488.8704 | -1.763306
17.76 | 110.6729 | 488.8741 | -1.791138
17.76333 | 110.656 | 488.8776 | -1.836548
17.76667 | 110.6391 | 488.8816 | -1.852295
17.77 | 110.6222 | 488.8845 | -1.842773
17.77333 | 110.6053 | 488.8883 | -1.87793
17.77667 | 110.5884 | 488.8941 | -1.977173
17.78 | 110.5715 | 488.9014 | -2.042358
17.78333 | 110.5546 | 488.9097 | -2.041992
17.78667 | 110.5377 | 488.9192 | -2.054077
17.79 | 110.5208 | 488.93 | -2.096924
17.79333 | 110.5039 | 488.9401 | -2.15332
17.79667 | 110.487 | 488.9476 | -2.179321
17.8 | 110.4701 | 488.9538 | -2.195068
17.80333 | 110.4532 | 488.9609 | -2.219971
17.80667 | 110.4363 | 488.9691 | -2.232788
17.81 | 110.4194 | 488.977 | -2.284058
17.81333 | 110.4025 | 488.9853 | -2.371948
17.81667 | 110.3856 | 488.996 | -2.434204
17.82 | 110.3687 | 489.0081 | -2.474487
17.82333 | 110.3517 | 489.0173 | -2.48877
17.82667 | 110.3348 | 489.023 | -2.486938
17.83 | 110.3179 | 489.0299 | -2.477051
17.83333 | 110.3011 | 489.0385 | -2.487305
17.83667 | 110.2843 | 489.0463 | -2.552124
17.84 | 110.2675 | 489.0524 | -2.630127
17.84333 | 110.2507 | 489.0582 | -2.69165
17.84667 | 110.2338 | 489.0631 | -2.75061
17.85 | 110.217 | 489.0691 | -2.821289
17.85333 | 110.2001 | 489.0786 | -2.891968
17.85667 | 110.1834 | 489.0889 | -2.940674
17.86 | 110.1665 | 489.0988 | -2.968872
17.86333 | 110.1497 | 489.1085 | -3.016479
17.86667 | 110.1329 | 489.1171 | -3.099609375
17.87 | 110.1161 | 489.1261 | -3.168823
17.87333 | 110.0993 | 489.1363 | -3.203979
17.87667 | 110.0825 | 489.1496 | -3.23291
17.88 | 110.0657 | 489.1636 | -3.2948
17.88333 | 110.0489 | 489.1757 | -3.370605
17.88667 | 110.0321 | 489.1876 | -3.458496
17.89 | 110.0153 | 489.2011 | -3.532104
17.89333 | 109.9984 | 489.2151 | -3.552612
17.89667 | 109.9816 | 489.2287 | -3.536133
17.9 | 109.9647 | 489.2422 | -3.535034
17.90333 | 109.9479 | 489.2571 | -3.540527
17.90667 | 109.9311 | 489.272 | -3.557007
17.91 | 109.9142 | 489.2846 | -3.589966
17.91333 | 109.8974 | 489.2957 | -3.62109375
17.91667 | 109.8805 | 489.3065 | -3.618164
17.92 | 109.8637 | 489.3179 | -3.595459
17.92333 | 109.8468 | 489.3301 | -3.584839
17.92667 | 109.83 | 489.3426 | -3.5859375
17.93 | 109.8132 | 489.3548 | -3.587402
17.93333 | 109.7963 | 489.3649 | -3.567261
17.93667 | 109.7795 | 489.374 | -3.5390625
17.94 | 109.7626 | 489.3833 | -3.519287
17.94333 | 109.7458 | 489.3936 | -3.487793
17.94667 | 109.7289 | 489.404 | -3.440552
17.95 | 109.7121 | 489.4147 | -3.425537
17.95333 | 109.6953 | 489.4267 | -3.438354
17.95667 | 109.6784 | 489.4383 | -3.446411
17.96 | 109.6615 | 489.4501 | -3.46582
17.96333 | 109.6447 | 489.4626 | -3.480835
17.96667 | 109.6279 | 489.4743 | -3.504639
17.97 | 109.611 | 489.4866 | -3.531738
17.97333 | 109.5942 | 489.4995 | -3.579346
17.97667 | 109.5773 | 489.5112 | -3.655151
17.98 | 109.5605 | 489.5227 | -3.707153
17.98333 | 109.5436 | 489.5345 | -3.720337
17.98667 | 109.5268 | 489.5457 | -3.736084
17.99 | 109.51 | 489.5575 | -3.759521
17.99333 | 109.4931 | 489.5706 | -3.770508
17.99667 | 109.4763 | 489.5825 | -3.784058
18 | 109.4594 | 489.5944 | -3.784424
18.00333 | 109.4425 | 489.6075 | -3.756592
18.00667 | 109.4257 | 489.621 | -3.718506
18.01 | 109.4088 | 489.6359 | -3.681519
18.01333 | 109.392 | 489.6507 | -3.647461
18.01667 | 109.3751 | 489.6663 | -3.643799
18.02 | 109.3582 | 489.6812 | -3.653687
18.02333 | 109.3414 | 489.693 | -3.634277
18.02667 | 109.3245 | 489.7041 | -3.599487
18.03 | 109.3077 | 489.7164 | -3.580078125
18.03333 | 109.2908 | 489.7286 | -3.550049
18.03667 | 109.2739 | 489.7414 | -3.51416
18.04 | 109.2571 | 489.7541 | -3.50061
18.04333 | 109.2402 | 489.7645 | -3.484863
18.04667 | 109.2234 | 489.7742 | -3.452271
18.05 | 109.2065 | 489.7827 | -3.407959
18.05333 | 109.1896 | 489.7919 | -3.372437
18.05667 | 109.1728 | 489.8029 | -3.322632
18.06 | 109.1559 | 489.8154 | -3.269165
18.06333 | 109.1391 | 489.8268 | -3.263671875
18.06667 | 109.1222 | 489.8358 | -3.277588
18.07 | 109.1053 | 489.8448 | -3.269165
18.07333 | 109.0884 | 489.8548 | -3.255981
18.07667 | 109.0716 | 489.8647 | -3.244995
18.08 | 109.0547 | 489.8746 | -3.236572
18.08333 | 109.0378 | 489.8857 | -3.281982
18.08667 | 109.021 | 489.8967 | -3.370972
18.09 | 109.0041 | 489.9069 | -3.494385
18.09333 | 108.9872 | 489.9183 | -3.617798
18.09667 | 108.9703 | 489.9299 | -3.703857
18.1 | 108.9535 | 489.9407 | -3.72583
18.10333 | 108.9366 | 489.9529 | -3.748535
18.10667 | 108.9197 | 489.9657 | -3.814453125
18.11 | 108.9029 | 489.9771 | -3.894287
18.11333 | 108.886 | 489.9882 | -3.949585
18.11667 | 108.8691 | 489.9996 | -3.98877
18.12 | 108.8523 | 490.0112 | -4.026123
18.12333 | 108.8354 | 490.025 | -4.055786
18.12667 | 108.8185 | 490.0414 | -4.078857
18.13 | 108.8016 | 490.0599 | -4.112183
18.13333 | 108.7847 | 490.0793 | -4.1484375
18.13667 | 108.7678 | 490.0975 | -4.158325
18.14 | 108.7509 | 490.1129 | -4.172607
18.14333 | 108.734 | 490.1264 | -4.18689
18.14667 | 108.7171 | 490.1415 | -4.187256
18.15 | 108.7002 | 490.1571 | -4.182129
18.15333 | 108.6833 | 490.1719 | -4.200806
18.15667 | 108.6664 | 490.1857 | -4.239624
18.16 | 108.6495 | 490.1987 | -4.747925
18.16333 | 108.6327 | 490.2115 | -5.515869
18.16667 | 108.6157 | 490.2246 | -6.372803
18.17 | 108.5988 | 490.2378 | -7.437378
18.17333 | 108.582 | 490.2513 | -8.784668
18.17667 | 108.565 | 490.2645 | -9.019409
18.18 | 108.5482 | 490.277 | -9.232544
18.18333 | 108.5313 | 490.289 | -9.56543
18.18667 | 108.5144 | 490.302 | -9.765747
18.19 | 108.4975 | 490.3143 | -9.849609375
18.19333 | 108.4806 | 490.3261 | -10.07739
18.19667 | 108.4637 | 490.3398 | -10.35864
18.2 | 108.4468 | 490.3686 | -10.51171875
18.20333 | 108.4299 | 490.4376 | -10.52637
18.20667 | 108.413 | 490.5193 | -10.51978
18.21 | 108.3961 | 490.6136 | -10.56042
18.21333 | 108.3792 | 490.7334 | -10.56335
18.21667 | 108.3623 | 490.8284 | -10.53333
18.22 | 108.3454 | 490.8557 | -10.48352
18.22333 | 108.3285 | 490.8963 | -10.48901
18.22667 | 108.3116 | 490.934 | -10.60291
18.23 | 108.2947 | 490.9585 | -10.83032
18.23333 | 108.2777 | 490.9855 | -11.15808
18.23667 | 108.2609 | 491.0242 | -11.56714
18.24 | 108.2439 | 491.0569 | -11.92822
18.24333 | 108.227 | 491.0765 | -11.76672
18.24667 | 108.2101 | 491.0876 | -11.27966
18.25 | 108.1932 | 491.1031 | -10.64282
18.25333 | 108.1763 | 491.1182 | -9.85144
18.25667 | 108.1594 | 491.1308 | -8.781738
18.26 | 108.1425 | 491.14 | -8.646606
18.26333 | 108.1256 | 491.15 | -8.463501
18.26667 | 108.1087 | 491.1665 | -8.239746
18.27 | 108.0918 | 491.1941 | -8.103515625
18.27333 | 108.0749 | 491.2292 | -8.074951
18.27667 | 108.058 | 491.2728 | -8.160645
18.28 | 108.0411 | 491.3197 | -8.328369
18.28333 | 108.0242 | 491.3617 | -8.398682
18.28667 | 108.0073 | 491.4001 | -8.474487
18.29 | 107.9904 | 491.4338 | -8.574097
18.29333 | 107.9735 | 491.4698 | -8.518066
18.29667 | 107.9566 | 491.5134 | -8.486206
18.3 | 107.9397 | 491.5492 | -8.540039
18.30333 | 107.9228 | 491.5705 | -8.771118
18.30667 | 107.9059 | 491.5915 | -8.929321
18.31 | 107.889 | 491.6142 | -8.949097
18.31333 | 107.8721 | 491.6312 | -8.872559
18.31667 | 107.8552 | 491.6609 | -8.574463
18.32 | 107.8383 | 491.7112 | -8.069824
18.32333 | 107.8214 | 491.7553 | -7.47583
18.32667 | 107.8045 | 491.778 | -6.855103
18.33 | 107.7876 | 491.7997 | -6.312744
18.33333 | 107.7707 | 491.8159 | -5.904053
18.33667 | 107.7538 | 491.8262 | -5.527954
18.34 | 107.7369 | 491.8385 | -5.194702
18.34333 | 107.72 | 491.8602 | -5.067627
18.34667 | 107.703125 | 491.8896 | -5.052612
18.35 | 107.6862 | 491.9122 | -4.900269
18.35333 | 107.6693 | 491.9383 | -4.811646
18.35667 | 107.6524 | 491.959 | -4.775390625
18.36 | 107.6355 | 491.9677 | -4.365967
18.36333 | 107.6186 | 491.9679 | -3.752197
18.36667 | 107.6017 | 491.9587 | -3.580444
18.37 | 107.5848 | 491.9473 | -3.71521
18.37333 | 107.5679 | 491.9419 | -3.765381
18.37667 | 107.551 | 491.9463 | -3.8573
18.38 | 107.5341 | 491.9589 | -3.948486
18.38333 | 107.5172 | 491.9741 | -4.01001
18.38667 | 107.5003 | 491.9929 | -3.967529
18.39 | 107.4835 | 492.0074 | -3.98584
18.39333 | 107.4666 | 492.0166 | -4.018799
18.39667 | 107.4497 | 492.0327 | -3.810059
18.4 | 107.4328 | 492.0464 | -3.52734375
18.40333 | 107.4159 | 492.048 | -3.357056
18.40667 | 107.399 | 492.0546 | -3.3515625
18.41 | 107.3821 | 492.0823 | -3.452271
18.41333 | 107.3652 | 492.1117 | -3.562866
18.41667 | 107.3483 | 492.133 | -3.475342
18.42 | 107.3314 | 492.1518 | -3.112427
18.42333 | 107.3145 | 492.1707 | -2.557251
18.42667 | 107.2977 | 492.1935 | -2.082642
18.43 | 107.2808 | 492.2192 | -1.812378
18.43333 | 107.2639 | 492.2476 | -1.786011
18.43667 | 107.247 | 492.2668 | -1.784912
18.44 | 107.2301 | 492.2641 | -1.678711
18.44333 | 107.2132 | 492.2529 | -1.630371
18.44667 | 107.1964 | 492.2459 | -1.615356
18.45 | 107.1795 | 492.2415 | -1.324951
18.45333 | 107.1626 | 492.2403 | -0.90271
18.45667 | 107.1457 | 492.2382 | -0.604248
18.46 | 107.1289 | 492.2234 | -0.5181885
18.46333 | 107.112 | 492.1959 | -0.5061035
18.46667 | 107.0951 | 492.1656 | -0.3299561
18.47 | 107.0782 | 492.1526 | -0.0146484375
18.47333 | 107.0613 | 492.1555 | 0.4237061
18.47667 | 107.0444 | 492.1666 | 0.8173828125
18.48 | 107.0276 | 492.1776 | 0.8679199
18.48333 | 107.0107 | 492.1829 | 0.6243896
18.48667 | 106.9938 | 492.1846 | 0.4423828125
18.49 | 106.977 | 492.1804 | 0.3903809
18.49333 | 106.9601 | 492.1746 | 0.3299561
18.49667 | 106.9433 | 492.1726 | 0.298828125
18.5 | 106.9264 | 492.1776 | 0.06518555
18.50333 | 106.9095 | 492.1953125 | -0.3640137
18.50667 | 106.8926 | 492.2075 | -0.8734131
18.51 | 106.8757 | 492.2092 | -1.227173
18.51333 | 106.8589 | 492.2031 | -1.288696
18.51667 | 106.8419 | 492.1938 | -1.085449
18.52 | 106.825 | 492.192 | -0.9459229
18.52333 | 106.8081 | 492.2007 | -0.9986572
18.52667 | 106.7912 | 492.2105 | -1.188354
18.53 | 106.7743 | 492.2114 | -1.450195
18.53333 | 106.7574 | 492.2118 | -1.641357
18.53667 | 106.7405 | 492.2136 | -1.628174
18.54 | 106.7236 | 492.2202 | -1.62085
18.54333 | 106.7066 | 492.2344 | -1.47876
18.54667 | 106.6897 | 492.2477 | -1.244751
18.55 | 106.6728 | 492.2557 | -1.223511
18.55333 | 106.6559 | 492.2609 | -1.291626
18.55667 | 106.639 | 492.2557 | -1.446533
18.56 | 106.622 | 492.249 | -1.463013
18.56333 | 106.6051 | 492.257 | -1.344727
18.56667 | 106.5882 | 492.2728 | -1.213623
18.57 | 106.5712 | 492.2943 | -1.182129
18.57333 | 106.5543 | 492.3112 | -1.280273
18.57667 | 106.5373 | 492.312 | -1.399658
18.58 | 106.5204 | 492.3076 | -1.366333
18.58333 | 106.5034 | 492.3094 | -1.125
18.58667 | 106.4865 | 492.3073 | -0.998291
18.59 | 106.4696 | 492.3086 | -1.052856
18.59333 | 106.4526 | 492.313 | -1.306274
18.59667 | 106.4357 | 492.3172 | -1.606201
18.6 | 106.4188 | 492.3171 | -1.916748
18.60333 | 106.4018 | 492.3098 | -2.020386
18.60667 | 106.3849 | 492.3068 | -1.992554
18.61 | 106.368 | 492.3089 | -1.967651
18.61333 | 106.3511 | 492.313 | -1.916382
18.61667 | 106.3341 | 492.324 | -2.019653
18.62 | 106.3172 | 492.3317 | -2.372681
18.62333 | 106.3003 | 492.3244 | -2.697876
18.62667 | 106.2835 | 492.3211 | -2.967773
18.63 | 106.2665 | 492.3307 | -3.247559
18.63333 | 106.2497 | 492.353 | -3.576782
18.63667 | 106.2328 | 492.3817 | -4.165283
18.64 | 106.2159 | 492.4036 | -4.842773
18.64333 | 106.199 | 492.4156 | -5.492432
18.64667 | 106.1822 | 492.4243 | -5.897827
18.65 | 106.1653 | 492.438 | -6.071411
18.65333 | 106.1484 | 492.4561 | -6.258179
18.65667 | 106.1315 | 492.4721 | -6.571655
18.66 | 106.1147 | 492.4938 | -6.836792
18.66333 | 106.0977 | 492.5201 | -7.244385
18.66667 | 106.0809 | 492.5452 | -7.7677
18.67 | 106.0639 | 492.5667 | -8.092163
18.67333 | 106.0471 | 492.5908 | -8.232421875
18.67667 | 106.0302 | 492.6335 | -8.277466
18.68 | 106.0133 | 492.6922 | -8.35144
18.68333 | 105.9964 | 492.7491 | -8.571533
18.68667 | 105.9795 | 492.7875 | -8.97583
18.69 | 105.9625 | 492.8069 | -9.24646
18.69333 | 105.9456 | 492.821 | -9.332153
18.69667 | 105.9287 | 492.8474 | -9.36438
18.7 | 105.9118 | 492.8829 | -9.47168
18.70333 | 105.8948 | 492.9156 | -9.611938
18.70667 | 105.8779 | 492.9508 | -9.791382
18.71 | 105.8609 | 492.9843 | -9.983276
18.71333 | 105.844 | 493.0125 | -10.23486
18.71667 | 105.827 | 493.0411 | -10.36633
18.72 | 105.8101 | 493.074 | -10.21069
18.72333 | 105.7931 | 493.106 | -10.00745
18.72667 | 105.7761 | 493.1467 | -9.937134
18.73 | 105.7591 | 493.1857 | -10.06714
18.73333 | 105.7421 | 493.2138 | -10.32385
18.73667 | 105.7252 | 493.234375 | -10.49048
18.74 | 105.7082 | 493.2565 | -10.43262
18.74333 | 105.6912 | 493.2885 | -10.32751
18.74667 | 105.6742 | 493.3284 | -10.30518
18.75 | 105.6572 | 493.3689 | -10.47363
18.75333 | 105.6403 | 493.4085 | -10.7688
18.75667 | 105.6233 | 493.4524 | -10.8984375
18.76 | 105.6063 | 493.4927 | -10.79663
18.76333 | 105.5893 | 493.5341 | -10.69116
18.76667 | 105.5724 | 493.5781 | -10.62158
18.77 | 105.5554 | 493.6192 | -10.52856
18.77333 | 105.5384 | 493.6561 | -10.5011
18.77667 | 105.5215 | 493.6905 | -10.51794
18.78 | 105.5045 | 493.721 | -10.59521
18.78333 | 105.4876 | 493.7474 | -10.66553
18.78667 | 105.4706 | 493.774 | -10.53992
18.79 | 105.4537 | 493.8142 | -10.26782
18.79333 | 105.4367 | 493.8696 | -10.08252
18.79667 | 105.4198 | 493.9182 | -9.908569
18.8 | 105.4028 | 493.9464 | -9.745239
18.80333 | 105.3858 | 493.9684 | -9.465454
18.80667 | 105.3689 | 493.9944 | -8.881348
18.81 | 105.3519 | 494.0276 | -8.350708
18.81333 | 105.335 | 494.0613 | -8.152954
18.81667 | 105.318 | 494.0891 | -8.111206
18.82 | 105.3011 | 494.1135 | -8.126221
18.82333 | 105.2841 | 494.1434 | -8.133545
18.82667 | 105.2672 | 494.1747 | -8.147095
18.83 | 105.2502 | 494.1953 | -8.024414
18.83333 | 105.2332 | 494.2158 | -7.544312
18.83667 | 105.2162 | 494.2419 | -6.906372
18.84 | 105.1993 | 494.2709 | -6.572388
18.84333 | 105.1823 | 494.2962 | -6.476807
18.84667 | 105.1653 | 494.3008 | -6.311646
18.85 | 105.1483 | 494.2929 | -6.094482
18.85333 | 105.1314 | 494.3039 | -5.827515
18.85667 | 105.1144 | 494.333 | -5.66015625
18.86 | 105.0974 | 494.3667 | -5.605591
18.86333 | 105.0805 | 494.3987 | -5.510376
18.86667 | 105.0635 | 494.4256 | -5.244140625
18.87 | 105.0465 | 494.451 | -5.041626
18.87333 | 105.0296 | 494.4665 | -5.077881
18.87667 | 105.0126 | 494.4708 | -5.047852
18.88 | 104.9956 | 494.4755 | -4.84314
18.88333 | 104.9787 | 494.4899 | -4.642822
18.88667 | 104.9617 | 494.5023 | -4.712036
18.89 | 104.9447 | 494.5117 | -5.039429
18.89333 | 104.9277 | 494.5246 | -5.239014
18.89667 | 104.9107 | 494.538 | -5.140137
18.9 | 104.8938 | 494.5582 | -4.795166
18.90333 | 104.8768 | 494.5779 | -4.276611
18.90667 | 104.8598 | 494.593 | -3.670898
18.91 | 104.8428 | 494.6006 | -2.938477
18.91333 | 104.8259 | 494.6157 | -2.24707
18.91667 | 104.8089 | 494.6399 | -1.849365
18.92 | 104.7919 | 494.6552 | -2.084106
18.92333 | 104.7749 | 494.6647 | -3.47644
18.92667 | 104.758 | 494.6823 | -5.000244
18.93 | 104.741 | 494.7061 | -5.409302
18.93333 | 104.724 | 494.7244 | -5.883545
18.93667 | 104.707 | 494.739 | -6.135864
18.94 | 104.69 | 494.7495 | -5.955322
18.94333 | 104.673 | 494.7458 | -5.245972
18.94667 | 104.656 | 494.7308 | -4.112183
18.95 | 104.639 | 494.7019 | -2.680664
18.95333 | 104.622 | 494.6652 | -1.026489
18.95667 | 104.6049 | 494.6332 | 0.955078125
18.96 | 104.5879 | 494.6248 | 3.004028
18.96333 | 104.5709 | 494.6939 | 4.876099
18.96667 | 104.5539 | 494.8813 | 6.99646
18.97 | 104.5369 | 494.9341 | 9.49292
18.97333 | 104.5199 | 494.983 | 11.81763
18.97667 | 104.5028 | 495.0289 | 14.34192
18.98 | 104.4858 | 495.0473 | 17.203125
18.98333 | 104.4688 | 495.0299 | 20.08447
18.98667 | 104.4517 | 494.972 | 23.02771
18.99 | 104.4347 | 494.878 | 26.08301
18.99333 | 104.4177 | 494.7583 | 29.35693
18.99667 | 104.4006 | 494.6214 | 32.90149
19 | 104.3836 | 494.4734 | 37.22681
19.00333 | 104.3666 | 494.3259 | 42.65625
19.00667 | 104.3496 | 494.1757 | 49.90393
19.01 | 104.3326 | 493.9958 | 58.27441
19.01333 | 104.3155 | 493.8162 | 66.60425
19.01667 | 104.2985 | 493.6397 | 76.04883
19.02 | 104.2816 | 493.4257 | 86.21704
19.02333 | 104.2646 | 493.1962 | 96.98767
19.02667 | 104.2476 | 492.95 | 108.3021
19.03 | 104.2307 | 492.6869 | 120.3054
19.03333 | 104.2138 | 492.3939 | 133.1411
19.03667 | 104.1969 | 492.0762 | 146.9231
19.04 | 104.1801 | 491.7211 | 161.6276
19.04333 | 104.1633 | 491.3108 | 177.5607
19.04667 | 104.1466 | 490.8598 | 195.5757
19.05 | 104.1299 | 490.3466 | 215.7444
19.05333 | 104.1133 | 489.7439 | 237.821
19.05667 | 104.0968 | 489.0489 | 262.3715
19.06 | 104.0803 | 488.2736 | 288.5684
19.06333 | 104.064 | 487.4204 | 316.3495
19.06667 | 104.0477 | 486.4815 | 346.3978
19.07 | 104.0316 | 485.4552 | 378.6852
19.07333 | 104.0155 | 484.3269 | 413.057
19.07667 | 103.9997 | 483.0986 | 448.8973
19.08 | 103.9839 | 481.7754 | 486.5504
19.08333 | 103.9683 | 480.3569 | 526.2448
19.08667 | 103.9528 | 478.8043 | 567.7734375
19.09 | 103.9375 | 477.0555 | 611.1497
19.09333 | 103.9223 | 475.1213 | 655.9534
19.09667 | 103.9074 | 472.9988 | 701.5704
19.1 | 103.8927 | 470.6962 | 748.1583
19.10333 | 103.8781 | 468.2428 | 795.8042
19.10667 | 103.8637 | 465.6052 | 844.1968
19.11 | 103.8495 | 462.762 | 893.272
19.11333 | 103.8356 | 459.7156 | 942.7308
19.11667 | 103.8218 | 456.4941 | 992.3703
19.12 | 103.8083 | 453.1212 | 1042.426
19.12333 | 103.7949 | 449.5411 | 1092.958
19.12667 | 103.7818 | 445.7457 | 1143.764
19.13 | 103.769 | 441.7567 | 1193.83
19.13333 | 103.7564 | 437.5612 | 1242.216
19.13667 | 103.744 | 433.1883 | 1289.297
19.14 | 103.7318 | 428.6556 | 1334.939
19.14333 | 103.7199 | 423.9511 | 1379.657
19.14667 | 103.7082 | 419.0939 | 1423.422
19.15 | 103.6968 | 414.0938 | 1465.281
19.15333 | 103.6857 | 408.9562 | 1504.982
19.15667 | 103.6747 | 403.7012 | 1542.437
19.16 | 103.664 | 398.3203125 | 1578.228
19.16333 | 103.6535 | 392.8058 | 1612.229
19.16667 | 103.6433 | 387.1602 | 1643.7
19.17 | 103.6333 | 381.3884 | 1672.835
19.17333 | 103.6236 | 375.5381 | 1699.481
19.17667 | 103.6141 | 369.6275 | 1723.304
19.18 | 103.6048 | 363.6418 | 1744.675
19.18333 | 103.5958 | 357.5815 | 1763.752
19.18667 | 103.587 | 351.4325 | 1780.477
19.19 | 103.5785 | 345.2201 | 1795.08
19.19333 | 103.5702 | 338.9778 | 1807.501
19.19667 | 103.5621 | 332.7181 | 1817.644
19.2 | 103.5542 | 326.4519 | 1825.662
19.20333 | 103.5466 | 320.1616 | 1831.263
19.20667 | 103.5391 | 313.8507 | 1834.581
19.21 | 103.5319 | 307.5338 | 1835.417
19.21333 | 103.5249 | 301.2143 | 1833.746
19.21667 | 103.5181 | 294.917 | 1830.567
19.22 | 103.5115 | 288.6658 | 1825.687
19.22333 | 103.5051 | 282.4462 | 1818.753
19.22667 | 103.4989 | 276.2517 | 1809.744
19.23 | 103.4929 | 270.0909 | 1798.717
19.23333 | 103.487 | 263.962 | 1786.175
19.23667 | 103.4814 | 257.8865 | 1772.455
19.24 | 103.4759 | 251.873 | 1757.657
19.24333 | 103.4706 | 245.9235 | 1741.696
19.24667 | 103.4654 | 240.0387 | 1724.216
19.25 | 103.4604 | 234.2153 | 1705.3125
19.25333 | 103.4556 | 228.4854 | 1685.009
19.25667 | 103.451 | 222.845 | 1663.927
19.26 | 103.4464 | 217.2623 | 1642.486
19.26333 | 103.442 | 211.7689 | 1620.426
19.26667 | 103.4378 | 206.3723 | 1597.474
19.27 | 103.4337 | 201.0605 | 1573.58
19.27333 | 103.4297 | 195.8372 | 1549.174
19.27667 | 103.4259 | 190.6891 | 1524.334
19.28 | 103.4222 | 185.6201 | 1499.193
19.28333 | 103.4185 | 180.6306 | 1473.683
19.28667 | 103.415 | 175.7331 | 1447.922
19.29 | 103.4116 | 170.9388 | 1421.638
19.29333 | 103.4084 | 166.2574 | 1395.231
19.29667 | 103.4053 | 161.6717 | 1369.474
19.3 | 103.4023 | 157.1447 | 1343.845
19.30333 | 103.3993 | 152.7037 | 1318.139
19.30667 | 103.3965 | 148.3557 | 1292.579
19.31 | 103.3937 | 144.1173 | 1266.949
19.31333 | 103.3911 | 139.9715 | 1241.316
19.31667 | 103.3885 | 135.8954 | 1215.769
19.32 | 103.386 | 131.9028 | 1189.927
19.32333 | 103.3836 | 127.9998 | 1164.001
19.32667 | 103.3812 | 124.1868 | 1138.086
19.33 | 103.379 | 120.4674 | 1112.598
19.33333 | 103.3768 | 116.8504 | 1088.026
19.33667 | 103.3747 | 113.2955 | 1064.473
19.34 | 103.3727 | 109.7875 | 1040.76
19.34333 | 103.3708 | 106.3479 | 1016.408
19.34667 | 103.3689 | 102.9894 | 992.1583
19.35 | 103.3671 | 99.72398 | 968.6841
19.35333 | 103.3653 | 96.55103 | 946.2068
19.35667 | 103.3637 | 93.45734 | 923.7771
19.36 | 103.362 | 90.44893 | 901.3713
19.36333 | 103.3605 | 87.53977 | 879.3414
19.36667 | 103.359 | 84.71167 | 857.99
19.37 | 103.3576 | 81.96172 | 837.0963
19.37333 | 103.3562 | 79.25819 | 816.7255
19.37667 | 103.3549 | 76.57638 | 796.8223
19.38 | 103.3536 | 73.94526 | 776.8771
19.38333 | 103.3523 | 71.42651 | 757.0714
19.38667 | 103.3511 | 69.01768 | 737.5141
19.39 | 103.35 | 66.66617 | 718.2882
19.39333 | 103.3489 | 64.33567 | 699.905
19.39667 | 103.3479 | 62.0536 | 682.2523
19.4 | 103.3469 | 59.84984 | 664.8906
19.40333 | 103.346 | 57.71245 | 648.3056
19.40667 | 103.3452 | 55.61785 | 632.7595
19.41 | 103.3444 | 53.56166 | 617.8984
19.41333 | 103.3436 | 51.56541 | 603.7154
19.41667 | 103.3428 | 49.62069 | 589.494
19.42 | 103.3421 | 47.72395 | 574.7761
19.42333 | 103.3415 | 45.87629 | 560.3921
19.42667 | 103.3409 | 44.07508 | 547.1885
19.43 | 103.3403 | 42.33752 | 534.8986
19.43333 | 103.3398 | 40.64224 | 522.7673
19.43667 | 103.3393 | 38.96604 | 510.3933
19.44 | 103.3388 | 37.3294 | 498.719
19.44333 | 103.3384 | 35.74509 | 487.6289
19.44667 | 103.3381 | 34.16965 | 476.8368
19.45 | 103.3377 | 32.6089 | 466.0742
19.45333 | 103.3374 | 31.06566 | 455.5876
19.45667 | 103.3371 | 29.53615 | 445.6723
19.46 | 103.3369 | 28.06204 | 436.1382
19.46333 | 103.3366 | 26.65656 | 426.986
19.46667 | 103.3365 | 25.28992 | 417.9391
19.47 | 103.3363 | 23.937 | 409.157
19.47333 | 103.3363 | 22.5934 | 400.7385
19.47667 | 103.3362 | 21.28922 | 392.3665
19.48 | 103.3361 | 20.01662 | 383.7903
19.48333 | 103.3361 | 18.75572 | 375.5616
19.48667 | 103.3361 | 17.52829 | 367.8333
19.49 | 103.3361 | 16.3297 | 359.9387
19.49333 | 103.3361 | 15.16522 | 352.1536
19.49667 | 103.3361 | 14.01736 | 344.2178
19.5 | 103.3362 | 12.88304 | 336.3644
19.50333 | 103.3363 | 11.76286 | 329.2017
19.50667 | 103.3365 | 10.672 | 322.5192
19.51 | 103.3366 | 9.617111 | 315.2424
19.51333 | 103.3368 | 8.594391 | 307.4795
19.51667 | 103.337 | 7.594635 | 300.1304
19.52 | 103.3372 | 6.625015 | 293.3939
19.52333 | 103.3374 | 5.697662 | 286.4149
19.52667 | 103.3377 | 4.770737 | 279.6982
19.53 | 103.3379 | 3.844681 | 273.0482
19.53333 | 103.3382 | 2.939911 | 266.1987
19.53667 | 103.3385 | 2.046768 | 259.6216
19.54 | 103.3388 | 1.184494 | 252.7549
19.54333 | 103.3392 | 0.336853 | 247.2515
19.54667 | 103.3396 | -0.4947968 | 242.209
19.55 | 103.3399 | -1.30629 | 237.5046
19.55333 | 103.3403 | -2.008057 | 233.0667
19.55667 | 103.3407 | -2.716187 | 228.7736
19.56 | 103.3411 | -3.438812 | 224.5651
19.56333 | 103.3415 | -4.145142 | 220.7512
19.56667 | 103.342 | -4.826492 | 216.9893
19.57 | 103.3425 | -5.507248 | 213.0233
19.57333 | 103.3429 | -6.136292 | 209.1143
19.57667 | 103.3434 | -6.744308 | 205.1884
19.58 | 103.3439 | -7.333878 | 201.3085
19.58333 | 103.3445 | -7.937775 | 197.6168
19.58667 | 103.345 | -8.628326 | 194.1033
19.59 | 103.3455 | -9.312729 | 190.8148
19.59333 | 103.346 | -9.98764 | 188.2919
19.59667 | 103.3466 | -10.64861 | 186.2003
19.6 | 103.3472 | -11.29193 | 183.9192
19.60333 | 103.3478 | -11.92577 | 181.608
19.60667 | 103.3484 | -12.54411 | 179.7393
19.61 | 103.349 | -13.1472 | 177.7676
19.61333 | 103.3497 | -13.74332 | 175.7571
19.61667 | 103.3503 | -14.32379 | 174.0923
19.62 | 103.351 | -14.88838 | 172.3422
19.62333 | 103.3516 | -15.43617 | 170.9572
19.62667 | 103.3523 | -15.9819 | 168.3827
19.63 | 103.3531 | -16.53224 | 165.5123
19.63333 | 103.3538 | -17.07991 | 162.6194
19.63667 | 103.3545 | -17.61394 | 159.6837
19.64 | 103.3552 | -18.13972 | 156.8132
19.64333 | 103.356 | -18.66666 | 153.9904
19.64667 | 103.3568 | -19.19725 | 151.1138
19.65 | 103.3575 | -19.72696 | 148.3711
19.65333 | 103.3583 | -20.23318 | 145.5599
19.65667 | 103.359 | -20.71297 | 142.6989
19.66 | 103.3598 | -21.17833 | 139.8966
19.66333 | 103.3607 | -21.6338 | 137.2581
19.66667 | 103.3615 | -22.08878 | 134.7916
19.67 | 103.3623 | -22.54048 | 132.2692
19.67333 | 103.3631 | -22.98549 | 129.7577
19.67667 | 103.364 | -23.41702 | 127.2684
19.68 | 103.3648 | -23.83461 | 124.773
19.68333 | 103.3657 | -24.24287 | 122.2284
19.68667 | 103.3666 | -24.63786 | 119.5364
19.69 | 103.3675 | -25.02158 | 116.6559
19.69333 | 103.3684 | -25.3961 | 113.9323
19.69667 | 103.3693 | -25.75336 | 111.6495
19.7 | 103.3702 | -26.09811 | 109.6512
19.70333 | 103.3711 | -26.43361 | 107.7658
19.70667 | 103.372 | -26.7715 | 105.9567
19.71 | 103.3729 | -27.10994 | 104.051
19.71333 | 103.3738 | -27.44952 | 101.9886
19.71667 | 103.3748 | -27.78938 | 99.9613
19.72 | 103.3757 | -28.11577 | 98.19452
19.72333 | 103.3766 | -28.43243 | 96.61047
19.72667 | 103.3776 | -28.74234 | 95.06378
19.73 | 103.3785 | -29.03955 | 93.60645
19.73333 | 103.3795 | -29.33075 | 92.13428
19.73667 | 103.3805 | -29.62799 | 90.59033
19.74 | 103.3814 | -29.93233 | 89.11432
19.74333 | 103.3824 | -30.23613 | 87.81171
19.74667 | 103.3834 | -30.53899 | 86.59973
19.75 | 103.3844 | -30.84077 | 85.39197
19.75333 | 103.3854 | -31.12665 | 84.14539
19.75667 | 103.3864 | -31.39812 | 82.70618
19.76 | 103.3874 | -31.67052 | 81.22192
19.76333 | 103.3884 | -31.95087 | 79.84241
19.76667 | 103.3895 | -32.22858 | 78.52808
19.77 | 103.3905 | -32.49843 | 77.328
19.77333 | 103.3915 | -32.76167 | 76.09753
19.77667 | 103.3925 | -33.00984 | 74.73688
19.78 | 103.3936 | -33.23955 | 73.32697
19.78333 | 103.3946 | -33.4682 | 71.82971
19.78667 | 103.3957 | -33.70068 | 70.36597
19.79 | 103.3967 | -33.93764 | 68.90698
19.79333 | 103.3978 | -34.17534 | 67.51575
19.79667 | 103.3988 | -34.40379 | 66.2038
19.8 | 103.3999 | -34.61855 | 64.85907
19.80333 | 103.401 | -34.8262 | 63.42993
19.80667 | 103.402 | -35.03008 | 61.93726
19.81 | 103.4031 | -35.23553 | 60.49347
19.81333 | 103.4042 | -35.43369 | 59.13904
19.81667 | 103.4053 | -35.61635 | 58.01514
19.82 | 103.4063 | -35.79805 | 57.22559
19.82333 | 103.4074 | -35.981 | 56.71564
19.82667 | 103.4085 | -36.16035 | 56.22052
19.83 | 103.4096 | -36.3421 | 55.5434
19.83333 | 103.4107 | -36.52373 | 54.63739
19.83667 | 103.4118 | -36.6982 | 53.82367
19.84 | 103.4128 | -36.85968 | 53.14728
19.84333 | 103.4139 | -37.01701 | 52.45532
19.84667 | 103.415 | -37.17442 | 51.75183
19.85 | 103.4161 | -37.32924 | 51.0401
19.85333 | 103.4172 | -37.48149 | 50.41333
19.85667 | 103.4183 | -37.64011 | 49.94806
19.86 | 103.4194 | -37.80765 | 49.50714
19.86333 | 103.4206 | -37.98564 | 48.89264
19.86667 | 103.4217 | -38.17474 | 48.23108
19.87 | 103.4228 | -38.36046 | 47.52411
19.87333 | 103.4239 | -38.52951 | 46.74261
19.87667 | 103.425 | -38.69225 | 45.97009
19.88 | 103.4262 | -38.86064 | 45.41748
19.88333 | 103.4273 | -39.01884 | 44.97144
19.88667 | 103.4284 | -39.16837 | 44.34943
19.89 | 103.4295 | -39.31281 | 43.60638
19.89333 | 103.4306 | -39.46129 | 42.82324
19.89667 | 103.4317 | -39.61378 | 42.04999
19.9 | 103.4328 | -39.7617 | 41.26245
19.90333 | 103.4339 | -39.89943 | 40.54962
19.90667 | 103.435 | -40.02792 | 39.77362
19.91 | 103.4362 | -40.15089 | 38.90753
19.91333 | 103.4373 | -40.27068 | 38.16687
19.91667 | 103.4384 | -40.38545 | 37.5412
19.92 | 103.4396 | -40.50327 | 36.79779
19.92333 | 103.4407 | -40.62688 | 36.11884
19.92667 | 103.4419 | -40.74057 | 35.71124
19.93 | 103.443 | -40.84018 | 35.39539
19.93333 | 103.4442 | -40.93022 | 35.02441
19.93667 | 103.4453 | -41.01826 | 34.40332
19.94 | 103.4465 | -41.11095 | 33.68665
19.94333 | 103.4476 | -41.21603 | 33.09119
19.94667 | 103.4488 | -41.33394 | 32.5827
19.95 | 103.4499 | -41.45308 | 32.24323
19.95333 | 103.451 | -41.56969 | 32.00281
19.95667 | 103.4522 | -41.68431 | 31.69757
19.96 | 103.4534 | -41.79103 | 31.25171
19.96333 | 103.4545 | -41.8961 | 30.59583
19.96667 | 103.4556 | -42.00974 | 29.93225
19.97 | 103.4568 | -42.13087 | 29.64697
19.97333 | 103.458 | -42.24879 | 29.79675
19.97667 | 103.4592 | -42.3567 | 30.05548
19.98 | 103.4603 | -42.45026 | 30.05658
19.98333 | 103.4615 | -42.54269 | 29.74237
19.98667 | 103.4627 | -42.63504 | 29.15552
19.99 | 103.4638 | -42.72659 | 28.41504
19.99333 | 103.465 | -42.82826 | 27.63647
19.99667 | 103.4662 | -42.92558 | 26.90424
20 | 103.4673 | -43.01054 | 26.33862
20.00333 | 103.4685 | -43.08209 | 25.84131
20.00667 | 103.4697 | -43.14667 | 25.12427
20.01 | 103.4708 | -43.21803 | 24.1593
20.01333 | 103.472 | -43.31337 | 23.26318
20.01667 | 103.4731 | -43.4256 | 22.59357
20.02 | 103.4743 | -43.52618 | 21.99097
20.02333 | 103.4754 | -43.60582 | 21.42737
20.02667 | 103.4766 | -43.67244 | 20.8689
20.03 | 103.4778 | -43.73355 | 20.39172
20.03333 | 103.479 | -43.78867 | 19.85376
20.03667 | 103.4801 | -43.84099 | 19.1391
20.04 | 103.4813 | -43.90086 | 18.52588
20.04333 | 103.4825 | -43.96606 | 18.0282
20.04667 | 103.4837 | -44.02286 | 17.60907
20.05 | 103.4848 | -44.06462 | 17.21136
20.05333 | 103.486 | -44.10417 | 16.73859
20.05667 | 103.4872 | -44.15802 | 16.04352
20.06 | 103.4884 | -44.21407 | 15.37189
20.06333 | 103.4897 | -44.25905 | 14.91284
20.06667 | 103.4909 | -44.30492 | 14.53528
20.07 | 103.4921 | -44.35312 | 14.08612
20.07333 | 103.4933 | -44.40594 | 13.63293
20.07667 | 103.4945 | -44.45329 | 13.21216
20.08 | 103.4957 | -44.49323 | 12.73352
20.08333 | 103.4969 | -44.53293 | 12.19025
20.08667 | 103.4981 | -44.56612 | 11.65814
20.09 | 103.4994 | -44.59793 | 11.20056
20.09333 | 103.5006 | -44.63414 | 10.7417
20.09667 | 103.5018 | -44.68152 | 10.17499
20.1 | 103.503 | -44.73215 | 9.534851
20.10333 | 103.5042 | -44.78641 | 8.96228
20.10667 | 103.5054 | -44.83295 | 8.523743
20.11 | 103.5067 | -44.86583 | 8.103882
20.11333 | 103.5079 | -44.88794 | 7.640076
20.11667 | 103.5091 | -44.90729 | 7.132874
20.12 | 103.5103 | -44.92297 | 6.588501
20.12333 | 103.5115 | -44.9397 | 5.967407
20.12667 | 103.5127 | -44.95912 | 5.466064
20.13 | 103.5139 | -44.97469 | 5.113403
20.13333 | 103.5151 | -44.97961 | 4.833069
20.13667 | 103.5163 | -44.97694 | 4.4328
20.14 | 103.5175 | -44.97948 | 3.769592
20.14333 | 103.5187 | -44.98317 | 2.900757
20.14667 | 103.5199 | -44.98688 | 2.185913
20.15 | 103.521 | -44.99789 | 1.77356
20.15333 | 103.5222 | -45.00974 | 1.569214
20.15667 | 103.5234 | -45.02177 | 1.497437
20.16 | 103.5246 | -45.02568 | 1.415222
20.16333 | 103.5257 | -45.01672 | 1.255554
20.16667 | 103.5269 | -45.0069 | 1.021545
20.17 | 103.528 | -45.00621 | 0.7227173
20.17333 | 103.5292 | -45.01192 | 0.3592529
20.17667 | 103.5303 | -45.02292 | 0.1062012
20.18 | 103.5315 | -45.02592 | -0.003845215
20.18333 | 103.5326 | -45.01102 | -0.2393188
20.18667 | 103.5338 | -44.99477 | -0.4868774
20.19 | 103.5349 | -44.99551 | -0.7542114
20.19333 | 103.5361 | -45.00307 | -1.076843
20.19667 | 103.5372 | -45.0152 | -1.40332
20.2 | 103.5384 | -45.02919 | -1.694824
20.20333 | 103.5395 | -45.03534 | -1.745361
20.20667 | 103.5407 | -45.03499 | -1.615173
20.21 | 103.5418 | -45.03287 | -1.507141
20.21333 | 103.543 | -45.0197 | -1.484436
20.21667 | 103.5441 | -44.99681 | -1.675232
20.22 | 103.5453 | -44.98132 | -2.01178
20.22333 | 103.5464 | -44.97072 | -2.238647
20.22667 | 103.5475 | -44.95239 | -2.352905
20.23 | 103.5486 | -44.93597 | -2.623718
20.23333 | 103.5498 | -44.9218 | -3.002563
20.23667 | 103.5509 | -44.90652 | -3.375183
20.24 | 103.552 | -44.89134 | -3.749451
20.24333 | 103.5531 | -44.87921 | -4.095337
20.24667 | 103.5543 | -44.87631 | -4.367615
20.25 | 103.5554 | -44.87727 | -4.653076
20.25333 | 103.5566 | -44.88316 | -4.881592
20.25667 | 103.5577 | -44.88269 | -4.858337
20.26 | 103.5589 | -44.8696 | -4.84314
20.26333 | 103.56 | -44.84656 | -5.148376
20.26667 | 103.5612 | -44.82028 | -5.505066
20.27 | 103.5623 | -44.78931 | -5.706299
20.27333 | 103.5634 | -44.76144 | -5.831726
20.27667 | 103.5645 | -44.73711 | -5.995056
20.28 | 103.5656 | -44.71843 | -6.202148
20.28333 | 103.5667 | -44.70164 | -6.463623
20.28667 | 103.5679 | -44.68208 | -6.79303
20.29 | 103.569 | -44.65974 | -7.2323
20.29333 | 103.5701 | -44.63345 | -7.792786
20.29667 | 103.5712 | -44.61156 | -8.402527
20.3 | 103.5723 | -44.59534 | -8.847473
20.30333 | 103.5734 | -44.56769 | -9.101624
20.30667 | 103.5745 | -44.52562 | -9.383057
20.31 | 103.5756 | -44.48357 | -9.697265625
20.31333 | 103.5767 | -44.45543 | -10.03345
20.31667 | 103.5778 | -44.4294 | -10.44836
20.32 | 103.5789 | -44.39885 | -10.8468
20.32333 | 103.58 | -44.36417 | -11.45801
20.32667 | 103.5811 | -44.3278 | -12.14777
20.33 | 103.5822 | -44.29317 | -12.65607
20.33333 | 103.5833 | -44.2525 | -13.01733
20.33667 | 103.5844 | -44.20779 | -13.36377
20.34 | 103.5854 | -44.16136 | -13.74573
20.34333 | 103.5865 | -44.1208 | -14.05811
20.34667 | 103.5876 | -44.07741 | -14.24561
20.35 | 103.5886 | -44.02481 | -14.47723
20.35333 | 103.5897 | -43.96846 | -14.84985
20.35667 | 103.5908 | -43.90776 | -15.30981
20.36 | 103.5919 | -43.85072 | -15.75348
20.36333 | 103.593 | -43.79167 | -16.25446
20.36667 | 103.5941 | -43.717 | -16.77008
20.37 | 103.5951 | -43.64641 | -17.33167
20.37333 | 103.5962 | -43.58929 | -18.00952
20.37667 | 103.5972 | -43.53453 | -18.75439
20.38 | 103.5983 | -43.48224 | -19.50824
20.38333 | 103.5993 | -43.4351 | -20.09711
20.38667 | 103.6004 | -43.38806 | -20.47668
20.39 | 103.6014 | -43.32976 | -20.61713
20.39333 | 103.6024 | -43.26353 | -20.70245
20.39667 | 103.6034 | -43.19844 | -20.87494
20.4 | 103.6045 | -43.13551 | -21.11774
20.40333 | 103.6054 | -43.06567 | -21.46014
20.40667 | 103.6065 | -42.98811 | -21.60883
20.41 | 103.6075 | -42.90808 | -21.58795
20.41333 | 103.6084 | -42.8215 | -21.79266
20.41667 | 103.6094 | -42.72147 | -22.20154
20.42 | 103.6104 | -42.61244 | -22.60089
20.42333 | 103.6114 | -42.50926 | -22.94403
20.42667 | 103.6123 | -42.42761 | -23.49884
20.43 | 103.6133 | -42.3632 | -24.08698
20.43333 | 103.6142 | -42.30397 | -24.48871
20.43667 | 103.6152 | -42.23668 | -24.91772
20.44 | 103.6162 | -42.15927 | -25.45807
20.44333 | 103.6171 | -42.07674 | -25.94696
20.44667 | 103.618 | -41.99361 | -26.28442
20.45 | 103.619 | -41.91786 | -26.44263
20.45333 | 103.6199 | -41.84195 | -26.49847
20.45667 | 103.6208 | -41.75726 | -26.3725
20.46 | 103.6217 | -41.66652 | -26.03101
20.46333 | 103.6227 | -41.58546 | -25.69812
20.46667 | 103.6236 | -41.50244 | -25.60565
20.47 | 103.6245 | -41.40352 | -25.86584
20.47333 | 103.6254 | -41.30455 | -26.22931
20.47667 | 103.6263 | -41.20638 | -26.49298
20.48 | 103.6272 | -41.09991 | -26.6272
20.48333 | 103.628 | -40.99232 | -26.70703125
20.48667 | 103.6289 | -40.88753 | -26.88666
20.49 | 103.6298 | -40.78952 | -27.03003
20.49333 | 103.6307 | -40.70128 | -27.13477
20.49667 | 103.6316 | -40.61575 | -27.36145
20.5 | 103.6325 | -40.53665 | -27.62476
20.50333 | 103.6334 | -40.45856 | -27.89667
20.50667 | 103.6342 | -40.375 | -28.32495
20.51 | 103.6351 | -40.28618 | -28.5965
20.51333 | 103.636 | -40.19177 | -28.68146
20.51667 | 103.6368 | -40.10614 | -28.6496
20.52 | 103.6377 | -40.0218 | -28.52106
20.52333 | 103.6386 | -39.93768 | -28.47235
20.52667 | 103.6395 | -39.84438 | -28.55328
20.53 | 103.6403 | -39.74594 | -28.56592
20.53333 | 103.6412 | -39.66165 | -28.55072
20.53667 | 103.642 | -39.57271 | -28.5661
20.54 | 103.6429 | -39.46548 | -28.61884
20.54333 | 103.6437 | -39.35474 | -28.72302
20.54667 | 103.6445 | -39.24324 | -28.82483
20.55 | 103.6454 | -39.12804 | -28.86273
20.55333 | 103.6462 | -39.01566 | -28.95337
20.55667 | 103.647 | -38.91449 | -29.12457
20.56 | 103.6479 | -38.82379 | -29.49097
20.56333 | 103.6487 | -38.7272 | -29.90039
20.56667 | 103.6495 | -38.61633 | -30.20599
20.57 | 103.6504 | -38.50671 | -30.30835
20.57333 | 103.6512 | -38.40976 | -30.52313
20.57667 | 103.652 | -38.32202 | -30.96057
20.58 | 103.6528 | -38.2332 | -31.17407
20.58333 | 103.6536 | -38.14835 | -31.21655
20.58667 | 103.6544 | -38.0596 | -31.39984
20.59 | 103.6552 | -37.97166 | -31.69775
20.59333 | 103.656 | -37.87758 | -31.89587
20.59667 | 103.6568 | -37.77359 | -31.85632
20.6 | 103.6576 | -37.66545 | -31.72723
20.60333 | 103.6584 | -37.54674 | -31.60291
20.60667 | 103.6591 | -37.4313 | -31.3363
20.61 | 103.6599 | -37.32155 | -31.078125
20.61333 | 103.6607 | -37.21475 | -31.07977
20.61667 | 103.6614 | -37.09978 | -31.38647
20.62 | 103.6622 | -36.98022 | -31.8501
20.62333 | 103.663 | -36.86623 | -32.30878
20.62667 | 103.6638 | -36.7476 | -32.8092
20.63 | 103.6645 | -36.61453 | -33.20563
20.63333 | 103.6653 | -36.47589 | -33.51233
20.63667 | 103.666 | -36.3573 | -33.63153
20.64 | 103.6668 | -36.26532 | -33.63611
20.64333 | 103.6675 | -36.18439 | -33.60168
20.64667 | 103.6683 | -36.10313 | -33.49402
20.65 | 103.669 | -36.01758 | -33.43744
20.65333 | 103.6697 | -35.92 | -33.40063
20.65667 | 103.6704 | -35.80998 | -33.27136
20.66 | 103.6711 | -35.68715 | -33.18127
20.66333 | 103.6718 | -35.56055 | -33.23822
20.66667 | 103.6725 | -35.43456 | -33.30725
20.67 | 103.6732 | -35.30801 | -33.27429
20.67333 | 103.6739 | -35.1904 | -33.00641
20.67667 | 103.6746 | -35.07773 | -32.63324
20.68 | 103.6753 | -34.97058 | -32.4884
20.68333 | 103.676 | -34.8629 | -32.62152
20.68667 | 103.6767 | -34.75101 | -32.84546
20.69 | 103.6774 | -34.64333 | -33.00476
20.69333 | 103.678 | -34.536 | -32.99835
20.69667 | 103.6787 | -34.43596 | -32.89032
20.7 | 103.6794 | -34.3325 | -32.67316
20.70333 | 103.68 | -34.21378 | -32.28754
20.70667 | 103.6806 | -34.0929 | -31.86877
20.71 | 103.6813 | -33.97168 | -31.64722
20.71333 | 103.682 | -33.85005 | -31.5769
20.71667 | 103.6826 | -33.74187 | -31.61627
20.72 | 103.6833 | -33.64722 | -31.68768
20.72333 | 103.6839 | -33.55441 | -31.80414
20.72667 | 103.6845 | -33.45671 | -31.82629
20.73 | 103.6851 | -33.3578 | -31.68823
20.73333 | 103.6857 | -33.26601 | -31.40515
20.73667 | 103.6864 | -33.17377 | -31.15613
20.74 | 103.687 | -33.07664 | -31.00854
20.74333 | 103.6876 | -32.97885 | -30.63098
20.74667 | 103.6883 | -32.88844 | -30.13202
20.75 | 103.6889 | -32.79051 | -29.68634
20.75333 | 103.6895 | -32.67451 | -29.11395
20.75667 | 103.6901 | -32.55862 | -28.55878
20.76 | 103.6907 | -32.43987 | -28.23706
20.76333 | 103.6913 | -32.32547 | -28.08362
20.76667 | 103.692 | -32.20966 | -28.03326
20.77 | 103.6926 | -32.10309 | -27.96808
20.77333 | 103.6932 | -32.01323 | -27.93127
20.77667 | 103.6938 | -31.93111 | -27.93347
20.78 | 103.6944 | -31.84514 | -27.8454
20.78333 | 103.695 | -31.76099 | -27.62769
20.78667 | 103.6956 | -31.68269 | -27.42719
20.79 | 103.6962 | -31.60007 | -27.25983
20.79333 | 103.6968 | -31.52014 | -26.86066
20.79667 | 103.6974 | -31.44904 | -26.35986
20.8 | 103.6979 | -31.37759 | -25.89569
20.80333 | 103.6985 | -31.302 | -25.46759
20.80667 | 103.6991 | -31.21666 | -25.06384
20.81 | 103.6997 | -31.12294 | -24.66925
20.81333 | 103.7003 | -31.02953 | -24.46783
20.81667 | 103.7009 | -30.93803 | -24.45081
20.82 | 103.7014 | -30.84811 | -24.4693
20.82333 | 103.702 | -30.76447 | -24.54419
20.82667 | 103.7026 | -30.6859 | -24.70258
20.83 | 103.7031 | -30.60886 | -24.86462
20.83333 | 103.7036 | -30.53253 | -24.98236
20.83667 | 103.7042 | -30.45773 | -25.19641
20.84 | 103.7048 | -30.38101 | -25.4718
20.84333 | 103.7053 | -30.30084 | -25.73419
20.84667 | 103.7059 | -30.21951 | -25.89459
20.85 | 103.7065 | -30.13857 | -25.90027
20.85333 | 103.707 | -30.05821 | -25.87097
20.85667 | 103.7075 | -29.97603 | -25.87372
20.86 | 103.7081 | -29.89342 | -25.8847
20.86333 | 103.7086 | -29.80313 | -25.94824
20.86667 | 103.7091 | -29.7101 | -26.1059
20.87 | 103.7097 | -29.61647 | -26.30841
20.87333 | 103.7102 | -29.52353 | -26.51788
20.87667 | 103.7107 | -29.43053 | -26.72113
20.88 | 103.7112 | -29.33798 | -26.92987
20.88333 | 103.7117 | -29.24358 | -27.0976
20.88667 | 103.7122 | -29.14908 | -27.2254
20.89 | 103.7127 | -29.05739 | -27.33234
20.89333 | 103.7131 | -28.96606 | -27.44257
20.89667 | 103.7135 | -28.87373 | -27.55334
20.9 | 103.714 | -28.78149 | -27.65039
20.90333 | 103.7144 | -28.68948 | -27.73755
20.90667 | 103.7148 | -28.59624 | -27.72784
20.91 | 103.7152 | -28.50226 | -27.68225
20.91333 | 103.7156 | -28.40761 | -27.63922
20.91667 | 103.716 | -28.31433 | -27.6145
20.92 | 103.7164 | -28.22212 | -27.59802
20.92333 | 103.7168 | -28.12929 | -27.57019
20.92667 | 103.7172 | -28.03716 | -27.52075
20.93 | 103.7176 | -27.94608 | -27.48596
20.93333 | 103.718 | -27.85652 | -27.46124
20.93667 | 103.7183 | -27.76645 | -27.43909
20.94 | 103.7187 | -27.67599 | -27.43414
20.94333 | 103.7191 | -27.58441 | -27.42224
20.94667 | 103.7195 | -27.49184 | -27.3631
20.95 | 103.7198 | -27.40103 | -27.27338
20.95333 | 103.7202 | -27.31169 | -27.18457
20.95667 | 103.7206 | -27.22137 | -27.11243
20.96 | 103.7209 | -27.13008 | -27.05878
20.96333 | 103.7213 | -27.039 | -27.0022
20.96667 | 103.7217 | -26.9481 | -26.94617
20.97 | 103.722 | -26.85739 | -26.91998
20.97333 | 103.7224 | -26.7679 | -26.92676
20.97667 | 103.7228 | -26.6787 | -26.96082
20.98 | 103.7232 | -26.58751 | -26.97565
20.98333 | 103.7236 | -26.49545 | -26.95386
20.98667 | 103.724 | -26.40627 | -26.90424
20.99 | 103.7244 | -26.31958 | -26.85553
20.99333 | 103.7249 | -26.23332 | -26.85022
20.99667 | 103.7253 | -26.14543 | -26.83484
21 | 103.7257 | -26.05734 | -26.77643
21.00333 | 103.7262 | -25.96942 | -26.70795
21.00667 | 103.7266 | -25.88167 | -26.65979
21.01 | 103.7271 | -25.79303 | -26.62079
21.01333 | 103.7275 | -25.70287 | -26.57208
21.01667 | 103.728 | -25.61125 | -26.53546
21.02 | 103.7284 | -25.51871 | -26.48511
21.02333 | 103.7288 | -25.42857 | -26.38293
21.02667 | 103.7292 | -25.34007 | -26.2868
21.03 | 103.7296 | -25.2522 | -26.23993
21.03333 | 103.73 | -25.16364 | -26.21338
21.03667 | 103.7305 | -25.07433 | -26.17529
21.04 | 103.7309 | -24.98729 | -26.14325
21.04333 | 103.7313 | -24.90161 | -26.15167
21.04667 | 103.7317 | -24.81566 | -26.16412
21.05 | 103.7321 | -24.72794 | -26.15991
21.05333 | 103.7325 | -24.64105 | -26.12036
21.05667 | 103.7329 | -24.55521 | -26.05115
21.06 | 103.7333 | -24.46906 | -25.97589
21.06333 | 103.7337 | -24.38425 | -25.90283
21.06667 | 103.734 | -24.30138 | -25.85339
21.07 | 103.7344 | -24.21806 | -25.79663
21.07333 | 103.7347 | -24.13405 | -25.73035
21.07667 | 103.7351 | -24.05026 | -25.66699
21.08 | 103.7354 | -23.96587 | -25.62195
21.08333 | 103.7358 | -23.87869 | -25.59155
21.08667 | 103.7361 | -23.78944 | -25.5553
21.09 | 103.7364 | -23.70128 | -25.49817
21.09333 | 103.7367 | -23.61421 | -25.41925
21.09667 | 103.737 | -23.52896 | -25.36487
21.1 | 103.7373 | -23.44337 | -25.33136
21.10333 | 103.7376 | -23.3573 | -25.32477
21.10667 | 103.7379 | -23.27222 | -25.33228
21.11 | 103.7382 | -23.18781 | -25.32349
21.11333 | 103.7385 | -23.10521 | -25.31213
21.11667 | 103.7388 | -23.02216 | -25.32202
21.12 | 103.7391 | -22.93755 | -25.34399
21.12333 | 103.7394 | -22.85338 | -25.34308
21.12667 | 103.7397 | -22.77043 | -25.29657
21.13 | 103.74 | -22.68803 | -25.21747
21.13333 | 103.7402 | -22.60646 | -25.15045
21.13667 | 103.7405 | -22.52533 | -25.11768
21.14 | 103.7408 | -22.44308 | -25.10834
21.14333 | 103.7411 | -22.35867 | -25.06055
21.14667 | 103.7413 | -22.2735 | -24.98035
21.15 | 103.7416 | -22.19052 | -24.90509
21.15333 | 103.7419 | -22.1084 | -24.84357
21.15667 | 103.7422 | -22.02452 | -24.78333
21.16 | 103.7425 | -21.93918 | -24.69727
21.16333 | 103.7427 | -21.85345 | -24.60315
21.16667 | 103.743 | -21.76823 | -24.50812
21.17 | 103.7433 | -21.68457 | -24.40173
21.17333 | 103.7436 | -21.60294 | -24.29736
21.17667 | 103.7438 | -21.5201 | -24.22797
21.18 | 103.7441 | -21.43616 | -24.1712
21.18333 | 103.7443 | -21.3524 | -24.12305
21.18667 | 103.7446 | -21.27225 | -24.08496
21.19 | 103.7448 | -21.19373 | -24.06226
21.19333 | 103.7451 | -21.11514 | -24.05841
21.19667 | 103.7453 | -21.03722 | -24.02509
21.2 | 103.7456 | -20.96025 | -23.94562
21.20333 | 103.7458 | -20.88339 | -23.83246
21.20667 | 103.746 | -20.80702 | -23.68451
21.21 | 103.7463 | -20.73236 | -23.52411
21.21333 | 103.7465 | -20.65918 | -23.37341
21.21667 | 103.7467 | -20.58487 | -23.2489
21.22 | 103.747 | -20.50873 | -23.13812
21.22333 | 103.7472 | -20.43095 | -23.02094
21.22667 | 103.7474 | -20.35007 | -22.89899
21.23 | 103.7477 | -20.26762 | -22.78949
21.23333 | 103.7479 | -20.1855 | -22.6972
21.23667 | 103.7481 | -20.10435 | -22.62653
21.24 | 103.7483 | -20.02542 | -22.57874
21.24333 | 103.7485 | -19.94797 | -22.52765
21.24667 | 103.7488 | -19.87338 | -22.44397
21.25 | 103.749 | -19.80112 | -22.35022
21.25333 | 103.7492 | -19.7308 | -22.26709
21.25667 | 103.7495 | -19.66054 | -22.17627
21.26 | 103.7497 | -19.58737 | -22.08032
21.26333 | 103.7499 | -19.51271 | -22.00616
21.26667 | 103.7501 | -19.43915 | -21.91608
21.27 | 103.7503 | -19.3687 | -21.79523
21.27333 | 103.7504 | -19.29868 | -21.68097
21.27667 | 103.7506 | -19.22687 | -21.55701
21.28 | 103.7508 | -19.15387 | -21.42426
21.28333 | 103.751 | -19.08054 | -21.31036
21.28667 | 103.7512 | -19.00926 | -21.2395
21.29 | 103.7514 | -18.94067 | -21.23529
21.29333 | 103.7516 | -18.87337 | -21.23273
21.29667 | 103.7518 | -18.80717 | -21.19537
21.3 | 103.752 | -18.741 | -21.11316
21.30333 | 103.7522 | -18.67195 | -21.00604
21.30667 | 103.7523 | -18.60043 | -20.89691
21.31 | 103.7525 | -18.52867 | -20.81854
21.31333 | 103.7527 | -18.45622 | -20.77698
21.31667 | 103.7528 | -18.38367 | -20.72003
21.32 | 103.753 | -18.31358 | -20.63269
21.32333 | 103.7531 | -18.24503 | -20.53601
21.32667 | 103.7533 | -18.17581 | -20.45691
21.33 | 103.7534 | -18.104 | -20.43201
21.33333 | 103.7535 | -18.03139 | -20.43622
21.33667 | 103.7536 | -17.96246 | -20.45654
21.34 | 103.7538 | -17.89729 | -20.48199
21.34333 | 103.7539 | -17.83228 | -20.48254
21.34667 | 103.7541 | -17.76688 | -20.44921875
21.35 | 103.7542 | -17.70152 | -20.37469
21.35333 | 103.7544 | -17.63568 | -20.29266
21.35667 | 103.7545 | -17.56927 | -20.2121
21.36 | 103.7546 | -17.50363 | -20.13153
21.36333 | 103.7548 | -17.43851 | -20.07568
21.36667 | 103.7549 | -17.37291 | -20.03503
21.37 | 103.755 | -17.30612 | -19.97406
21.37333 | 103.7551 | -17.23796 | -19.88599
21.37667 | 103.7552 | -17.16972 | -19.80853
21.38 | 103.7553 | -17.10126 | -19.76605
21.38333 | 103.7554 | -17.03383 | -19.7276
21.38667 | 103.7555 | -16.96602 | -19.6604
21.39 | 103.7556 | -16.89909 | -19.59283
21.39333 | 103.7557 | -16.83434 | -19.53223
21.39667 | 103.7558 | -16.76842 | -19.46173
21.4 | 103.7559 | -16.70287 | -19.396
21.40333 | 103.7559 | -16.63857 | -19.3407
21.40667 | 103.756 | -16.57373 | -19.26672
21.41 | 103.7561 | -16.50839 | -19.17462
21.41333 | 103.7562 | -16.44305 | -19.05322
21.41667 | 103.7562 | -16.37776 | -18.93713
21.42 | 103.7563 | -16.31384 | -18.83954
21.42333 | 103.7564 | -16.25148 | -18.74707
21.42667 | 103.7565 | -16.19089 | -18.66302
21.43 | 103.7565 | -16.13147 | -18.59308
21.43333 | 103.7566 | -16.07126 | -18.54163
21.43667 | 103.7566 | -16.01082 | -18.4704
21.44 | 103.7567 | -15.95041 | -18.37573
21.44333 | 103.7567 | -15.88951 | -18.28345
21.44667 | 103.7568 | -15.82967 | -18.20435
21.45 | 103.7568 | -15.77094 | -18.12726
21.45333 | 103.7569 | -15.71307 | -18.06793
21.45667 | 103.7569 | -15.6553 | -18.01483
21.46 | 103.757 | -15.59576 | -17.95477
21.46333 | 103.7571 | -15.53523 | -17.89325
21.46667 | 103.7571 | -15.47516 | -17.82678
21.47 | 103.7572 | -15.41394 | -17.78503
21.47333 | 103.7572 | -15.35185 | -17.75098
21.47667 | 103.7573 | -15.29179 | -17.68542
21.48 | 103.7574 | -15.23306 | -17.5979
21.48333 | 103.7574 | -15.17552 | -17.51807
21.48667 | 103.7575 | -15.11832 | -17.44391
21.49 | 103.7575 | -15.05997 | -17.37909
21.49333 | 103.7576 | -15.00052 | -17.31226
21.49667 | 103.7576 | -14.93948 | -17.26154
21.5 | 103.7577 | -14.87904 | -17.21777
21.50333 | 103.7577 | -14.8201 | -17.14197
21.50667 | 103.7578 | -14.76321 | -17.06177
21.51 | 103.7578 | -14.70738 | -16.98889
21.51333 | 103.7579 | -14.6506 | -16.90631
21.51667 | 103.758 | -14.59433 | -16.8327
21.52 | 103.758 | -14.5407 | -16.77905
21.52333 | 103.7581 | -14.48729 | -16.72522
21.52667 | 103.7581 | -14.43289 | -16.66333
21.53 | 103.7582 | -14.37869 | -16.58807
21.53333 | 103.7582 | -14.32552 | -16.53442
21.53667 | 103.7583 | -14.27274 | -16.4696
21.54 | 103.7583 | -14.21846 | -16.36926
21.54333 | 103.7583 | -14.1638 | -16.26471
21.54667 | 103.7583 | -14.11023 | -16.18835
21.55 | 103.7584 | -14.05635 | -16.15228
21.55333 | 103.7584 | -14.00154 | -16.1087
21.55667 | 103.7584 | -13.94632 | -16.05743
21.56 | 103.7585 | -13.89139 | -16.01898
21.56333 | 103.7585 | -13.83702 | -15.99628
21.56667 | 103.7586 | -13.78416 | -15.94666
21.57 | 103.7586 | -13.73285 | -15.86444
21.57333 | 103.7587 | -13.68015 | -15.78827
21.57667 | 103.7587 | -13.62485 | -15.75092
21.58 | 103.7588 | -13.57106 | -15.71667
21.58333 | 103.7588 | -13.51932 | -15.6427
21.58667 | 103.7589 | -13.46844 | -15.56158
21.59 | 103.7589 | -13.41583 | -15.49512
21.59333 | 103.7589 | -13.36301 | -15.43964
21.59667 | 103.7589 | -13.31036 | -15.35339
21.6 | 103.759 | -13.25809 | -15.25854
21.60333 | 103.759 | -13.20668 | -15.21588
21.60667 | 103.759 | -13.15591 | -15.20563
21.61 | 103.759 | -13.10722 | -15.21075
21.61333 | 103.759 | -13.06018 | -15.1972
21.61667 | 103.759 | -13.01171875 | -15.13037
21.62 | 103.7591 | -12.96129 | -15.04669
21.62333 | 103.7591 | -12.91148 | -14.98755
21.62667 | 103.7592 | -12.86374 | -14.94727
21.63 | 103.7592 | -12.81638 | -14.91302
21.63333 | 103.7592 | -12.76733 | -14.83795
21.63667 | 103.7592 | -12.71803 | -14.70135
21.64 | 103.7592 | -12.6712 | -14.52576
21.64333 | 103.7592 | -12.62216 | -14.37799
21.64667 | 103.7592 | -12.56967 | -14.27893
21.65 | 103.7592 | -12.51686 | -14.22693
21.65333 | 103.7592 | -12.46541 | -14.22144
21.65667 | 103.7592 | -12.41595 | -14.18353
21.66 | 103.7591 | -12.36768 | -14.08044
21.66333 | 103.7591 | -12.31984 | -13.9552
21.66667 | 103.7591 | -12.27226 | -13.8598
21.67 | 103.7591 | -12.22409 | -13.80634
21.67333 | 103.759 | -12.1756 | -13.74097
21.67667 | 103.759 | -12.13158 | -13.63879
21.68 | 103.759 | -12.09248 | -13.56317
21.68333 | 103.7589 | -12.05434 | -13.48224
21.68667 | 103.7589 | -12.01305 | -13.31726
21.69 | 103.7589 | -11.9688 | -13.11877
21.69333 | 103.7588 | -11.92204 | -12.94446
21.69667 | 103.7588 | -11.87589 | -12.79578
21.7 | 103.7588 | -11.83356 | -12.66119
21.70333 | 103.7588 | -11.79317 | -12.54675
21.70667 | 103.7588 | -11.75305 | -12.43066
21.71 | 103.7587 | -11.71121 | -12.3089
21.71333 | 103.7587 | -11.66812 | -12.1723
21.71667 | 103.7587 | -11.62639 | -12.02289
21.72 | 103.7587 | -11.58508 | -11.91211
21.72333 | 103.7586 | -11.54362 | -11.86121
21.72667 | 103.7586 | -11.5047 | -11.83026
21.73 | 103.7586 | -11.46822 | -11.78613
21.73333 | 103.7586 | -11.43127 | -11.71729
21.73667 | 103.7586 | -11.39301 | -11.62628
21.74 | 103.7586 | -11.3555 | -11.55084
21.74333 | 103.7586 | -11.31743 | -11.50488
21.74667 | 103.7586 | -11.27905 | -11.47156
21.75 | 103.7586 | -11.24136 | -11.42725
21.75333 | 103.7586 | -11.2038 | -11.36188
21.75667 | 103.7586 | -11.16756 | -11.28772
21.76 | 103.7586 | -11.13493 | -11.2132
21.76333 | 103.7586 | -11.10243 | -11.1427
21.76667 | 103.7586 | -11.06712 | -11.10883
21.77 | 103.7586 | -11.02887 | -11.11542
21.77333 | 103.7586 | -10.98914 | -11.13556
21.77667 | 103.7586 | -10.94937 | -11.12714
21.78 | 103.7586 | -10.91049 | -11.08484
21.78333 | 103.7586 | -10.87318 | -11.05829
21.78667 | 103.7586 | -10.8358 | -11.03064
21.79 | 103.7586 | -10.79874 | -10.98578
21.79333 | 103.7586 | -10.76147 | -10.94696
21.79667 | 103.7586 | -10.7244 | -10.9184
21.8 | 103.7586 | -10.68883 | -10.91949
21.80333 | 103.7586 | -10.65378 | -10.93011
21.80667 | 103.7586 | -10.61702 | -10.92078
21.81 | 103.7586 | -10.57896 | -10.8761
21.81333 | 103.7585 | -10.54111 | -10.80798
21.81667 | 103.7585 | -10.50311 | -10.71954
21.82 | 103.7585 | -10.4675 | -10.62653
21.82333 | 103.7585 | -10.43306 | -10.56299
21.82667 | 103.7585 | -10.39688 | -10.51428
21.83 | 103.7585 | -10.36162 | -10.453125
21.83333 | 103.7584 | -10.32762 | -10.39655
21.83667 | 103.7584 | -10.29292 | -10.3385
21.84 | 103.7584 | -10.25797 | -10.28558
21.84333 | 103.7584 | -10.22443 | -10.21069
21.84667 | 103.7583 | -10.19167 | -10.112
21.85 | 103.7583 | -10.15857 | -10.00452
21.85333 | 103.7583 | -10.12518 | -9.895386
21.85667 | 103.7583 | -10.09195 | -9.784241
21.86 | 103.7583 | -10.06007 | -9.694519
21.86333 | 103.7582 | -10.028 | -9.644714
21.86667 | 103.7582 | -9.994797 | -9.567627
21.87 | 103.7582 | -9.962189 | -9.460327
21.87333 | 103.7582 | -9.929962 | -9.3479
21.87667 | 103.7581 | -9.897583 | -9.233826
21.88 | 103.7581 | -9.86499 | -9.121033
21.88333 | 103.7581 | -9.834488 | -9.02179
21.88667 | 103.758 | -9.80687 | -8.945068
21.89 | 103.758 | -9.778732 | -8.874939
21.89333 | 103.7579 | -9.749863 | -8.815979
21.89667 | 103.7579 | -9.721039 | -8.751343
21.9 | 103.7579 | -9.692047 | -8.692749
21.90333 | 103.7578 | -9.661774 | -8.627747
21.90667 | 103.7578 | -9.63205 | -8.53363
21.91 | 103.7577 | -9.603943 | -8.434753
21.91333 | 103.7577 | -9.577881 | -8.37561
21.91667 | 103.7577 | -9.553406 | -8.332581
21.92 | 103.7576 | -9.528168 | -8.273254
21.92333 | 103.7576 | -9.502289 | -8.195068
21.92667 | 103.7575 | -9.475952 | -8.144348
21.93 | 103.7575 | -9.449234 | -8.11322
21.93333 | 103.7575 | -9.421509 | -8.086487
21.93667 | 103.7574 | -9.393143 | -8.048767
21.94 | 103.7574 | -9.365219 | -7.97644
21.94333 | 103.7574 | -9.338165 | -7.872803
21.94667 | 103.7573 | -9.312607 | -7.796631
21.95 | 103.7572 | -9.288101 | -7.775390625
21.95333 | 103.7571 | -9.262115 | -7.793518
21.95667 | 103.7571 | -9.233826 | -7.830872
21.96 | 103.7571 | -9.205307 | -7.85907
21.96333 | 103.757 | -9.178925 | -7.860901
21.96667 | 103.757 | -9.153992 | -7.831604
21.97 | 103.757 | -9.129608 | -7.787109375
21.97333 | 103.7569 | -9.103699 | -7.745728
21.97667 | 103.7569 | -9.077347 | -7.681824
21.98 | 103.7568 | -9.052856 | -7.597595
21.98333 | 103.7568 | -9.031601 | -7.523254
21.98667 | 103.7567 | -9.00946 | -7.482971
21.99 | 103.7567 | -8.983734 | -7.477478
21.99333 | 103.7566 | -8.955521 | -7.470337
21.99667 | 103.7565 | -8.926971 | -7.428772
22 | 103.7565 | -8.899399 | -7.380432
22.00333 | 103.7564 | -8.872849 | -7.345276
22.00667 | 103.7563 | -8.848129 | -7.333557
22.01 | 103.7562 | -8.82515 | -7.315247
22.01333 | 103.7562 | -8.802002 | -7.259765625
22.01667 | 103.7561 | -8.778336 | -7.158508
22.02 | 103.756 | -8.756439 | -7.048645
22.02333 | 103.756 | -8.735443 | -6.990601
22.02667 | 103.7559 | -8.713303 | -6.984924
22.03 | 103.7558 | -8.689545 | -6.96991
22.03333 | 103.7557 | -8.664948 | -6.922852
22.03667 | 103.7557 | -8.641052 | -6.844666
22.04 | 103.7556 | -8.616837 | -6.752014
22.04333 | 103.7555 | -8.591965 | -6.65625
22.04667 | 103.7554 | -8.567474 | -6.546021
22.05 | 103.7553 | -8.54335 | -6.45282
22.05333 | 103.7552 | -8.521805 | -6.377747
22.05667 | 103.7551 | -8.502563 | -6.3046875
22.06 | 103.755 | -8.485596 | -6.236206
22.06333 | 103.7549 | -8.468643 | -6.182739
22.06667 | 103.7548 | -8.449509 | -6.143738
22.07 | 103.7548 | -8.427658 | -6.094299
22.07333 | 103.7547 | -8.404556 | -6.019043
22.07667 | 103.7546 | -8.381561 | -5.938477
22.08 | 103.7545 | -8.360474 | -5.859009
22.08333 | 103.7544 | -8.340576 | -5.756836
22.08667 | 103.7543 | -8.322739 | -5.653198
22.09 | 103.7542 | -8.306793 | -5.561279
22.09333 | 103.7541 | -8.290634 | -5.495911
22.09667 | 103.7541 | -8.27356 | -5.460388
22.1 | 103.754 | -8.25592 | -5.436218
22.10333 | 103.7539 | -8.239166 | -5.412598
22.10667 | 103.7538 | -8.221893 | -5.364075
22.11 | 103.7537 | -8.203125 | -5.29303
22.11333 | 103.7536 | -8.184586 | -5.200745
22.11667 | 103.7535 | -8.166809 | -5.095825
22.12 | 103.7534 | -8.149353 | -4.997498
22.12333 | 103.7533 | -8.132599 | -4.91272
22.12667 | 103.7532 | -8.11673 | -4.85376
22.13 | 103.7531 | -8.100266 | -4.845337
22.13333 | 103.7531 | -8.083099 | -4.855225
22.13667 | 103.753 | -8.065399 | -4.850098
22.14 | 103.7529 | -8.048721 | -4.838745
22.14333 | 103.7528 | -8.033356 | -4.851746
22.14667 | 103.7527 | -8.019379 | -4.893494
22.15 | 103.7526 | -8.005188 | -4.903015
22.15333 | 103.7525 | -7.99028 | -4.879761
22.15667 | 103.7525 | -7.975449 | -4.861084
22.16 | 103.7524 | -7.961197 | -4.855042
22.16333 | 103.7523 | -7.947647 | -4.863464
22.16667 | 103.7522 | -7.934113 | -4.896423
22.17 | 103.7522 | -7.919083 | -4.929199
22.17333 | 103.7521 | -7.902542 | -4.922058
22.17667 | 103.752 | -7.886063 | -4.860168
22.18 | 103.7519 | -7.869934 | -4.801575
22.18333 | 103.7518 | -7.85257 | -4.777588
22.18667 | 103.7518 | -7.83316 | -4.762756
22.19 | 103.7517 | -7.813141 | -4.725403
22.19333 | 103.7516 | -7.795425 | -4.664978
22.19667 | 103.7515 | -7.778854 | -4.62854
22.2 | 103.7515 | -7.762054 | -4.615723
22.20333 | 103.7514 | -7.744659 | -4.594666
22.20667 | 103.7513 | -7.726135 | -4.59906
22.21 | 103.7513 | -7.707108 | -4.621948
22.21333 | 103.7512 | -7.689209 | -4.654541
22.21667 | 103.7512 | -7.67511 | -4.67395
22.22 | 103.7511 | -7.663208 | -4.665344
22.22333 | 103.7511 | -7.649826 | -4.633667
22.22667 | 103.751 | -7.635788 | -4.595398
22.23 | 103.7509 | -7.623672 | -4.549072
22.23333 | 103.7509 | -7.613907 | -4.506592
22.23667 | 103.7509 | -7.60347 | -4.473083
22.24 | 103.7508 | -7.59024 | -4.412659
22.24333 | 103.7508 | -7.577469 | -4.326965
22.24667 | 103.7508 | -7.564926 | -4.234863
22.25 | 103.7507 | -7.549988 | -4.147156
22.25333 | 103.7507 | -7.532593 | -4.073547
22.25667 | 103.7506 | -7.51358 | -4.034912
22.26 | 103.7506 | -7.496628 | -4.060913
22.26333 | 103.7506 | -7.482315 | -4.082153
22.26667 | 103.7505 | -7.468002 | -4.069702
22.27 | 103.7505 | -7.452011 | -4.041504
22.27333 | 103.7504 | -7.436035 | -4.026306
22.27667 | 103.7504 | -7.421188 | -4.017151
22.28 | 103.7503 | -7.408218 | -3.981628
22.28333 | 103.7502 | -7.397812 | -3.926331
22.28667 | 103.7501 | -7.387833 | -3.887695
22.29 | 103.7501 | -7.37706 | -3.832947
22.29333 | 103.75 | -7.3647 | -3.741028
22.29667 | 103.7499 | -7.352036 | -3.639221
22.3 | 103.7498 | -7.338211 | -3.574402
22.30333 | 103.7497 | -7.323532 | -3.543823
22.30667 | 103.7496 | -7.309891 | -3.504089
22.31 | 103.7496 | -7.297836 | -3.46051
22.31333 | 103.7495 | -7.287659 | -3.409058
22.31667 | 103.7494 | -7.278717 | -3.354675
22.32 | 103.7493 | -7.269745 | -3.322998
22.32333 | 103.7492 | -7.260849 | -3.333801
22.32667 | 103.7491 | -7.251999 | -3.358704
22.33 | 103.749 | -7.242813 | -3.379395
22.33333 | 103.7489 | -7.234131 | -3.358887
22.33667 | 103.7488 | -7.22522 | -3.295532
22.34 | 103.7487 | -7.213562 | -3.228333
22.34333 | 103.7486 | -7.200134 | -3.171387
22.34667 | 103.7485 | -7.188522 | -3.115173
22.35 | 103.7484 | -7.177795 | -3.081665
22.35333 | 103.7483 | -7.16568 | -3.071594
22.35667 | 103.7482 | -7.154266 | -3.044495
22.36 | 103.7481 | -7.143387 | -3.016663
22.36333 | 103.748 | -7.131195 | -3.009155
22.36667 | 103.748 | -7.118988 | -3.003845
22.37 | 103.7479 | -7.106903 | -2.982605
22.37333 | 103.7478 | -7.095703125 | -2.938843
22.37667 | 103.7477 | -7.087189 | -2.880066
22.38 | 103.7477 | -7.080322 | -2.799683
22.38333 | 103.7476 | -7.071609 | -2.683228
22.38667 | 103.7475 | -7.061646 | -2.591309
22.39 | 103.7475 | -7.052078 | -2.530884
22.39333 | 103.7475 | -7.041428 | -2.433472
22.39667 | 103.7474 | -7.032623 | -2.315002
22.4 | 103.7474 | -7.026321 | -2.223633
22.40333 | 103.7474 | -7.01886 | -2.150208
22.40667 | 103.7473 | -7.010178 | -2.097107
22.41 | 103.7472 | -7.00235 | -2.063782
22.41333 | 103.7472 | -6.995865 | -2.01178
22.41667 | 103.7471 | -6.991562 | -1.973511
22.42 | 103.7471 | -6.988174 | -1.965088
22.42333 | 103.747 | -6.984924 | -1.970215
22.42667 | 103.747 | -6.980942 | -1.959595
22.43 | 103.7469 | -6.975006 | -1.930847
22.43333 | 103.7469 | -6.970428 | -1.868958
22.43667 | 103.7468 | -6.967941 | -1.81842
22.44 | 103.7468 | -6.9655 | -1.8078
22.44333 | 103.7467 | -6.961197 | -1.809998
22.44667 | 103.7467 | -6.95459 | -1.776489
22.45 | 103.7466 | -6.945526 | -1.709839
22.45333 | 103.7465 | -6.936981 | -1.661133
22.45667 | 103.7465 | -6.929962 | -1.646301
22.46 | 103.7465 | -6.923386 | -1.637329
22.46333 | 103.7464 | -6.91629 | -1.621033
22.46667 | 103.7463 | -6.907684 | -1.630188
22.47 | 103.7463 | -6.899246 | -1.608032
22.47333 | 103.7462 | -6.893494 | -1.576538
22.47667 | 103.7462 | -6.888229 | -1.602173
22.48 | 103.7461 | -6.881851 | -1.656555
22.48333 | 103.7461 | -6.875488 | -1.699036
22.48667 | 103.746 | -6.868866 | -1.7109375
22.49 | 103.746 | -6.864868 | -1.688232
22.49333 | 103.7459 | -6.862228 | -1.652161
22.49667 | 103.7458 | -6.858353 | -1.647583
22.5 | 103.7458 | -6.854553 | -1.627991
22.50333 | 103.7457 | -6.852585 | -1.595581
22.50667 | 103.7456 | -6.849548 | -1.582214
22.51 | 103.7455 | -6.845459 | -1.560791
22.51333 | 103.7455 | -6.842773 | -1.535339
22.51667 | 103.7454 | -6.838531 | -1.535522
22.52 | 103.7453 | -6.832245 | -1.526001
22.52333 | 103.7452 | -6.825363 | -1.481873
22.52667 | 103.7452 | -6.818832 | -1.417786
22.53 | 103.7451 | -6.812546 | -1.387939
22.53333 | 103.745 | -6.80658 | -1.393799
22.53667 | 103.745 | -6.799683 | -1.389221
22.54 | 103.7449 | -6.793121 | -1.394897
22.54333 | 103.7448 | -6.7892 | -1.418335
22.54667 | 103.7448 | -6.784012 | -1.444153
22.55 | 103.7447 | -6.776505 | -1.426025
22.55333 | 103.7446 | -6.770462 | -1.405518
22.55667 | 103.7446 | -6.765732 | -1.394165
22.56 | 103.7445 | -6.76033 | -1.375671
22.56333 | 103.7444 | -6.756195 | -1.347473
22.56667 | 103.7443 | -6.754654 | -1.299133
22.57 | 103.7442 | -6.752579 | -1.251892
22.57333 | 103.7442 | -6.748978 | -1.199707
22.57667 | 103.7441 | -6.746216 | -1.121704
22.58 | 103.7441 | -6.742569 | -1.012024
22.58333 | 103.744 | -6.737503 | -0.9228515625
22.58667 | 103.7439 | -6.733063 | -0.8675537
22.59 | 103.7438 | -6.729523 | -0.8018188
22.59333 | 103.7438 | -6.727737 | -0.7338867
22.59667 | 103.7437 | -6.725998 | -0.7011108
22.6 | 103.7437 | -6.723114 | -0.6851807
22.60333 | 103.7436 | -6.718536 | -0.6375732
22.60667 | 103.7436 | -6.714996 | -0.5916138
22.61 | 103.7435 | -6.71257 | -0.5496826
22.61333 | 103.7435 | -6.710266 | -0.491272
22.61667 | 103.7434 | -6.709427 | -0.4324951
22.62 | 103.7433 | -6.710663 | -0.3704224
22.62333 | 103.7433 | -6.712967 | -0.2907715
22.62667 | 103.7432 | -6.714722 | -0.2047119
22.63 | 103.7431 | -6.714249 | -0.1221313
22.63333 | 103.7431 | -6.712723 | -0.07489014
22.63667 | 103.743 | -6.711105 | -0.0849609375
22.64 | 103.7429 | -6.707794 | -0.1098633
22.64333 | 103.7428 | -6.704926 | -0.1021729
22.64667 | 103.7427 | -6.705215 | -0.0769043
22.65 | 103.7427 | -6.706924 | -0.04870605
22.65333 | 103.7426 | -6.709137 | -0.01098633
22.65667 | 103.7425 | -6.710495 | 0.0201416
22.66 | 103.7424 | -6.712662 | 0.02069092
22.66333 | 103.7423 | -6.714798 | -0.01190186
22.66667 | 103.7423 | -6.716904 | -0.0736084
22.67 | 103.7422 | -6.719528 | -0.1287231
22.67333 | 103.7421 | -6.721954 | -0.137146
22.67667 | 103.7421 | -6.721527 | -0.134765625
22.68 | 103.742 | -6.717712 | -0.126709
22.68333 | 103.7419 | -6.713913 | -0.1069336
22.68667 | 103.7418 | -6.71106 | -0.1329346
22.69 | 103.7418 | -6.709686 | -0.1929932
22.69333 | 103.7417 | -6.710022 | -0.2667847
22.69667 | 103.7416 | -6.710861 | -0.34552
22.7 | 103.7415 | -6.711533 | -0.4229736
22.70333 | 103.7414 | -6.711334 | -0.489624
22.70667 | 103.7413 | -6.709641 | -0.5385132
22.71 | 103.7413 | -6.705887 | -0.583374
22.71333 | 103.7412 | -6.702744 | -0.6287842
22.71667 | 103.7411 | -6.701508 | -0.6747437
22.72 | 103.7411 | -6.699936 | -0.7078857
22.72333 | 103.741 | -6.698242 | -0.73828125
22.72667 | 103.741 | -6.695526 | -0.7509155
22.73 | 103.741 | -6.691757 | -0.7527466
22.73333 | 103.7409 | -6.687927 | -0.7659302
22.73667 | 103.7409 | -6.68359375 | -0.7681274
22.74 | 103.7409 | -6.678467 | -0.7624512
22.74333 | 103.7408 | -6.674423 | -0.7705078125
22.74667 | 103.7408 | -6.671844 | -0.7805786
22.75 | 103.7408 | -6.670166 | -0.7880859375
22.75333 | 103.7407 | -6.669052 | -0.765564
22.75667 | 103.7407 | -6.667557 | -0.7333374
22.76 | 103.7407 | -6.663803 | -0.717041
22.76333 | 103.7406 | -6.65744 | -0.6963501
22.76667 | 103.7406 | -6.651535 | -0.6300659
22.77 | 103.7405 | -6.648529 | -0.5348511
22.77333 | 103.7405 | -6.646423 | -0.4590454
22.77667 | 103.7404 | -6.645889 | -0.3901978
22.78 | 103.7403 | -6.647202 | -0.3156738
22.78333 | 103.7403 | -6.647751 | -0.2351074
22.78667 | 103.7402 | -6.646713 | -0.1849365
22.79 | 103.7401 | -6.644119 | -0.1538086
22.79333 | 103.7401 | -6.640808 | -0.1166382
22.79667 | 103.7401 | -6.640442 | -0.07342529
22.8 | 103.74 | -6.641205 | -0.01940918
22.80333 | 103.74 | -6.640778 | 0.05053711
22.80667 | 103.74 | -6.64238 | 0.1160889
22.81 | 103.7399 | -6.647064 | 0.1528931
22.81333 | 103.7399 | -6.650528 | 0.1854858
22.81667 | 103.7399 | -6.652542 | 0.2283325
22.82 | 103.7398 | -6.654037 | 0.2570801
22.82333 | 103.7398 | -6.65564 | 0.2697144
22.82667 | 103.7398 | -6.657318 | 0.310546875
22.83 | 103.7397 | -6.65773 | 0.3755493
22.83333 | 103.7397 | -6.658813 | 0.4553833
22.83667 | 103.7396 | -6.661072 | 0.507019
22.84 | 103.7396 | -6.663513 | 0.5066528
22.84333 | 103.7395 | -6.664978 | 0.4954834
22.84667 | 103.7395 | -6.664627 | 0.4888916
22.85 | 103.7394 | -6.66301 | 0.4493408
22.85333 | 103.7394 | -6.662491 | 0.399353
22.85667 | 103.7394 | -6.663666 | 0.3581543
22.86 | 103.7394 | -6.666412 | 0.3145752
22.86333 | 103.7394 | -6.669067 | 0.2869263
22.86667 | 103.7394 | -6.671539 | 0.2713623
22.87 | 103.7394 | -6.67514 | 0.2609253
22.87333 | 103.7394 | -6.678711 | 0.2493896
22.87667 | 103.7394 | -6.681473 | 0.2316284
22.88 | 103.7394 | -6.683075 | 0.205078125
22.88333 | 103.7394 | -6.6828 | 0.1777954
22.88667 | 103.7393 | -6.681992 | 0.1748657
22.89 | 103.7393 | -6.681824 | 0.1862183
22.89333 | 103.7393 | -6.682266 | 0.2070923
22.89667 | 103.7392 | -6.682144 | 0.2316284
22.9 | 103.7392 | -6.680496 | 0.2556152
22.90333 | 103.7392 | -6.678925 | 0.2678833
22.90667 | 103.7391 | -6.678833 | 0.2678833
22.91 | 103.7391 | -6.679428 | 0.2420654
22.91333 | 103.739 | -6.679108 | 0.2067261
22.91667 | 103.739 | -6.678879 | 0.2056274
22.92 | 103.7389 | -6.679443 | 0.2303467
22.92333 | 103.7389 | -6.679276 | 0.2484741
22.92667 | 103.7389 | -6.679474 | 0.2382202
22.93 | 103.7389 | -6.67955 | 0.2109375
22.93333 | 103.7389 | -6.679337 | 0.2019653
22.93667 | 103.7388 | -6.68071 | 0.1983032
22.94 | 103.7388 | -6.684036 | 0.2142334
22.94333 | 103.7388 | -6.688339 | 0.2475586
22.94667 | 103.7389 | -6.691559 | 0.2693481
22.95 | 103.7389 | -6.693115 | 0.2845459
22.95333 | 103.7389 | -6.693619 | 0.3442383
22.95667 | 103.7389 | -6.69548 | 0.4319458
22.96 | 103.7389 | -6.699539 | 0.5075684
22.96333 | 103.7389 | -6.703247 | 0.5928955
22.96667 | 103.7389 | -6.70343 | 0.6584473
22.97 | 103.7389 | -6.700623 | 0.6677856
22.97333 | 103.7389 | -6.698883 | 0.6793213
22.97667 | 103.7389 | -6.698898 | 0.678772
22.98 | 103.7389 | -6.69902 | 0.6461792
22.98333 | 103.7389 | -6.699722 | 0.604248
22.98667 | 103.7389 | -6.700653 | 0.5863037
22.99 | 103.7389 | -6.701752 | 0.6046143
22.99333 | 103.7389 | -6.705032 | 0.6531372
22.99667 | 103.7389 | -6.711487 | 0.6958008
23 | 103.7389 | -6.718094 | 0.6983643
23.00333 | 103.739 | -6.725098 | 0.6943359375
23.00667 | 103.739 | -6.732071 | 0.7245483
23.01 | 103.7389 | -6.735001 | 0.7800293
23.01333 | 103.7389 | -6.73555 | 0.8060303
23.01667 | 103.7389 | -6.736282 | 0.7677612
23.02 | 103.7389 | -6.736191 | 0.7009277
23.02333 | 103.7389 | -6.736053 | 0.6384888
23.02667 | 103.7389 | -6.737595 | 0.5958252
23.03 | 103.7389 | -6.740799 | 0.5916138
23.03333 | 103.7388 | -6.745331 | 0.6108398
23.03667 | 103.7388 | -6.750198 | 0.5941772
23.04 | 103.7387 | -6.753922 | 0.52771
23.04333 | 103.7387 | -6.75737 | 0.4606934
23.04667 | 103.7387 | -6.761932 | 0.388916
23.05 | 103.7387 | -6.766113 | 0.3493652
23.05333 | 103.7386 | -6.767303 | 0.3673096
23.05667 | 103.7386 | -6.765045 | 0.3788452
23.06 | 103.7386 | -6.760132 | 0.3641968
23.06333 | 103.7385 | -6.75473 | 0.3479004
23.06667 | 103.7385 | -6.750824 | 0.3264771
23.07 | 103.7384 | -6.749695 | 0.293335
23.07333 | 103.7384 | -6.751862 | 0.24646
23.07667 | 103.7384 | -6.75592 | 0.1928101
23.08 | 103.7384 | -6.758423 | 0.1516113
23.08333 | 103.7383 | -6.759262 | 0.1203003
23.08667 | 103.7383 | -6.760498 | 0.08312988
23.09 | 103.7383 | -6.762161 | 0.04083252
23.09333 | 103.7383 | -6.764526 | 0.0335083
23.09667 | 103.7382 | -6.766983 | 0.07305908
23.1 | 103.7382 | -6.767365 | 0.1256104
23.10333 | 103.7381 | -6.765808 | 0.1832886
23.10667 | 103.7381 | -6.764297 | 0.241333
23.11 | 103.738 | -6.763504 | 0.300293
23.11333 | 103.738 | -6.763474 | 0.3444214
23.11667 | 103.738 | -6.76355 | 0.3462524
23.12 | 103.7379 | -6.764404 | 0.3305054
23.12333 | 103.7379 | -6.765182 | 0.3317871
23.12667 | 103.7378 | -6.766022 | 0.343689
23.13 | 103.7378 | -6.766922 | 0.385437
23.13333 | 103.7378 | -6.768692 | 0.4356079
23.13667 | 103.7378 | -6.771393 | 0.4725952
23.14 | 103.7377 | -6.773331 | 0.52771
23.14333 | 103.7377 | -6.772934 | 0.6436157
23.14667 | 103.7377 | -6.772461 | 0.76171875
23.15 | 103.7377 | -6.773376 | 0.8547363
23.15333 | 103.7377 | -6.776917 | 0.9252319
23.15667 | 103.7377 | -6.781097 | 0.9874878
23.16 | 103.7377 | -6.783981 | 1.025390625
23.16333 | 103.7377 | -6.785919 | 1.047729
23.16667 | 103.7377 | -6.78717 | 1.090942
23.17 | 103.7376 | -6.790634 | 1.140015
23.17333 | 103.7376 | -6.796417 | 1.180115
23.17667 | 103.7376 | -6.802536 | 1.180298
23.18 | 103.7376 | -6.80806 | 1.145325
23.18333 | 103.7376 | -6.815765 | 1.13562
23.18667 | 103.7376 | -6.824646 | 1.148804
23.19 | 103.7376 | -6.831894 | 1.160706
23.19333 | 103.7376 | -6.83783 | 1.148071
23.19667 | 103.7376 | -6.843262 | 1.12738
23.2 | 103.7376 | -6.847778 | 1.130859375
23.20333 | 103.7377 | -6.850693 | 1.126831
23.20667 | 103.7377 | -6.854095 | 1.124268
23.21 | 103.7377 | -6.858994 | 1.104309
23.21333 | 103.7377 | -6.863831 | 1.057617
23.21667 | 103.7378 | -6.867584 | 1.011108
23.22 | 103.7378 | -6.868347 | 0.9700928
23.22333 | 103.7378 | -6.867966 | 0.930542
23.22667 | 103.7378 | -6.868027 | 0.8637085
23.23 | 103.7378 | -6.868805 | 0.7884521
23.23333 | 103.7379 | -6.869919 | 0.6921387
23.23667 | 103.7379 | -6.871475 | 0.6137695
23.24 | 103.7379 | -6.875076 | 0.5586548
23.24333 | 103.7379 | -6.878174 | 0.5132446
23.24667 | 103.7379 | -6.879654 | 0.461792
23.25 | 103.738 | -6.880417 | 0.383606
23.25333 | 103.738 | -6.880798 | 0.3061523
23.25667 | 103.738 | -6.882599 | 0.2492065
23.26 | 103.738 | -6.884964 | 0.230896
23.26333 | 103.7381 | -6.887451 | 0.2539673
23.26667 | 103.7381 | -6.890717 | 0.2856445
23.27 | 103.7382 | -6.893616 | 0.3208008
23.27333 | 103.7382 | -6.893707 | 0.3352661
23.27667 | 103.7382 | -6.891891 | 0.3468018
23.28 | 103.7383 | -6.891968 | 0.3365479
23.28333 | 103.7383 | -6.892395 | 0.2838135
23.28667 | 103.7383 | -6.89151 | 0.2471924
23.29 | 103.7384 | -6.889542 | 0.2400513
23.29333 | 103.7384 | -6.887543 | 0.2365723
23.29667 | 103.7384 | -6.886749 | 0.2288818
23.3 | 103.7384 | -6.887009 | 0.2473755
23.30333 | 103.7385 | -6.888382 | 0.3052368
23.30667 | 103.7385 | -6.890305 | 0.322265625
23.31 | 103.7385 | -6.893478 | 0.2977295
23.31333 | 103.7386 | -6.896271 | 0.3094482
23.31667 | 103.7386 | -6.898331 | 0.3788452
23.32 | 103.7386 | -6.900467 | 0.416015625
23.32333 | 103.7386 | -6.901123 | 0.4134521
23.32667 | 103.7386 | -6.899902 | 0.4107056
23.33 | 103.7387 | -6.89978 | 0.4370728
23.33333 | 103.7387 | -6.900345 | 0.480835
23.33667 | 103.7387 | -6.900162 | 0.50390625
23.34 | 103.7387 | -6.901932 | 0.5101318
23.34333 | 103.7387 | -6.907898 | 0.5159912
23.34667 | 103.7387 | -6.914368 | 0.5150757
23.35 | 103.7387 | -6.916565 | 0.5048218
23.35333 | 103.7387 | -6.918198 | 0.5004272
23.35667 | 103.7387 | -6.922165 | 0.5015259
23.36 | 103.7387 | -6.925674 | 0.4815674
23.36333 | 103.7388 | -6.926666 | 0.4749756
23.36667 | 103.7388 | -6.92659 | 0.5013428
23.37 | 103.7388 | -6.926437 | 0.5297241
23.37333 | 103.7388 | -6.927887 | 0.529541
23.37667 | 103.7389 | -6.928833 | 0.5132446
23.38 | 103.7389 | -6.929062 | 0.472229
23.38333 | 103.7389 | -6.929749 | 0.3793945
23.38667 | 103.7389 | -6.931458 | 0.2557983
23.39 | 103.7389 | -6.932861 | 0.1724854
23.39333 | 103.7389 | -6.93515 | 0.1021729
23.39667 | 103.7389 | -6.938202 | 0.00402832
23.4 | 103.7389 | -6.939407 | -0.09191895
23.40333 | 103.739 | -6.939972 | -0.1246948
23.40667 | 103.739 | -6.941528 | -0.09448242
23.41 | 103.739 | -6.943115 | -0.03295898
23.41333 | 103.7391 | -6.944168 | -0.01062012
23.41667 | 103.7391 | -6.943954 | -0.04119873
23.42 | 103.7391 | -6.941589 | -0.0803833
23.42333 | 103.7391 | -6.93808 | -0.08825684
23.42667 | 103.7392 | -6.934219 | -0.0569458
23.43 | 103.7392 | -6.931732 | -0.03405762
23.43333 | 103.7392 | -6.928207 | -0.05236816
23.43667 | 103.7392 | -6.922882 | -0.08734131
23.44 | 103.7392 | -6.918121 | -0.09320068
23.44333 | 103.7392 | -6.915848 | -0.08111572
23.44667 | 103.7392 | -6.917038 | -0.07928467
23.45 | 103.7392 | -6.921234 | -0.1018066
23.45333 | 103.7391 | -6.925385 | -0.1450195
23.45667 | 103.7391 | -6.925995 | -0.1571045
23.46 | 103.7391 | -6.923676 | -0.1340332
23.46333 | 103.7392 | -6.921509 | -0.1018066
23.46667 | 103.7391 | -6.923523 | -0.05126953125
23.47 | 103.7391 | -6.927994 | -0.003845215
23.47333 | 103.7391 | -6.929718 | 0.03204346
23.47667 | 103.7391 | -6.929199 | 0.1089478
23.48 | 103.7391 | -6.930328 | 0.1988525
23.48333 | 103.7391 | -6.932159 | 0.2561646
23.48667 | 103.7391 | -6.933456 | 0.2728271
23.49 | 103.7391 | -6.934341 | 0.2468262
23.49333 | 103.739 | -6.932785 | 0.1984863
23.49667 | 103.739 | -6.931091 | 0.1827393
23.5 | 103.7389 | -6.931640625 | 0.2081909
23.50333 | 103.7389 | -6.931686 | 0.2481079
23.50667 | 103.7389 | -6.931473 | 0.2684326
23.51 | 103.739 | -6.932205 | 0.2490234375
23.51333 | 103.739 | -6.932724 | 0.225769
23.51667 | 103.739 | -6.93359375 | 0.2367554
23.52 | 103.739 | -6.935928 | 0.2471924
23.52333 | 103.739 | -6.937469 | 0.2254028
23.52667 | 103.739 | -6.938339 | 0.1869507
23.53 | 103.739 | -6.939117 | 0.1516113
23.53333 | 103.739 | -6.939728 | 0.1505127
23.53667 | 103.7391 | -6.940735 | 0.1779785
23.54 | 103.7391 | -6.942017 | 0.1935425
23.54333 | 103.7391 | -6.942703 | 0.1973877
23.54667 | 103.7391 | -6.94342 | 0.199585
23.55 | 103.7391 | -6.945435 | 0.1951904
23.55333 | 103.7392 | -6.947495 | 0.1832886
23.55667 | 103.7392 | -6.9487 | 0.1787109375
23.56 | 103.7392 | -6.949661 | 0.1721191
23.56333 | 103.7393 | -6.950287 | 0.1647949
23.56667 | 103.7393 | -6.949432 | 0.1574707
23.57 | 103.7393 | -6.947372 | 0.145752
23.57333 | 103.7393 | -6.946457 | 0.1254272
23.57667 | 103.7394 | -6.946411 | 0.08660889
23.58 | 103.7394 | -6.946777 | 0.0300293
23.58333 | 103.7394 | -6.947952 | -0.02874756
23.58667 | 103.7394 | -6.948227 | -0.07177734375
23.59 | 103.7394 | -6.948044 | -0.0970459
23.59333 | 103.7394 | -6.947952 | -0.1287231
23.59667 | 103.7394 | -6.947739 | -0.1517944
23.6 | 103.7394 | -6.948288 | -0.1600342
23.60333 | 103.7394 | -6.949936 | -0.1774292
23.60667 | 103.7395 | -6.950958 | -0.1972046
23.61 | 103.7395 | -6.951019 | -0.1920776
23.61333 | 103.7396 | -6.950562 | -0.1807251
23.61667 | 103.7396 | -6.948807 | -0.1820068
23.62 | 103.7396 | -6.945709 | -0.1988525
23.62333 | 103.7396 | -6.942001 | -0.2211914
23.62667 | 103.7396 | -6.938248 | -0.2400513
23.63 | 103.7397 | -6.936356 | -0.2440796
23.63333 | 103.7397 | -6.936081 | -0.2384033
23.63667 | 103.7397 | -6.935577 | -0.2266846
23.64 | 103.7397 | -6.935669 | -0.2210083
23.64333 | 103.7398 | -6.93576 | -0.2400513
23.64667 | 103.7398 | -6.934525 | -0.258728
23.65 | 103.7398 | -6.932953 | -0.2581787
23.65333 | 103.7398 | -6.931946 | -0.2525024
23.65667 | 103.7398 | -6.931488 | -0.2288818
23.66 | 103.7398 | -6.930695 | -0.1973877
23.66333 | 103.7398 | -6.929276 | -0.1664429
23.66667 | 103.7399 | -6.928635 | -0.12854
23.67 | 103.7399 | -6.927902 | -0.07470703125
23.67333 | 103.74 | -6.927872 | -0.03424072
23.67667 | 103.74 | -6.928528 | -0.01446533
23.68 | 103.7401 | -6.92926 | -0.005126953125
23.68333 | 103.7401 | -6.929321 | -0.01043701
23.68667 | 103.7401 | -6.928909 | 0.003662109375
23.69 | 103.7402 | -6.929321 | 0.03442383
23.69333 | 103.7402 | -6.929626 | 0.06225586
23.69667 | 103.7402 | -6.930298 | 0.09887695
23.7 | 103.7402 | -6.931061 | 0.1466675
23.70333 | 103.7403 | -6.930527 | 0.1882324
23.70667 | 103.7403 | -6.92955 | 0.2076416
23.71 | 103.7403 | -6.929672 | 0.2142334
23.71333 | 103.7404 | -6.932129 | 0.2158813
23.71667 | 103.7404 | -6.934128 | 0.2184448
23.72 | 103.7404 | -6.934998 | 0.2232056
23.72333 | 103.7405 | -6.934998 | 0.2404175
23.72667 | 103.7405 | -6.935181 | 0.2720947
23.73 | 103.7405 | -6.936096 | 0.2920532
23.73333 | 103.7406 | -6.936996 | 0.3167725
23.73667 | 103.7406 | -6.938492 | 0.3424072
23.74 | 103.7406 | -6.941681 | 0.345703125
23.74333 | 103.7406 | -6.944809 | 0.3572388
23.74667 | 103.7406 | -6.946014 | 0.3894653
23.75 | 103.7407 | -6.946259 | 0.4383545
23.75333 | 103.7407 | -6.945877 | 0.4663696
23.75667 | 103.7407 | -6.945923 | 0.4535522
23.76 | 103.7407 | -6.946899 | 0.4361572
23.76333 | 103.7407 | -6.948364 | 0.4244385
23.76667 | 103.7407 | -6.950668 | 0.4066772
23.77 | 103.7407 | -6.952545 | 0.3775635
23.77333 | 103.7407 | -6.954544 | 0.3619995
23.77667 | 103.7407 | -6.957275 | 0.3539429
23.78 | 103.7408 | -6.959122 | 0.3264771
23.78333 | 103.7408 | -6.960098 | 0.2741089
23.78667 | 103.7408 | -6.961441 | 0.2431640625
23.79 | 103.7408 | -6.963959 | 0.2418823
23.79333 | 103.7408 | -6.96788 | 0.2356567
23.79667 | 103.7408 | -6.970688 | 0.2193604
23.8 | 103.7408 | -6.97113 | 0.1928101
23.80333 | 103.7407 | -6.97081 | 0.1668091
23.80667 | 103.7407 | -6.969803 | 0.1395264
23.81 | 103.7407 | -6.96785 | 0.1212158
23.81333 | 103.7407 | -6.966705 | 0.1005249
23.81667 | 103.7407 | -6.966873 | 0.06591796875
23.82 | 103.7407 | -6.967194 | 0.0263671875
23.82333 | 103.7407 | -6.966782 | 0.005859375
23.82667 | 103.7407 | -6.965927 | -0.004943848
23.83 | 103.7407 | -6.966125 | -0.0333252
23.83333 | 103.7407 | -6.966278 | -0.07543945
23.83667 | 103.7407 | -6.964951 | -0.112793
23.84 | 103.7407 | -6.963135 | -0.1118774
23.84333 | 103.7407 | -6.961884 | -0.08422852
23.84667 | 103.7407 | -6.961105 | -0.06665039
23.85 | 103.7408 | -6.961426 | -0.05328369
23.85333 | 103.7408 | -6.961914 | -0.04724121
23.85667 | 103.7408 | -6.961594 | -0.04925537
23.86 | 103.7409 | -6.96109 | -0.04083252
23.86333 | 103.7409 | -6.960175 | -0.02874756
23.86667 | 103.7409 | -6.960251 | -0.01959229
23.87 | 103.741 | -6.960022 | -0.01501465
23.87333 | 103.741 | -6.959549 | -0.008972168
23.87667 | 103.7411 | -6.959763 | -0.003479004
23.88 | 103.7411 | -6.960876 | 0.003295898
23.88333 | 103.7412 | -6.962936 | 0.03094482
23.88667 | 103.7412 | -6.964661 | 0.05969238
23.89 | 103.7413 | -6.964798 | 0.07122803
23.89333 | 103.7413 | -6.963821 | 0.06756592
23.89667 | 103.7414 | -6.962646 | 0.06829834
23.9 | 103.7414 | -6.963013 | 0.05804443
23.90333 | 103.7415 | -6.964294 | 0.03735352
23.90667 | 103.7415 | -6.964813 | 0.01647949
23.91 | 103.7415 | -6.964523 | 0.001647949
23.91333 | 103.7416 | -6.965073 | 0.002380371
23.91667 | 103.7417 | -6.965836 | -0.009887695
23.92 | 103.7417 | -6.964783 | -0.04302979
23.92333 | 103.7417 | -6.964386 | -0.08258057
23.92667 | 103.7418 | -6.96579 | -0.1082153
23.93 | 103.7418 | -6.966766 | -0.09631348
23.93333 | 103.7418 | -6.96727 | -0.0703125
23.93667 | 103.7418 | -6.967529 | -0.03735352
23.94 | 103.7418 | -6.967072 | -0.01318359375
23.94333 | 103.7418 | -6.965057 | -0.02508545
23.94667 | 103.7418 | -6.962448 | -0.05145264
23.95 | 103.7418 | -6.960831 | -0.0604248
23.95333 | 103.7418 | -6.960129 | -0.06884765625
23.95667 | 103.7418 | -6.959488 | -0.1052856
23.96 | 103.7418 | -6.957718 | -0.1228638
23.96333 | 103.7418 | -6.955627 | -0.1334839
23.96667 | 103.7418 | -6.954636 | -0.1715698
23.97 | 103.7418 | -6.955811 | -0.1928101
23.97333 | 103.7418 | -6.957825 | -0.1966553
23.97667 | 103.7418 | -6.959244 | -0.1939087
23.98 | 103.7418 | -6.960846 | -0.1721191
23.98333 | 103.7418 | -6.961777 | -0.1404419
23.98667 | 103.7419 | -6.96106 | -0.1179199
23.99 | 103.7419 | -6.959915 | -0.1083984375
23.99333 | 103.7419 | -6.959412 | -0.1120605
23.99667 | 103.7419 | -6.957947 | -0.1274414
24 | 103.7419 | -6.955963 | -0.1256104

## Chart
モジュール: DSC
データ名: BTO_5Kpm_9mg_20241115_2
測定日付: 2024/11/15
サンプル名: BTO
サンプル質量: 9.000 mg
リファレンス名: Al pan
リファレンス質量: 22.900 mg
温度プログラム:
Cel Cel Cel/min min s
1* 107 147 5 3 0.2
2* 147 107 5 5 0.2
コメント:
オペレータ: 伊藤
ガス1: N2
パン: Al