## Sheet1
K | ℃ | Cp[pF] | D | ε' | ε'' | ε∞ | 1/(ε'-ε∞) | 2.929022e-13 | ←C0 | 1/ε'
290 | 17 | 6.7e-12 | 0.009 | 22.87453 | 0.2058707 | 10 | 0.07767275 | 8.85e-12 | ←ε0 | 0.04371675
280 | 7 | 6.9e-12 | 0.007 | 23.55735 | 0.1649014 | 10 | 0.07376073 |  |  | 0.0424496
270 | -3 | 7.2e-12 | 0.008 | 24.58158 | 0.1966527 | 10 | 0.06857966 |  |  | 0.04068086
260 | -13 | 7.5e-12 | 0.008 | 25.60581 | 0.2048465 | 10 | 0.06407868 |  |  | 0.03905363
250 | -23 | 7.9e-12 | 0.007 | 26.97146 | 0.1888002 | 10 | 0.05892246 |  |  | 0.03707623
240 | -33 | 8.3e-12 | 0.007 | 28.3371 | 0.1983597 | 10 | 0.05453425 |  |  | 0.03528942
230 | -43 | 8.8e-12 | 0.007 | 30.04416 | 0.2103091 | 10 | 0.04988985 |  |  | 0.03328434
220 | -53 | 9.3e-12 | 0.008 | 31.75121 | 0.2540097 | 10 | 0.04597445 |  |  | 0.03149486
210 | -63 | 1e-11 | 0.006 | 34.14109 | 0.2048465 | 10 | 0.04142316 |  |  | 0.02929022
200 | -73 | 1.09e-11 | 0.007 | 37.21378 | 0.2604965 | 10 | 0.03674608 |  |  | 0.02687176
190 | -83 | 1.2e-11 | 0.005 | 40.9693 | 0.2048465 | 10 | 0.03229004 |  |  | 0.02440852
180 | -93 | 1.34e-11 | 0.004 | 45.74906 | 0.1829962 | 10 | 0.02797277 |  |  | 0.02185837
170 | -103 | 1.57e-11 | 0.004 | 53.60151 | 0.214406 | 10 | 0.02293499 |  |  | 0.01865619
169 | -104 | 1.6e-11 | 0.004 | 54.62574 | 0.218503 | 10 | 0.02240859 |  |  | 0.01830639
168 | -105 | 1.63e-11 | 0.005 | 55.64997 | 0.2782499 | 10 | 0.02190582 |  |  | 0.01796946
167 | -106 | 1.66e-11 | 0.004 | 56.6742 | 0.2266968 | 10 | 0.02142511 |  |  | 0.01764471
166 | -107 | 1.69e-11 | 0.004 | 57.69844 | 0.2307937 | 10 | 0.02096505 |  |  | 0.01733149
165 | -108 | 1.72e-11 | 0.005 | 58.72267 | 0.2936133 | 10 | 0.02052433 |  |  | 0.0170292
164 | -109 | 1.76e-11 | 0.005 | 60.08831 | 0.3004416 | 10 | 0.01996474 |  |  | 0.01664217
163 | -110 | 1.79e-11 | 0.005 | 61.11254 | 0.3055627 | 10 | 0.01956467 |  |  | 0.01636325
162 | -111 | 1.83e-11 | 0.005 | 62.47819 | 0.3123909 | 10 | 0.01905554 |  |  | 0.01600559
161 | -112 | 1.87e-11 | 0.005 | 63.84383 | 0.3192192 | 10 | 0.01857223 |  |  | 0.01566322
160 | -113 | 1.89e-11 | 0.004 | 64.52665 | 0.2581066 | 10 | 0.01833965 |  |  | 0.01549747
159 | -114 | 1.92e-11 | 0.004 | 65.55089 | 0.2622035 | 10 | 0.01800151 |  |  | 0.01525532
158 | -115 | 1.98e-11 | 0.004 | 67.59935 | 0.2703974 | 10 | 0.01736131 |  |  | 0.01479304
157 | -116 | 2.02e-11 | 0.004 | 68.96499 | 0.27586 | 10 | 0.01695921 |  |  | 0.01450011
156 | -117 | 2.08e-11 | 0.004 | 71.01346 | 0.2840538 | 10 | 0.01638983 |  |  | 0.01408184
155 | -118 | 2.18e-11 | 0.004 | 74.42757 | 0.2977103 | 10 | 0.01552131 |  |  | 0.01343588
154 | -119 | 2.23e-11 | 0.005 | 76.13462 | 0.3806731 | 10 | 0.01512067 |  |  | 0.01313463
153 | -120 | 2.29e-11 | 0.004 | 78.18309 | 0.3127323 | 10 | 0.01466639 |  |  | 0.01279049
152 | -121 | 2.36e-11 | 0.005 | 80.57296 | 0.4028648 | 10 | 0.01416973 |  |  | 0.01241111
151 | -122 | 2.42e-11 | 0.004 | 82.62143 | 0.3304857 | 10 | 0.01377004 |  |  | 0.0121034
150 | -123 | 2.14e-11 | 0.004 | 73.06192 | 0.2922477 | 10 | 0.01585743 |  |  | 0.01368702
149 | -124 | 2.2e-11 | 0.004 | 75.11039 | 0.3004416 | 10 | 0.01535853 |  |  | 0.01331374
148 | -125 | 2.28e-11 | 0.004 | 77.84168 | 0.3113667 | 10 | 0.0147402 |  |  | 0.01284659
147 | -126 | 2.34e-11 | 0.004 | 79.89014 | 0.3195606 | 10 | 0.01430817 |  |  | 0.01251719
146 | -127 | 2.42e-11 | 0.004 | 82.62143 | 0.3304857 | 10 | 0.01377004 |  |  | 0.0121034
145 | -128 | 2.51e-11 | 0.004 | 85.69413 | 0.3427765 | 10 | 0.01321106 |  |  | 0.01166941
144 | -129 | 2.55e-11 | 0.004 | 87.05977 | 0.3482391 | 10 | 0.01297694 |  |  | 0.01148636
143 | -130 | 2.62e-11 | 0.004 | 89.44965 | 0.3577986 | 10 | 0.01258659 |  |  | 0.01117947
142 | -131 | 3.31e-11 | 0.004 | 113.007 | 0.452028 | 10 | 0.009708079 |  |  | 0.00884901
141 | -132 | 3.45e-11 | 0.004 | 117.7867 | 0.471147 | 10 | 0.009277578 |  |  | 0.008489919
140 | -133 | 2.69e-11 | 0.004 | 91.83952 | 0.3673581 | 10 | 0.01221904 |  |  | 0.01088856
139 | -134 |  |  |  |  | 10
138 | -135 |  |  |  |  | 10
137 | -136 | 2.8e-11 | 0.004 | 95.59504 | 0.3823802 | 10 | 0.01168292 |  |  | 0.01046079
136 | -137 |  |  |  |  | 10
135 | -138 | 3.13e-11 | 0.004 | 106.8616 | 0.4274464 | 10 | 0.01032401 |  |  | 0.009357898
134 | -139 | 3.24e-11 | 0.004 | 110.6171 | 0.4424685 | 10 | 0.009938667 |  |  | 0.009040192
133 | -140 | 3.4e-11 | 0.004 | 116.0797 | 0.4643188 | 10 | 0.009426875 |  |  | 0.008614771
132 | -141 | 3.58e-11 | 0.004 | 122.2251 | 0.4889004 | 10 | 0.008910664 |  |  | 0.008181626
131 | -142 | 3.75e-11 | 0.004 | 128.0291 | 0.5121163 | 10 | 0.008472489 |  |  | 0.007810726
130 | -143 | 4.01e-11 | 0.004 | 136.9058 | 0.547623 | 10 | 0.007879863 |  |  | 0.007304295
129 | -144 | 4.33e-11 | 0.004 | 147.8309 | 0.5913236 | 10 | 0.007255267 |  |  | 0.006764486
128 | -145 | 4.66e-11 | 0.004 | 159.0975 | 0.6363898 | 10 | 0.006707022 |  |  | 0.006285455
127 | -146 | 5.08e-11 | 0.004 | 173.4367 | 0.6937469 | 10 | 0.006118576 |  |  | 0.005765792
126 | -147 | 5.61e-11 | 0.004 | 191.5315 | 0.766126 | 10 | 0.005508686 |  |  | 0.005221073
125 | -148 | 6.22e-11 | 0.004 | 212.3576 | 0.8494302 | 10 | 0.004941748 |  |  | 0.004709039
124 | -149 | 6.46e-11 | 0.004 | 220.5514 | 0.8822057 | 10 | 0.004749434 |  |  | 0.00453409
123 | -150 | 6.73e-11 | 0.004 | 229.7695 | 0.919078 | 10 | 0.004550222 |  |  | 0.004352188
122 | -151 | 7.03e-11 | 0.004 | 240.0118 | 0.9600473 | 10 | 0.004347602 |  |  | 0.004166461
121 | -152 | 7.59e-11 | 0.004 | 259.1308 | 1.036523 | 10 | 0.004013955 |  |  | 0.003859054
120 | -153 | 8.39e-11 | 0.004 | 286.4437 | 1.145775 | 10 | 0.003617373 |  |  | 0.003491087
119 | -154 | 9.27e-11 | 0.004 | 316.4879 | 1.265951 | 10 | 0.003262772 |  |  | 0.003159679
118 | -155 | 1.051e-10 | 0.004 | 358.8228 | 1.435291 | 10 | 0.002866785 |  |  | 0.002786891
117 | -156 | 1.19e-10 | 0.005 | 406.2789 | 2.031395 | 10 | 0.002523475 |  |  | 0.002461363
116 | -157 | 1.41e-10 | 0.005 | 481.3893 | 2.406947 | 10 | 0.002121389 |  |  | 0.002077321
115 | -158 | 1.74e-10 | 0.006 | 594.0549 | 3.564329 | 10 | 0.001712168 |  |  | 0.001683346
114 | -159 | 2.39e-10 | 0.008 | 815.972 | 6.527776 | 10 | 0.001240738 |  |  | 0.001225532
113 | -160 | 3.86e-10 | 0.012 | 1317.846 | 15.81415 | 10 | 0.0007646161 |  |  | 0.000758814
112 | -161 | 4.79e-10 | 0.016 | 1635.358 | 26.16573 | 10 | 0.0006152491 |  |  | 0.0006114869
111 | -162 | 4.67e-10 | 0.017 | 1594.389 | 27.10461 | 10 | 0.0006311582 |  |  | 0.0006271996
110 | -163 | 4.6e-10 | 0.017 | 1570.49 | 26.69833 | 10 | 0.0006408244 |  |  | 0.000636744