## reflextion
| Al | Au |  | Ag |  | CdS |  | GaAs |  | STO
nm | %R | %R | fixed R | %R | fixed R | %R | fixed R | %R | fixed R | %R | fixed R
1050 | 94.4213 | 88.623 | 0.8367899 | 75.547 | 0.7133246 | 16.688 | 0.1575703 | 27.212 | 0.2569392 | 18.633 | 0.1759352
1049.5 | 94.4114 | 84.372 | 0.7965679 | 73.951 | 0.6981817 | 16.489 | 0.155675 | 25.536 | 0.241089 | 17.635 | 0.1664945039
1049 | 94.4114 | 81.806 | 0.7723419 | 73.961 | 0.6982762 | 16.943 | 0.1599612 | 23.496 | 0.221829 | 18.179 | 0.1716305
1048.5 | 94.4015 | 79.344 | 0.7490192616 | 73.315 | 0.6921046 | 16.609 | 0.1567915 | 22.953 | 0.2166798 | 19.808 | 0.1869904912
1048 | 94.4015 | 80.796 | 0.7627263594 | 77.048 | 0.7273446772 | 16.889 | 0.1594347 | 24.218 | 0.2286215527 | 21.145 | 0.199612
1047.5 | 94.3818 | 81.222 | 0.7665879 | 78.022 | 0.7363857 | 17.518 | 0.165338 | 24.112 | 0.2275734 | 21.439 | 0.2023451
1047 | 94.3818 | 78.893 | 0.7446063 | 77.644 | 0.732818 | 18.551 | 0.1750877 | 24.603 | 0.2322075 | 20.652 | 0.1949173
1046.5 | 94.3621 | 81.594 | 0.7699381 | 78.384 | 0.7396479 | 18.777 | 0.1771837 | 25.668 | 0.2422086 | 20.914 | 0.1973489
1046 | 94.3621 | 82.55 | 0.7789591355 | 77.211 | 0.7285792 | 18.824 | 0.1776272 | 25.68 | 0.2423218728 | 20.11 | 0.1897621831
1045.5 | 94.3423 | 82.223 | 0.7757107 | 76.054 | 0.7175109 | 18.454 | 0.1740993 | 26.096 | 0.2461957 | 19.372 | 0.1827599
1045 | 94.3423 | 81.348 | 0.7674557 | 76.456 | 0.7213035 | 18.295 | 0.1725992 | 27.183 | 0.2564507 | 19.015 | 0.1793919
1044.5 | 94.3226 | 78.589 | 0.7412719 | 75.573 | 0.7128242 | 17.742 | 0.1673472 | 27.512 | 0.2595003 | 18.712 | 0.1764964
1044 | 94.3226 | 78.218 | 0.7377725 | 75.459 | 0.7117489 | 17.347 | 0.1636214 | 27.239 | 0.2569253 | 17.704 | 0.1669887
1043.5 | 94.3029 | 80.874 | 0.7626653 | 74.408 | 0.701689 | 17.708 | 0.1669916 | 27.496 | 0.2592953 | 17.297 | 0.1631157
1043 | 94.3029 | 83.206 | 0.7846567 | 75.43 | 0.7113267747 | 18.39 | 0.1734230331 | 27.195 | 0.2564567 | 17.388 | 0.1639739
1042.5 | 94.2831 | 84.427 | 0.7960039 | 75.499 | 0.711828 | 18.816 | 0.1774031 | 27.277 | 0.257176 | 17.639 | 0.166306
1042 | 94.2831 | 86.784 | 0.8182265 | 75.261 | 0.709584 | 19.094 | 0.1800242 | 27.024 | 0.2547906 | 17.726 | 0.1671262
1041.5 | 94.2634 | 86.968 | 0.8197899 | 74.473 | 0.7020078 | 18.642 | 0.1757258 | 26.879 | 0.2533706 | 18.202 | 0.1715782
1041 | 94.2634 | 84.237 | 0.7940466 | 74.716 | 0.7042984 | 17.792 | 0.1677134 | 26.017 | 0.2452451 | 18.543 | 0.1747926
1040.5 | 94.2437 | 82.387 | 0.7764456 | 75.374 | 0.7103525 | 17.341 | 0.163428 | 25.856 | 0.2436765 | 18.879 | 0.1779227
1040 | 94.2437 | 79.95 | 0.7534783815 | 75.47 | 0.7112572039 | 17.012 | 0.1603274 | 25.481 | 0.2401424 | 18.804 | 0.1772159
1039.5 | 94.224 | 80.805 | 0.761377032 | 76.226 | 0.7182318624 | 16.679 | 0.1571562096 | 25.143 | 0.2369074032 | 19.167 | 0.1805991408
1039 | 94.224 | 81.467 | 0.7676146608 | 76.014 | 0.7162343136 | 17.057 | 0.1607178768 | 24.531 | 0.2311408944 | 18.816 | 0.1772918784
1038.5 | 94.2042 | 82.098 | 0.7733976 | 75.283 | 0.7091975 | 17.529 | 0.1651305 | 24.226 | 0.2282191 | 18.803 | 0.1771322
1038 | 94.2042 | 82.424 | 0.7764687 | 75.452 | 0.7107895 | 17.709 | 0.1668262 | 24.311 | 0.2290198 | 19.041 | 0.1793742
1037.5 | 94.1845 | 80.744 | 0.7604833268 | 74.818 | 0.7046695921 | 17.4 | 0.16388103 | 24.504 | 0.2307896988 | 19.157 | 0.1804292
1037 | 94.1845 | 78.428 | 0.7386701966 | 74.163 | 0.6985005 | 16.983 | 0.1599535 | 24.34 | 0.229245073 | 19.092 | 0.1798170474
1036.5 | 94.1648 | 77.18 | 0.7267639264 | 73.403 | 0.6911979 | 16.573 | 0.1560593 | 24.23 | 0.2281613104 | 18.787 | 0.1769074
1036 | 94.1648 | 76.635 | 0.7216319448 | 73.757 | 0.6945313 | 16.254 | 0.1530555 | 23.994 | 0.225939 | 18.303 | 0.1723498
1035.5 | 94.145 | 76.947 | 0.7244175315 | 74.056 | 0.697200212 | 15.891 | 0.1496058195 | 23.558 | 0.221786791 | 18.27 | 0.172002915
1035 | 94.145 | 77.685 | 0.7313654325 | 73.46 | 0.69158917 | 15.84 | 0.14912568 | 22.97 | 0.216251065 | 17.703 | 0.1666648935
1034.5 | 94.1253 | 79.226 | 0.7457171 | 72.825 | 0.6854675 | 15.541 | 0.1462801 | 22.782 | 0.2144363 | 17.408 | 0.1638533
1034 | 94.1253 | 79.437 | 0.7477031 | 73.352 | 0.6904279 | 15.567 | 0.1465249 | 22.4 | 0.210840672 | 17.402 | 0.1637968
1033.5 | 94.1056 | 79.728 | 0.7502851 | 74.087 | 0.6972002 | 15.808 | 0.1487621 | 22.935 | 0.2158311936 | 17.833 | 0.1678185
1033 | 94.1056 | 78.718 | 0.7407805 | 74.04 | 0.6967578624 | 15.902 | 0.1496467 | 23.312 | 0.219379 | 17.938 | 0.1688066
1032.5 | 94.0858 | 78.217 | 0.7359109 | 74.351 | 0.6995373 | 15.968 | 0.1502362 | 23.919 | 0.2250438 | 18.049 | 0.1698155
1032 | 94.0858 | 77.296 | 0.7272456 | 74.859 | 0.7043169 | 16.32 | 0.1535480256 | 24.34 | 0.2290048372 | 18.105 | 0.1703423409
1031.5 | 94.0661 | 77.486 | 0.7288806 | 74.675 | 0.7024386 | 16.654 | 0.1566577 | 24.558 | 0.2310075 | 18.275 | 0.1719058
1031 | 94.0661 | 78.566 | 0.7390397 | 75.021 | 0.7056933 | 16.877 | 0.1587554 | 24.643 | 0.2318071 | 18.452 | 0.1735708
1030.5 | 94.0464 | 80.365 | 0.7558038936 | 75.519 | 0.710229 | 17.364 | 0.1633022 | 25.249 | 0.2374578 | 18.612 | 0.1750392
1030 | 94.0464 | 81.487 | 0.7663559 | 76.249 | 0.7170944 | 17.617 | 0.1656815 | 25.757 | 0.2422353 | 18.698 | 0.175848
1029.5 | 94.0266 | 82.976 | 0.7801951 | 77.2 | 0.725885352 | 18.03 | 0.1695299598 | 26.418 | 0.2483995 | 18.898 | 0.1776915
1029 | 94.0266 | 84.761 | 0.7969789 | 78.603 | 0.7390773 | 18.475 | 0.1737141435 | 27.21 | 0.2558463786 | 19.119 | 0.1797695
1028.5 | 94.0069 | 86.202 | 0.8103583 | 80.127 | 0.7532491 | 18.964 | 0.1782747 | 27.985 | 0.2630783 | 19.583 | 0.1840937
1028 | 94.0069 | 86.515 | 0.8133007 | 80.136 | 0.7533337 | 19.093 | 0.1794874 | 28.731 | 0.2700912 | 19.686 | 0.185062
1027.5 | 93.9837 | 86.401 | 0.8120286 | 80.079 | 0.7526121 | 19.393 | 0.1822626 | 29.458 | 0.2768572 | 19.645 | 0.184631
1027 | 93.9837 | 86.692 | 0.8147635 | 80.562 | 0.7571515 | 19.788 | 0.1859749 | 29.971 | 0.2816785 | 20.159 | 0.1894617
1026.5 | 93.9585 | 86.821 | 0.8157571 | 80.749 | 0.7587055 | 20.275 | 0.1905009 | 30.774 | 0.2891478879 | 20.446 | 0.1921075491
1026 | 93.9585 | 87.466 | 0.8218174161 | 81.615 | 0.7668423 | 20.612 | 0.1936672602 | 31.631 | 0.2972001 | 20.841 | 0.1958189
1025.5 | 93.9334 | 89.064 | 0.8366084 | 82.299 | 0.7730625 | 21.08 | 0.1980116072 | 32.661 | 0.3067959 | 21.158 | 0.1987443
1025 | 93.9334 | 89.987 | 0.8452785 | 82.804 | 0.7778061 | 21.494 | 0.2019004 | 33.549 | 0.3151372 | 21.375 | 0.2007826425
1024.5 | 93.9082 | 89.456 | 0.8400652 | 82.719 | 0.7767992 | 21.47 | 0.2016209054 | 33.824 | 0.3176351 | 21.282 | 0.1998554
1024 | 93.9082 | 88.813 | 0.8340269 | 82.775 | 0.7773251255 | 21.37 | 0.2006818234 | 33.671 | 0.3161983 | 21.497 | 0.2018745
1023.5 | 93.8831 | 88.161 | 0.8276828 | 82.929 | 0.7785632 | 21.316 | 0.2001212 | 33.402 | 0.3135883 | 21.559 | 0.2024026
1023 | 93.8831 | 87.148 | 0.8181724 | 82.269 | 0.7723669 | 20.774 | 0.1950328 | 32.589 | 0.3059556 | 21.183 | 0.1988726
1022.5 | 93.8579 | 85.517 | 0.8026446 | 81.452 | 0.7644914 | 20.228 | 0.1898558 | 31.651 | 0.2970696 | 20.726 | 0.1945299
1022 | 93.8579 | 84.505 | 0.7931462 | 80.472 | 0.7552933 | 19.6 | 0.183961484 | 30.564 | 0.2868673 | 20.615 | 0.1934881
1021.5 | 93.8328 | 84.515 | 0.7930279092 | 79.279 | 0.7438971 | 19.187 | 0.180037 | 29.24 | 0.2743671072 | 20.451 | 0.1918975
1021 | 93.8328 | 83.421 | 0.7827626 | 77.393 | 0.7262002 | 18.55 | 0.174059844 | 28.032 | 0.2630321 | 19.803 | 0.1858171
1020.5 | 93.8077 | 82.735 | 0.776118 | 76.766 | 0.7201242 | 18.204 | 0.1707675 | 27.503 | 0.2579993 | 19.319 | 0.1812271
1020 | 93.8077 | 82.456 | 0.7735008 | 75.828 | 0.711325 | 18.115 | 0.1699326 | 27.159 | 0.2547723 | 19.034 | 0.1785536
1019.5 | 93.7825 | 81.809 | 0.7672253 | 75.186 | 0.7051131045 | 18.07 | 0.1694649775 | 26.745 | 0.2508213 | 18.74 | 0.175748405
1019 | 93.7825 | 81.73 | 0.7664843725 | 75.384 | 0.706969998 | 18.101 | 0.1697557 | 26.656 | 0.249986632 | 18.651 | 0.1749137
1018.5 | 93.7574 | 82.756 | 0.7758987 | 76.094 | 0.7134376 | 18.32 | 0.1717635568 | 26.761 | 0.2509042 | 18.785 | 0.1761232759
1018 | 93.7574 | 83.514 | 0.7830056 | 76.631 | 0.7184723 | 18.483 | 0.1732918 | 26.858 | 0.2518136 | 18.837 | 0.1766108
1017.5 | 93.7322 | 83.45 | 0.782195209 | 77.181 | 0.7234345 | 18.486 | 0.1732733 | 26.852 | 0.2516897 | 18.825 | 0.1764508665
1017 | 93.7322 | 83.696 | 0.784501 | 77.684 | 0.7281492 | 18.52 | 0.1735920344 | 26.907 | 0.2522052 | 19.094 | 0.1789723
1016.5 | 93.7071 | 83.86 | 0.7858277406 | 77.93 | 0.7302594303 | 18.76 | 0.1757945196 | 27.063 | 0.2535995 | 19.161 | 0.1795522
1016 | 93.7071 | 83.896 | 0.7861651 | 77.386 | 0.7251618 | 18.745 | 0.175654 | 27.126 | 0.2541899 | 19.231 | 0.1802081
1015.5 | 93.6819 | 83.329 | 0.7806419 | 76.979 | 0.7211539 | 18.629 | 0.17452 | 27.234 | 0.2551333 | 18.883 | 0.1768995
1015 | 93.6819 | 82.707 | 0.7748149 | 76.956 | 0.7209384 | 18.354 | 0.1719438 | 27.419 | 0.2568664 | 18.984 | 0.1778457
1014.5 | 93.6568 | 82.541 | 0.7730526 | 76.754 | 0.7188534 | 18.268 | 0.1710922 | 27.401 | 0.256629 | 19.035 | 0.1782757188
1014 | 93.6568 | 81.997 | 0.7679577 | 76.068 | 0.7124285 | 18.118 | 0.1696874 | 27.063 | 0.2534634 | 19.001 | 0.1779573
1013.5 | 93.6317 | 81.308 | 0.7613006 | 76.223 | 0.7136889 | 17.939 | 0.1679659 | 26.771 | 0.2506614 | 19.149 | 0.1792953
1013 | 93.6317 | 80.848 | 0.7569936 | 76.131 | 0.7128275 | 17.942 | 0.167994 | 26.817 | 0.2510921 | 19.146 | 0.1792673
1012.5 | 93.6065 | 80.346 | 0.7520907849 | 76.402 | 0.7151723813 | 17.942 | 0.1679487823 | 26.711 | 0.2500323 | 19.311 | 0.1807635
1012 | 93.6065 | 80.868 | 0.7569770442 | 76.941 | 0.7202178 | 18.032 | 0.1687912408 | 26.786 | 0.2507343709 | 19.404 | 0.1816340526
1011.5 | 93.5814 | 81.401 | 0.761762 | 76.989 | 0.7204738 | 18.046 | 0.168877 | 26.687 | 0.2497407 | 19.425 | 0.1817818695
1011 | 93.5814 | 82.055 | 0.7678821777 | 76.981 | 0.720399 | 18.093 | 0.1693168 | 26.698 | 0.2498436 | 19.264 | 0.1802752
1010.5 | 93.5562 | 82.654 | 0.7732794 | 76.988 | 0.7202705 | 18.148 | 0.1697858 | 26.845 | 0.2511516189 | 19.257 | 0.1801612
1010 | 93.5562 | 82.804 | 0.7746828 | 76.816 | 0.7186613 | 18.047 | 0.1688409 | 26.711 | 0.249898 | 19.1 | 0.178692342
1009.5 | 93.5311 | 83.432 | 0.7803487 | 77.064 | 0.7207881 | 18.154 | 0.1697964 | 26.733 | 0.2500367 | 19.039 | 0.1780739
1009 | 93.5311 | 83.43 | 0.7803299673 | 76.582 | 0.7162799 | 18.214 | 0.1703575 | 26.788 | 0.2505511 | 19.118 | 0.1788128
1008.5 | 93.5059 | 83.767 | 0.7832709 | 76.547 | 0.7157596 | 18.285 | 0.1709755 | 27.113 | 0.2535225 | 19.17 | 0.1792508103
1008 | 93.5059 | 83.349 | 0.7793623 | 76.512 | 0.7154323 | 18.258 | 0.1707231 | 27.145 | 0.2538218 | 19.2 | 0.179531328
1007.5 | 93.4823 | 83.1 | 0.776837913 | 76.99 | 0.7197202277 | 18.356 | 0.1715961 | 27.212 | 0.254384 | 19.191 | 0.1794019
1007 | 93.4823 | 83.337 | 0.7790534 | 77.243 | 0.7220853 | 18.374 | 0.1717644 | 27.259 | 0.2548234 | 19.125 | 0.1787849
1006.5 | 93.4613 | 82.88 | 0.7746072544 | 76.871 | 0.7184464 | 18.307 | 0.1710996 | 26.952 | 0.2518969 | 18.992 | 0.1775017
1006 | 93.4613 | 82.375 | 0.7698875 | 76.421 | 0.7142406 | 18.216 | 0.1702491 | 26.953 | 0.2519062 | 18.699 | 0.1747633
1005.5 | 93.4403 | 82.204 | 0.7681166 | 76.312 | 0.7130616 | 18.231 | 0.170351 | 27.011 | 0.2523916 | 18.731 | 0.175023
1005 | 93.4403 | 82.262 | 0.7686586 | 76.175 | 0.7117815 | 18.284 | 0.1708462 | 26.932 | 0.2516534 | 18.804 | 0.1757051
1004.5 | 93.4194 | 81.951 | 0.7655813 | 75.762 | 0.7077641 | 18.217 | 0.1701821 | 26.75 | 0.249896895 | 18.84 | 0.1760021496
1004 | 93.4194 | 81.855 | 0.7646844987 | 75.782 | 0.7079509 | 18.234 | 0.1703409 | 26.678 | 0.2492243 | 19.016 | 0.1776463
1003.5 | 93.3984 | 82.147 | 0.7672398 | 76.443 | 0.7139654 | 18.47 | 0.1725068448 | 27.023 | 0.2523905 | 19.325 | 0.180492408
1003 | 93.3984 | 82.214 | 0.7678656 | 76.58 | 0.7152449472 | 18.558 | 0.1733288 | 27.006 | 0.2522317 | 19.412 | 0.181305
1002.5 | 93.3774 | 82.666 | 0.7719136 | 76.991 | 0.7189219 | 18.605 | 0.1737286527 | 26.84 | 0.2506249416 | 19.391 | 0.1810681
1002 | 93.3774 | 82.843 | 0.7735664 | 76.81 | 0.7172318094 | 18.542 | 0.1731404 | 26.619 | 0.2485613 | 19.321 | 0.1804145
1001.5 | 93.3564 | 82.859 | 0.7735418 | 76.834 | 0.7172946 | 18.391 | 0.1716918 | 26.791 | 0.2501111 | 19.184 | 0.1790949
1001 | 93.3564 | 82.348 | 0.7687713 | 76.444 | 0.7136537 | 18.142 | 0.1693672 | 26.743 | 0.249663 | 18.966 | 0.1770597
1000.5 | 93.3354 | 81.954 | 0.7649209 | 76.5 | 0.71401581 | 18.08 | 0.1687504032 | 26.803 | 0.2501669 | 18.935 | 0.1767305799
1000 | 93.3354 | 82.205 | 0.7672636557 | 76.769 | 0.7165265 | 18.135 | 0.1692637479 | 26.894 | 0.2510162 | 18.971 | 0.1770666
999.5 | 93.3144 | 82.509 | 0.7699278 | 77.118 | 0.719622 | 18.212 | 0.1699442 | 26.903 | 0.2510437 | 19.073 | 0.1779786
999 | 93.3144 | 82.605 | 0.7708236012 | 77.461 | 0.7228227 | 18.298 | 0.1707467 | 26.983 | 0.2517902 | 19.092 | 0.1781559
998.5 | 93.2934 | 82.85 | 0.772935819 | 77.564 | 0.7236209 | 18.36 | 0.1712866824 | 26.881 | 0.250782 | 19.167 | 0.1788155
998 | 93.2934 | 83.278 | 0.7769288 | 77.737 | 0.7252349 | 18.445 | 0.1720796763 | 26.895 | 0.2509125993 | 19.206 | 0.1791793
997.5 | 93.2724 | 83.799 | 0.7816134 | 77.602 | 0.7238125 | 18.465 | 0.1722274866 | 26.907 | 0.250968 | 19.143 | 0.1785514
997 | 93.2724 | 84.168 | 0.7850551 | 77.461 | 0.7224973 | 18.434 | 0.1719383 | 26.821 | 0.2501659 | 19.117 | 0.1783088
996.5 | 93.2514 | 84.096 | 0.784207 | 77.625 | 0.7238639925 | 18.511 | 0.1726177 | 26.959 | 0.2513964 | 19.136 | 0.1784459
996 | 93.2514 | 83.969 | 0.7830227 | 77.551 | 0.7231739 | 18.496 | 0.1724778 | 27.172 | 0.2533827 | 19.152 | 0.1785951
995.5 | 93.2304 | 83.671 | 0.7800681 | 77.539 | 0.7228992 | 18.382 | 0.1713761 | 27.217 | 0.2537452 | 19.17 | 0.1787226768
995 | 93.2304 | 83.419 | 0.7777187 | 77.554 | 0.723039 | 18.423 | 0.1717584 | 27.138 | 0.2530087 | 19.292 | 0.1798601
994.5 | 93.2094 | 83.591 | 0.7791467 | 77.71 | 0.7243302474 | 18.406 | 0.1715612 | 27.379 | 0.255198 | 19.377 | 0.1806119
994 | 93.2094 | 83.468 | 0.7780002 | 77.768 | 0.7248709 | 18.366 | 0.1711884 | 27.469 | 0.2560369 | 19.312 | 0.180006
993.5 | 93.1884 | 82.852 | 0.7720845 | 77.551 | 0.7226854 | 18.246 | 0.1700316 | 27.362 | 0.2549821 | 19.234 | 0.1792386
993 | 93.1884 | 82.662 | 0.770314 | 77.271 | 0.7200761 | 18.211 | 0.1697054 | 27.246 | 0.2539011 | 19.116 | 0.1781389
992.5 | 93.1674 | 82.056 | 0.7644944 | 76.662 | 0.7142399 | 18.101 | 0.1686423 | 27.151 | 0.2529588 | 18.876 | 0.1758628
992 | 93.1674 | 82.028 | 0.7642335 | 76.835 | 0.7158517179 | 18.171 | 0.1692945 | 27.127 | 0.2527352 | 18.86 | 0.1757137164
991.5 | 93.1465 | 81.921 | 0.7630654 | 76.479 | 0.7123751 | 18.216 | 0.1696756644 | 26.916 | 0.2507131194 | 18.891 | 0.1759631
991 | 93.1465 | 82.049 | 0.7642577 | 76.422 | 0.7118441823 | 18.152 | 0.1690795268 | 26.751 | 0.2491762 | 19.016 | 0.1771273844
990.5 | 93.1255 | 82.397 | 0.7673262 | 76.598 | 0.7133227049 | 18.198 | 0.1694697849 | 26.716 | 0.2487940858 | 19.145 | 0.1782888
990 | 93.1255 | 83.123 | 0.7740871 | 76.996 | 0.7170290998 | 18.265 | 0.1700937 | 26.774 | 0.2493342137 | 19.281 | 0.1795553
989.5 | 93.1045 | 83.59 | 0.7782605155 | 77.474 | 0.7213178033 | 18.495 | 0.1721968 | 26.956 | 0.2509724902 | 19.356 | 0.1802130702
989 | 93.1045 | 84.064 | 0.7826736688 | 78.055 | 0.7267272 | 18.579 | 0.1729789 | 27.268 | 0.2538773506 | 19.377 | 0.1804086
988.5 | 93.0804 | 83.738 | 0.7794367 | 78.234 | 0.7282052 | 18.574 | 0.1728875 | 27.371 | 0.2547704 | 19.401 | 0.1805853
988 | 93.0804 | 83.185 | 0.7742893074 | 78.035 | 0.7263529014 | 18.463 | 0.1718543 | 27.287 | 0.2539885 | 19.335 | 0.1799709534
987.5 | 93.0556 | 83.029 | 0.7726313 | 77.728 | 0.7233026 | 18.403 | 0.1712502 | 27.227 | 0.2533625 | 19.275 | 0.179364669
987 | 93.0556 | 83 | 0.77236148 | 77.795 | 0.7239260402 | 18.389 | 0.1711199 | 27.262 | 0.2536882 | 19.2 | 0.178666752
986.5 | 93.0307 | 82.905 | 0.771271 | 77.507 | 0.721053 | 18.278 | 0.1700415 | 26.937 | 0.2505968 | 19.129 | 0.1779584
986 | 93.0307 | 83.215 | 0.774155 | 77.517 | 0.7211461 | 18.235 | 0.1696415 | 26.741 | 0.2487734 | 19.099 | 0.1776793
985.5 | 93.0059 | 82.991 | 0.7718653 | 77.288 | 0.718824 | 18.145 | 0.1687592 | 26.701 | 0.2483351 | 18.918 | 0.1759486
985 | 93.0059 | 83.39 | 0.7755762001 | 77.55 | 0.7212607545 | 18.224 | 0.169494 | 26.796 | 0.2492186 | 18.9 | 0.175781151
984.5 | 92.981 | 83.412 | 0.7755731172 | 77.653 | 0.7220253593 | 18.233 | 0.1695322573 | 26.904 | 0.2501560824 | 18.901 | 0.1757433881
984 | 92.981 | 83.601 | 0.7773304581 | 77.745 | 0.7228807845 | 18.266 | 0.1698390946 | 27.058 | 0.2515879898 | 18.871 | 0.1754644451
983.5 | 92.9562 | 83.338 | 0.7746784 | 77.675 | 0.7220372835 | 18.288 | 0.1699983 | 27.095 | 0.2518648239 | 19.02 | 0.1768026924
983 | 92.9562 | 83.214 | 0.7735257 | 77.317 | 0.7187095 | 18.124 | 0.1684738 | 26.85 | 0.249587397 | 19.082 | 0.177379
982.5 | 92.9313 | 83.121 | 0.7724543 | 77.33 | 0.7186377429 | 18.208 | 0.1692093 | 26.701 | 0.2481359 | 19.109 | 0.1775824
982 | 92.9313 | 83.059 | 0.7718781 | 77.279 | 0.7181638 | 18.221 | 0.1693301 | 26.658 | 0.2477363 | 19.12 | 0.1776846456
981.5 | 92.9064 | 82.979 | 0.770928 | 77.479 | 0.7198295 | 18.326 | 0.1702603 | 26.657 | 0.2476606 | 19.199 | 0.178371
981 | 92.9064 | 82.885 | 0.7700546964 | 77.508 | 0.7200989 | 18.334 | 0.1703346 | 26.56 | 0.2467593984 | 19.235 | 0.1787054604
980.5 | 92.8816 | 82.755 | 0.7686416808 | 77.554 | 0.720334 | 18.367 | 0.1705956 | 26.608 | 0.2471394 | 19.241 | 0.1787135
980 | 92.8816 | 82.998 | 0.7708987 | 77.905 | 0.7235941048 | 18.307 | 0.1700383 | 26.805 | 0.2489691288 | 19.235 | 0.1786577576
979.5 | 92.8567 | 82.763 | 0.7685099 | 77.777 | 0.7222116 | 18.293 | 0.1698628 | 26.802 | 0.2488745 | 19.136 | 0.1776906
979 | 92.8567 | 82.493 | 0.7660028 | 77.694 | 0.7214408 | 18.224 | 0.1692221 | 26.795 | 0.2488095 | 19.003 | 0.1764556
978.5 | 92.8319 | 82.392 | 0.7648606 | 77.813 | 0.7223529 | 18.16 | 0.1685827304 | 26.914 | 0.2498478 | 18.984 | 0.1762321
978 | 92.8319 | 82.678 | 0.7675156 | 77.625 | 0.7206076 | 18.278 | 0.1696781 | 27 | 0.25064613 | 19.026 | 0.176622
977.5 | 92.807 | 82.876 | 0.7691472932 | 77.645 | 0.7205999515 | 18.351 | 0.1703101257 | 26.949 | 0.2501055843 | 19.135 | 0.1775861945
977 | 92.807 | 83.042 | 0.7706878894 | 77.798 | 0.7220198986 | 18.48 | 0.171507336 | 27.047 | 0.2510150929 | 19.255 | 0.1786998785
976.5 | 92.7822 | 83.23 | 0.7722262506 | 78.019 | 0.7238774 | 18.592 | 0.1725007 | 27.044 | 0.2509202 | 19.465 | 0.1806005523
976 | 92.7822 | 83.322 | 0.7730798 | 77.882 | 0.7226063 | 18.537 | 0.1719904 | 26.826 | 0.2488975 | 19.48 | 0.1807397256
975.5 | 92.7573 | 83.213 | 0.7718613 | 77.748 | 0.7211695 | 18.444 | 0.1710816 | 26.727 | 0.2479124 | 19.453 | 0.1804408
975 | 92.7573 | 82.943 | 0.7693569 | 77.367 | 0.7176354 | 18.266 | 0.1694305 | 26.737 | 0.2480052 | 19.246 | 0.1785207
974.5 | 92.7325 | 82.706 | 0.7669534145 | 77.416 | 0.717897922 | 18.198 | 0.1687546035 | 26.905 | 0.2494968 | 19.058 | 0.1767295985
974 | 92.7325 | 82.733 | 0.7672038 | 77.61 | 0.7196969325 | 18.243 | 0.1691719 | 26.979 | 0.250183 | 18.934 | 0.1755797155
973.5 | 92.7076 | 83.067 | 0.7700942 | 77.749 | 0.7207923 | 18.283 | 0.1694973 | 27.045 | 0.2507277042 | 18.919 | 0.1753935
973 | 92.7076 | 83.47 | 0.7738303372 | 77.631 | 0.7196984 | 18.272 | 0.1693953 | 27.014 | 0.2504403 | 18.876 | 0.1749949
972.5 | 92.6827 | 83.35 | 0.7725103045 | 77.503 | 0.7183187 | 18.319 | 0.1697854 | 26.827 | 0.2486399 | 18.917 | 0.1753279
972 | 92.6827 | 83.245 | 0.7715371 | 77.317 | 0.7165948 | 18.29 | 0.1695166583 | 26.628 | 0.2467955 | 18.966 | 0.175782
971.5 | 92.6579 | 83.066 | 0.7696721 | 77.11 | 0.7144850669 | 18.228 | 0.1688968 | 26.606 | 0.2465256 | 19.193 | 0.1778383
971 | 92.6579 | 83.158 | 0.7705246 | 76.863 | 0.7121964 | 18.297 | 0.1695362 | 26.7 | 0.247396593 | 19.344 | 0.1792374
970.5 | 92.6259 | 83.553 | 0.7739172 | 77.131 | 0.7144328 | 18.332 | 0.1698018 | 26.878 | 0.2489599 | 19.463 | 0.1802778
970 | 92.6259 | 83.179 | 0.770453 | 76.895 | 0.7122469 | 18.322 | 0.1697092 | 27.128 | 0.2512755 | 19.572 | 0.1812874
969.5 | 92.5651 | 83.285 | 0.7709284 | 77.216 | 0.7147507 | 18.387 | 0.1701994 | 27.299 | 0.2526935 | 19.568 | 0.1811314
969 | 92.5651 | 83.105 | 0.7692623 | 77.412 | 0.716565 | 18.499 | 0.1712362 | 27.299 | 0.2526935 | 19.529 | 0.1807704
968.5 | 92.5044 | 83.287 | 0.7704414 | 77.75 | 0.71922171 | 18.625 | 0.172289445 | 27.258 | 0.2521485 | 19.58 | 0.1811236152
968 | 92.5044 | 83.4 | 0.771486696 | 77.644 | 0.7182412 | 18.605 | 0.1721044362 | 27.086 | 0.2505574 | 19.488 | 0.1802726
967.5 | 92.4437 | 83.088 | 0.7680962 | 77.407 | 0.7155789 | 18.508 | 0.1710948 | 26.81 | 0.2478415597 | 19.332 | 0.1787122
967 | 92.4437 | 83.007 | 0.7673474 | 77.455 | 0.7160227 | 18.51 | 0.1711132887 | 26.761 | 0.2473886 | 19.296 | 0.1783794
966.5 | 92.383 | 82.7 | 0.76400741 | 77.321 | 0.7143145943 | 18.417 | 0.1701417711 | 26.712 | 0.2467734696 | 19.182 | 0.1772090706
966 | 92.383 | 82.578 | 0.7628803374 | 77.572 | 0.7166334076 | 18.355 | 0.1695689965 | 26.819 | 0.2477619677 | 19.115 | 0.1765901045
965.5 | 92.3223 | 82.637 | 0.7629238 | 77.738 | 0.7176951 | 18.332 | 0.1692452 | 27.009 | 0.2493533 | 19.136 | 0.176668
965 | 92.3223 | 82.503 | 0.7616867 | 77.572 | 0.7161625 | 18.251 | 0.1684974 | 27.039 | 0.2496303 | 19.101 | 0.1763448
964.5 | 92.2616 | 82.572 | 0.7618225 | 77.377 | 0.7138926 | 18.221 | 0.1681099 | 27.107 | 0.2500935 | 19.151 | 0.1766902
964 | 92.2616 | 82.809 | 0.7640091 | 77.166 | 0.7119459 | 18.311 | 0.1689402 | 27.111 | 0.2501304 | 19.238 | 0.1774929
963.5 | 92.2009 | 83.15 | 0.7666504835 | 77.314 | 0.712842 | 18.397 | 0.169622 | 27.163 | 0.2504453 | 19.329 | 0.1782151
963 | 92.2009 | 83.245 | 0.7675264 | 77.168 | 0.7114959 | 18.483 | 0.1704149 | 27.141 | 0.2502425 | 19.371 | 0.1786024
962.5 | 92.1402 | 83.705 | 0.7712595441 | 77.209 | 0.7114053 | 18.577 | 0.1711688 | 27.136 | 0.2500316 | 19.34 | 0.1781991468
962 | 92.1402 | 83.517 | 0.7695273 | 76.986 | 0.7093505 | 18.582 | 0.1712149 | 27.033 | 0.2490826 | 19.182 | 0.1767433
961.5 | 92.0795 | 83.888 | 0.7724365096 | 77.178 | 0.7106511651 | 18.644 | 0.1716730198 | 27.211 | 0.2505575 | 19.199 | 0.1767834
961 | 92.0795 | 83.891 | 0.7724641 | 77.26 | 0.711406217 | 18.64 | 0.171636188 | 27.205 | 0.2505023 | 19.184 | 0.1766453128
960.5 | 92.0188 | 83.672 | 0.7699397 | 77.219 | 0.71056 | 18.489 | 0.1701336 | 27.09 | 0.2492789292 | 19.093 | 0.1756915
960 | 92.0188 | 84.044 | 0.7733628 | 77.578 | 0.7138634 | 18.514 | 0.1703636 | 27.096 | 0.2493341 | 19.311 | 0.1776975
959.5 | 91.9581 | 84.023 | 0.7726595 | 77.891 | 0.7162708 | 18.463 | 0.1697822 | 27.071 | 0.2489398 | 19.394 | 0.1783435
959 | 91.9581 | 83.854 | 0.7711055 | 78.396 | 0.7209147 | 18.419 | 0.1693776 | 27.049 | 0.2487375 | 19.542 | 0.1797045
958.5 | 91.8973 | 83.43 | 0.7666991739 | 78.451 | 0.7209435 | 18.387 | 0.1689716 | 26.997 | 0.2480951 | 19.62 | 0.1803025026
958 | 91.8973 | 82.858 | 0.7614426 | 78.4 | 0.720474832 | 18.37 | 0.1688153401 | 26.9 | 0.247203737 | 19.555 | 0.1797052
957.5 | 91.8366 | 82.809 | 0.7604897 | 78.211 | 0.7182632 | 18.367 | 0.1686763 | 27.041 | 0.2483354 | 19.495 | 0.1790354517
957 | 91.8366 | 83.1 | 0.763162146 | 77.776 | 0.7142683 | 18.4 | 0.168979344 | 27.204 | 0.2498323 | 19.392 | 0.1780895
956.5 | 91.7759 | 83.333 | 0.7647961 | 77.429 | 0.7106116 | 18.391 | 0.1687851 | 27.32 | 0.2507317588 | 19.303 | 0.177155
956 | 91.7759 | 83.45 | 0.7658698855 | 77.502 | 0.7112816 | 18.352 | 0.1684271 | 27.316 | 0.250695 | 19.13 | 0.1755672967
955.5 | 91.7152 | 83.851 | 0.7690411 | 77.958 | 0.7149934 | 18.411 | 0.1688569 | 27.192 | 0.249392 | 19.125 | 0.17540532
955 | 91.7152 | 83.969 | 0.7701234 | 78.346 | 0.7185519 | 18.396 | 0.1687193 | 27.073 | 0.2483006 | 18.997 | 0.1742314
954.5 | 91.6545 | 84.176 | 0.7715109192 | 79.055 | 0.7245746 | 18.439 | 0.1690017 | 27.293 | 0.2501526 | 19.205 | 0.1760225
954 | 91.6545 | 84.255 | 0.772235 | 79.674 | 0.7302480633 | 18.475 | 0.1693317 | 27.232 | 0.2495935344 | 19.371 | 0.1775439
953.5 | 91.5938 | 83.997 | 0.7693604 | 79.562 | 0.7287386 | 18.391 | 0.1684502 | 27.304 | 0.2500877 | 19.45 | 0.178149941
953 | 91.5938 | 83.831 | 0.76784 | 78.969 | 0.7233071 | 18.405 | 0.1685783889 | 27.232 | 0.2494282 | 19.55 | 0.179065879
952.5 | 91.5331 | 84.007 | 0.7689421 | 78.686 | 0.7202374 | 18.406 | 0.1684758 | 27.355 | 0.2503888 | 19.556 | 0.1790021
952 | 91.5331 | 83.986 | 0.7687499 | 77.955 | 0.7135463 | 18.468 | 0.1690433 | 27.504 | 0.2517526 | 19.566 | 0.1790937
951.5 | 91.4909 | 83.862 | 0.767261 | 77.49 | 0.7089629841 | 18.432 | 0.168636 | 27.395 | 0.2506393 | 19.506 | 0.1784621
951 | 91.4909 | 83.604 | 0.7649005 | 77.441 | 0.7085147 | 18.368 | 0.1680505 | 27.168 | 0.2485625 | 19.337 | 0.176916
950.5 | 91.4604 | 83.474 | 0.7634565 | 77.28 | 0.7068059712 | 18.296 | 0.1673359 | 26.901 | 0.2460376 | 19.232 | 0.1758966
950 | 91.4604 | 83.451 | 0.7632462 | 77.475 | 0.708589449 | 18.387 | 0.1681682 | 26.784 | 0.2449675 | 19.17 | 0.1753295868
949.5 | 91.43 | 83.664 | 0.764939952 | 77.742 | 0.710795106 | 18.387 | 0.168112341 | 26.82 | 0.24521526 | 19.271 | 0.176194753
949 | 91.43 | 83.784 | 0.766037112 | 77.831 | 0.711608833 | 18.409 | 0.168313487 | 26.857 | 0.245553551 | 19.299 | 0.176450757
948.5 | 91.3995 | 83.962 | 0.7674084819 | 77.858 | 0.7116182271 | 18.375 | 0.1679466 | 26.797 | 0.2449232 | 19.457 | 0.177836
948 | 91.3995 | 84.389 | 0.7713112 | 77.913 | 0.7121209 | 18.443 | 0.1685681 | 26.854 | 0.2454442173 | 19.519 | 0.1784027
947.5 | 91.369 | 84.225 | 0.7695554025 | 77.855 | 0.7113533495 | 18.43 | 0.168393067 | 26.914 | 0.2459105266 | 19.439 | 0.1776121991
947 | 91.369 | 83.965 | 0.7671798085 | 77.986 | 0.7125502834 | 18.429 | 0.1683839301 | 26.844 | 0.2452709436 | 19.312 | 0.1764518128
946.5 | 91.3385 | 83.564 | 0.7632610414 | 77.963 | 0.7121023 | 18.323 | 0.1673595 | 27.013 | 0.2467327 | 19.361 | 0.1768405
946 | 91.3385 | 83.177 | 0.7597262 | 77.69 | 0.7096088065 | 18.311 | 0.1672499 | 26.94 | 0.246065919 | 19.383 | 0.1770414
945.5 | 91.308 | 83.182 | 0.7595182056 | 77.727 | 0.7097096916 | 18.372 | 0.1677510576 | 26.981 | 0.2463581148 | 19.349 | 0.1766718492
945 | 91.308 | 83.048 | 0.7582946784 | 77.387 | 0.7066052196 | 18.447 | 0.1684358676 | 26.917 | 0.2457737436 | 19.284 | 0.1760783472
944.5 | 91.2776 | 83.355 | 0.7608444348 | 77.512 | 0.7075109 | 18.418 | 0.1681151 | 26.89 | 0.2454454664 | 19.338 | 0.1765126
944 | 91.2776 | 83.657 | 0.763601 | 77.677 | 0.709017 | 18.429 | 0.1682155 | 26.962 | 0.2461027 | 19.366 | 0.1767682
943.5 | 91.2471 | 83.583 | 0.7626706 | 77.253 | 0.7049112 | 18.335 | 0.1673016 | 26.93 | 0.2457284403 | 19.249 | 0.1756415
943 | 91.2471 | 83.359 | 0.7606267 | 77.29 | 0.7052488359 | 18.333 | 0.1672833 | 26.869 | 0.2451718 | 19.209 | 0.1752766
942.5 | 91.2166 | 83.448 | 0.7611843 | 77.749 | 0.7091999 | 18.326 | 0.1671635 | 27.073 | 0.2469507 | 19.302 | 0.1760663
942 | 91.2166 | 83.637 | 0.7629083 | 78.423 | 0.7153479 | 18.529 | 0.1690152 | 27.274 | 0.2487842 | 19.372 | 0.1767048
941.5 | 91.1861 | 83.814 | 0.7642672 | 78.487 | 0.7156923 | 18.492 | 0.1686213 | 27.352 | 0.2494122 | 19.471 | 0.1775485
941 | 91.1861 | 84.306 | 0.7687535 | 78.932 | 0.7197501 | 18.614 | 0.1697338 | 27.459 | 0.2503879 | 19.676 | 0.1794178
940.5 | 91.1557 | 84.615 | 0.771314 | 79.268 | 0.722573 | 18.701 | 0.1704703 | 27.462 | 0.2503318 | 19.644 | 0.1790663
940 | 91.1557 | 84.753 | 0.7725719 | 79.435 | 0.7240953 | 18.715 | 0.1705979 | 27.313 | 0.2489736 | 19.62 | 0.1788474834
939.5 | 91.1252 | 84.531 | 0.7702904 | 79.188 | 0.7216022 | 18.617 | 0.1696478 | 27.251 | 0.2483253 | 19.589 | 0.1785052
939 | 91.1252 | 84.464 | 0.7696799 | 79.236 | 0.7220396 | 18.576 | 0.1692742 | 27.279 | 0.2485804 | 19.629 | 0.1788697
938.5 | 91.0947 | 84.184 | 0.7668716 | 79.161 | 0.7211148 | 18.569 | 0.1691537 | 27.322 | 0.2488889 | 19.633 | 0.1788462
938 | 91.0947 | 83.704 | 0.7624991 | 78.73 | 0.7171885731 | 18.547 | 0.1689533 | 27.239 | 0.2481329 | 19.544 | 0.1780355
937.5 | 91.0642 | 83.757 | 0.7627264 | 78.663 | 0.7163383 | 18.46 | 0.1681045132 | 27.124 | 0.2470025 | 19.577 | 0.1782764
937 | 91.0642 | 84.398 | 0.7685636 | 78.651 | 0.716229 | 18.6 | 0.169379412 | 27.126 | 0.2470207 | 19.681 | 0.1792235
936.5 | 91.0337 | 84.28 | 0.7672320236 | 78.415 | 0.7138408 | 18.587 | 0.1692043 | 26.928 | 0.2451355 | 19.554 | 0.1780073
936 | 91.0337 | 84.148 | 0.7660304 | 78.194 | 0.7118289 | 18.565 | 0.1690041 | 26.787 | 0.243852 | 19.537 | 0.1778525
935.5 | 91.0033 | 84.006 | 0.7644823 | 78.029 | 0.7100896 | 18.531 | 0.1686382 | 26.98 | 0.2455269034 | 19.569 | 0.1780844
935 | 91.0033 | 83.81 | 0.7626986573 | 78.107 | 0.7107995 | 18.564 | 0.1689385 | 27.172 | 0.2472742 | 19.607 | 0.1784302
934.5 | 90.9728 | 84.194 | 0.7659364 | 77.938 | 0.7090238 | 18.675 | 0.169891704 | 27.426 | 0.249502 | 19.657 | 0.1788252
934 | 90.9728 | 84.11 | 0.7651722208 | 77.802 | 0.7077866 | 18.71 | 0.1702101088 | 27.42 | 0.2494474176 | 19.561 | 0.1779519
933.5 | 90.9414 | 84.155 | 0.7653173517 | 78.315 | 0.7122075741 | 18.796 | 0.1709335 | 27.513 | 0.2502071 | 19.507 | 0.1773994
933 | 90.9414 | 84.167 | 0.7654265 | 78.804 | 0.7166546 | 18.755 | 0.1705605957 | 27.466 | 0.2497796 | 19.514 | 0.177463
932.5 | 90.8746 | 84.002 | 0.7633648 | 78.833 | 0.7163917 | 18.701 | 0.1699446 | 27.337 | 0.2484239 | 19.497 | 0.1771782
932 | 90.8746 | 84.39 | 0.7668907494 | 79.214 | 0.7198541 | 18.719 | 0.1701082 | 27.356 | 0.2485966 | 19.51 | 0.1772963446
931.5 | 90.8079 | 84.601 | 0.7682439 | 79.437 | 0.7213507 | 18.763 | 0.1703829 | 27.299 | 0.2478965 | 19.481 | 0.1769029
931 | 90.8079 | 84.679 | 0.7689522 | 79.638 | 0.723176 | 18.843 | 0.1711093 | 27.434 | 0.2491224 | 19.578 | 0.1777837
930.5 | 90.7411 | 84.603 | 0.7676969 | 79.385 | 0.7203482 | 18.861 | 0.1711468 | 27.342 | 0.2481043 | 19.497 | 0.1769179
930 | 90.7411 | 84.727 | 0.7688221 | 78.942 | 0.7163284 | 18.989 | 0.1723083 | 27.395 | 0.2485852 | 19.573 | 0.1776076
929.5 | 90.6744 | 84.414 | 0.7654189 | 78.723 | 0.7138161 | 19.064 | 0.1728617 | 27.172 | 0.2463805 | 19.584 | 0.1775767
929 | 90.6744 | 84.227 | 0.7637233 | 78.522 | 0.7119935 | 19.012 | 0.1723902 | 26.979 | 0.2446305 | 19.515 | 0.1769510916
928.5 | 90.6076 | 83.973 | 0.7608592 | 78.778 | 0.7137886 | 18.906 | 0.1713027 | 26.992 | 0.244568 | 19.48 | 0.1765036048
928 | 90.6076 | 83.942 | 0.7605783 | 78.878 | 0.7146946 | 18.684 | 0.1692912 | 26.851 | 0.2432905 | 19.502 | 0.1767029
927.5 | 90.5409 | 84.242 | 0.7627346 | 79.15 | 0.7166312235 | 18.565 | 0.1680892 | 26.944 | 0.2439534 | 19.673 | 0.1781211
927 | 90.5409 | 84.165 | 0.7620375 | 78.973 | 0.7150286 | 18.452 | 0.1670661 | 26.958 | 0.2440802 | 19.659 | 0.1779944
926.5 | 90.4741 | 84.121 | 0.7610772 | 78.886 | 0.713714 | 18.383 | 0.1663185 | 27.099 | 0.2451758 | 19.687 | 0.1781164
926 | 90.4741 | 83.962 | 0.7596386 | 78.6 | 0.711126426 | 18.261 | 0.1652148 | 27.094 | 0.2451305 | 19.619 | 0.1775011
925.5 | 90.4074 | 84.142 | 0.7607059 | 78.679 | 0.7113164 | 18.349 | 0.1658885 | 27.237 | 0.2462426 | 19.74 | 0.1784642076
925 | 90.4074 | 83.952 | 0.7589882 | 78.443 | 0.7091828 | 18.313 | 0.1655631 | 27.22 | 0.2460889428 | 19.647 | 0.1776234
924.5 | 90.3406 | 84.272 | 0.7613183 | 78.799 | 0.7118749 | 18.466 | 0.166823 | 27.264 | 0.2463046 | 19.614 | 0.1771941
924 | 90.3406 | 84.952 | 0.7674615 | 79.402 | 0.7173224 | 18.54 | 0.1674914724 | 27.472 | 0.2481837 | 19.763 | 0.1785401
923.5 | 90.2738 | 85.362 | 0.7705952 | 79.723 | 0.7196898 | 18.598 | 0.1678912 | 27.49 | 0.2481626762 | 19.713 | 0.1779567
923 | 90.2738 | 85.493 | 0.7717778 | 79.601 | 0.7185885 | 18.66 | 0.1684509108 | 27.445 | 0.2477564441 | 19.741 | 0.1782095
922.5 | 90.2071 | 85.265 | 0.7691508 | 79.345 | 0.7157482 | 18.76 | 0.1692285196 | 27.334 | 0.2465721 | 19.877 | 0.1793047
922 | 90.2071 | 85.244 | 0.7689614 | 79.032 | 0.7129248 | 18.84 | 0.1699501764 | 27.248 | 0.2457963 | 19.955 | 0.1800083
921.5 | 90.1403 | 85.084 | 0.7669497 | 78.981 | 0.7119371 | 18.88 | 0.1701848864 | 27.384 | 0.2468402 | 19.894 | 0.1793251
921 | 90.1403 | 84.925 | 0.7655165 | 78.689 | 0.709305 | 18.9 | 0.170365167 | 27.285 | 0.2459478 | 19.766 | 0.1781713
920.5 | 90.0736 | 84.925 | 0.764950048 | 78.933 | 0.7109779 | 18.821 | 0.1695275 | 27.182 | 0.2448381 | 19.634 | 0.1768505
920 | 90.0736 | 85.267 | 0.7680306 | 79.607 | 0.7170489 | 18.881 | 0.170068 | 27.311 | 0.246 | 19.702 | 0.177463
919.5 | 90.0068 | 85.234 | 0.767164 | 79.797 | 0.7182273 | 18.794 | 0.1691588 | 27.507 | 0.2475817 | 19.719 | 0.1774844
919 | 90.0068 | 84.962 | 0.7647158 | 79.565 | 0.7161391042 | 18.582 | 0.1672506 | 27.434 | 0.2469247 | 19.612 | 0.1765213
918.5 | 89.9401 | 85.064 | 0.7650665 | 79.363 | 0.7137916 | 18.515 | 0.1665241 | 27.417 | 0.2465888 | 19.726 | 0.1774158
918 | 89.9401 | 84.343 | 0.7585818 | 78.316 | 0.7043749 | 18.305 | 0.1646354 | 27.273 | 0.2452936 | 19.634 | 0.1765884
917.5 | 89.8733 | 84.218 | 0.756895 | 78.325 | 0.7039326 | 18.427 | 0.1656095 | 27.371 | 0.2459922 | 19.63 | 0.1764212879
917 | 89.8733 | 84.118 | 0.7559962 | 78.216 | 0.702953 | 18.58 | 0.1669845914 | 27.26 | 0.2449946158 | 19.679 | 0.1768617
916.5 | 89.8087 | 84.235 | 0.7565036 | 78.489 | 0.7048995 | 18.712 | 0.16805 | 27.325 | 0.2454023 | 19.636 | 0.1763484
916 | 89.8087 | 84.112 | 0.7553989 | 78.65 | 0.7063454255 | 18.903 | 0.1697654 | 27.395 | 0.2460309 | 19.548 | 0.175558
915.5 | 89.7586 | 83.955 | 0.7535683263 | 78.767 | 0.7070016 | 18.861 | 0.1692937 | 27.353 | 0.2455167 | 19.417 | 0.1742843
915 | 89.7586 | 84.563 | 0.7590256 | 79.556 | 0.7140835 | 18.855 | 0.1692398403 | 27.358 | 0.2455616 | 19.497 | 0.1750023
914.5 | 89.7085 | 84.886 | 0.7614995731 | 80.112 | 0.7186727352 | 18.798 | 0.1686340383 | 27.484 | 0.2465548414 | 19.535 | 0.1752456
914 | 89.7085 | 85.066 | 0.7631143261 | 80.104 | 0.7186009684 | 18.753 | 0.1682304 | 27.387 | 0.2456847 | 19.584 | 0.1756851264
913.5 | 89.6583 | 84.919 | 0.7613693 | 79.963 | 0.7169347 | 18.616 | 0.1669079 | 27.168 | 0.2435837 | 19.559 | 0.1753627
913 | 89.6583 | 85.329 | 0.7650453 | 80.155 | 0.7186561 | 18.722 | 0.1678583 | 27.002 | 0.2420953 | 19.662 | 0.1762861
912.5 | 89.6082 | 85.319 | 0.7645282 | 79.966 | 0.7165609 | 18.809 | 0.1685441 | 27.061 | 0.2424888 | 19.75 | 0.176976195
912 | 89.6082 | 85.465 | 0.7658364813 | 80.057 | 0.7173764 | 18.849 | 0.1689025 | 26.958 | 0.2415658 | 19.758 | 0.1770479
911.5 | 89.5581 | 84.884 | 0.760205 | 79.335 | 0.7105092 | 18.774 | 0.1681364 | 26.635 | 0.238538 | 19.707 | 0.1764921
911 | 89.5581 | 84.624 | 0.7578765 | 78.653 | 0.7044013 | 18.555 | 0.1661751 | 26.394 | 0.2363796 | 19.548 | 0.1750682
910.5 | 89.533 | 84.84 | 0.759597972 | 78.755 | 0.7051171415 | 18.456 | 0.1652421048 | 26.467 | 0.2369669911 | 19.5 | 0.17458935
910 | 89.5079 | 85.096 | 0.7616764 | 78.829 | 0.7055818 | 18.466 | 0.1652853 | 26.437 | 0.236632 | 19.509 | 0.174621
909.5 | 89.4829 | 85.119 | 0.7616695 | 79.027 | 0.7071565 | 18.447 | 0.1650691 | 26.638 | 0.2383645 | 19.546 | 0.1749033
909 | 89.4578 | 85.079 | 0.761098 | 79.131 | 0.7078885 | 18.69 | 0.1671966282 | 26.868 | 0.2403552 | 19.642 | 0.175713
908.5 | 89.4328 | 84.496 | 0.7556714 | 78.9 | 0.705624792 | 18.822 | 0.1683304 | 26.902 | 0.2405921 | 19.609 | 0.1753688
908 | 89.4077 | 84.727 | 0.7575246 | 79.295 | 0.7089584 | 18.966 | 0.1695706 | 27.005 | 0.2414455 | 19.783 | 0.1768753
907.5 | 89.3826 | 85.213 | 0.7616559 | 80.379 | 0.7184484 | 19.183 | 0.1714626 | 27.141 | 0.2425933 | 19.99 | 0.1786758174
907 | 89.3575 | 85.781 | 0.7665176 | 80.626 | 0.7204537795 | 19.333 | 0.1727549 | 27.072 | 0.241908624 | 20.1 | 0.179608575
906.5 | 89.3325 | 85.766 | 0.7661691195 | 80.421 | 0.7184209 | 19.286 | 0.1722866595 | 26.776 | 0.239196702 | 20.131 | 0.1798353
906 | 89.3074 | 86.11 | 0.7690260214 | 80.163 | 0.7159149 | 19.226 | 0.1717024 | 26.45 | 0.236218073 | 20.075 | 0.1792846055
905.5 | 89.2824 | 86.033 | 0.7681233 | 79.715 | 0.7117146516 | 19.179 | 0.1712347 | 26.35 | 0.235259124 | 20.03 | 0.1788326472
905 | 89.2573 | 85.911 | 0.7668184 | 79.752 | 0.7118448 | 19.078 | 0.1702851 | 26.229 | 0.234113 | 19.973 | 0.1782736
904.5 | 89.2322 | 84.873 | 0.7573405 | 78.943 | 0.7044258 | 18.921 | 0.1688362 | 26.027 | 0.2322446 | 19.879 | 0.1773847
904 | 89.2071 | 84.172 | 0.750874 | 78.969 | 0.7044595 | 18.82 | 0.1678877622 | 25.848 | 0.2305825 | 19.77 | 0.1763624367
903.5 | 89.1821 | 84.303 | 0.7518319 | 79.219 | 0.7064917 | 18.726 | 0.1670024 | 25.711 | 0.2292961 | 19.732 | 0.1759741
903 | 89.157 | 84.292 | 0.7515221844 | 79.361 | 0.7075588677 | 18.642 | 0.1662064794 | 25.54 | 0.227706978 | 19.717 | 0.1757908569
902.5 | 89.132 | 84.49 | 0.753076268 | 79.886 | 0.7120398952 | 18.65 | 0.16623118 | 25.365 | 0.226083318 | 19.754 | 0.1760713528
902 | 89.1069 | 85.094 | 0.7582463 | 80.345 | 0.7159294 | 18.886 | 0.1682873 | 25.188 | 0.2244425 | 19.826 | 0.1766633
901.5 | 89.0818 | 84.899 | 0.7562956 | 80.483 | 0.7169571 | 18.946 | 0.1687744 | 24.916 | 0.2219562 | 19.778 | 0.176186
901 | 89.0567 | 84.958 | 0.7566079 | 80.583 | 0.7176456 | 18.897 | 0.1682904 | 24.765 | 0.2205489 | 19.801 | 0.1763412
900.5 | 89.0317 | 84.998 | 0.7567516 | 80.745 | 0.7188865 | 18.812 | 0.1674864 | 24.595 | 0.2189735 | 19.82 | 0.1764608294
900 | 89.0066 | 85.097 | 0.7574195 | 80.25 | 0.714277965 | 18.666 | 0.1661397 | 24.418 | 0.2173363 | 19.829 | 0.1764912
899.5 | 88.9821 | 85.029 | 0.7566059 | 79.788 | 0.7099704 | 18.597 | 0.16548 | 24.17 | 0.2150697357 | 19.694 | 0.1752413
899 | 88.9575 | 84.827 | 0.7545998 | 79.626 | 0.7083329895 | 18.52 | 0.16474929 | 23.958 | 0.2131243785 | 19.655 | 0.174846
898.5 | 88.9347 | 84.873 | 0.7548155 | 79.781 | 0.7095299 | 18.646 | 0.1658276 | 23.831 | 0.2119403 | 19.626 | 0.1745432
898 | 88.9119 | 84.945 | 0.7552621 | 79.84 | 0.7098726096 | 18.736 | 0.1665853 | 23.643 | 0.2102144 | 19.578 | 0.1740717
897.5 | 88.8891 | 84.977 | 0.7553529 | 79.647 | 0.707975 | 18.883 | 0.1678493 | 23.318 | 0.2072716 | 19.606 | 0.174276
897 | 88.8663 | 84.664 | 0.7523776 | 79.831 | 0.7094286 | 19.028 | 0.1690948 | 22.866 | 0.2032017 | 19.721 | 0.1752532
896.5 | 88.8435 | 85.026 | 0.7554007431 | 79.923 | 0.7100639 | 19.08 | 0.169513398 | 22.49 | 0.1998090315 | 19.739 | 0.1753682
896 | 88.8207 | 84.759 | 0.7528354 | 79.479 | 0.705938 | 19.01 | 0.1688481507 | 22.109 | 0.1963737 | 19.742 | 0.1753498
895.5 | 88.798 | 85.046 | 0.7551914708 | 79.588 | 0.7067255224 | 18.854 | 0.1674197492 | 21.72 | 0.192869256 | 19.796 | 0.1757845208
895 | 88.7752 | 85.22 | 0.7565422544 | 79.333 | 0.7042803 | 18.729 | 0.1662671 | 21.38 | 0.1898013776 | 19.85 | 0.176218772
894.5 | 88.7524 | 84.911 | 0.7536055 | 79.3 | 0.703806532 | 18.62 | 0.1652569688 | 20.997 | 0.1863534 | 19.917 | 0.1767682
894 | 88.7296 | 85.047 | 0.7546186 | 79.851 | 0.7085147 | 18.732 | 0.1662083 | 20.731 | 0.1839453 | 19.924 | 0.1767849
893.5 | 88.7068 | 85.268 | 0.7563851 | 80.51 | 0.7141784468 | 18.904 | 0.1676913 | 20.538 | 0.182186 | 19.945 | 0.1769257126
893 | 88.684 | 85.893 | 0.7617334812 | 81.253 | 0.7205841052 | 19.094 | 0.1693332296 | 20.489 | 0.1817046476 | 20.039 | 0.1777138676
892.5 | 88.6612 | 86.209 | 0.7643393 | 81.326 | 0.7210461 | 19.292 | 0.1710452 | 20.44 | 0.1812234928 | 19.908 | 0.1765067
892 | 88.6384 | 86.26 | 0.7645948384 | 81.504 | 0.7224384 | 19.323 | 0.171276 | 20.419 | 0.1809907 | 19.878 | 0.1761954
891.5 | 88.6156 | 86.377 | 0.765435 | 81.522 | 0.7224121 | 19.283 | 0.1708775 | 20.386 | 0.1806518 | 19.78 | 0.1752816568
891 | 88.5928 | 85.935 | 0.7613222268 | 80.796 | 0.7157944 | 19.075 | 0.168990766 | 20.337 | 0.1801712 | 19.615 | 0.1737747772
890.5 | 88.57 | 86.071 | 0.762330847 | 80.492 | 0.712917644 | 18.984 | 0.168141288 | 20.416 | 0.180824512 | 19.617 | 0.173747769
890 | 88.5472 | 86.224 | 0.7634894 | 80.487 | 0.7126898 | 18.932 | 0.1676376 | 20.452 | 0.1810967 | 19.785 | 0.1751906352
889.5 | 88.5244 | 85.836 | 0.759858 | 79.864 | 0.7069913 | 18.798 | 0.1664082 | 20.41 | 0.1806783004 | 19.802 | 0.175296
889 | 88.5016 | 85.364 | 0.7554851 | 79.551 | 0.7040391 | 18.878 | 0.1670733 | 20.273 | 0.1794193 | 19.67 | 0.1740826472
888.5 | 88.4788 | 85.424 | 0.7558213 | 79.929 | 0.7072022 | 18.959 | 0.167747 | 20.158 | 0.1783556 | 19.724 | 0.1745156
888 | 88.456 | 85.945 | 0.760235092 | 80.363 | 0.7108589528 | 19.089 | 0.1688536584 | 20.268 | 0.1792826208 | 19.735 | 0.174567916
887.5 | 88.4332 | 85.971 | 0.7602691 | 80.736 | 0.7139743 | 19.105 | 0.1689516286 | 20.368 | 0.1801207 | 19.778 | 0.1749032
887 | 88.4104 | 85.8 | 0.758561232 | 80.399 | 0.7108108 | 19.067 | 0.1685721 | 20.318 | 0.1796323 | 19.697 | 0.174142
886.5 | 88.3876 | 85.934 | 0.75955 | 80.455 | 0.7111224358 | 18.967 | 0.1676448 | 20.351 | 0.1798776 | 19.718 | 0.1742827
886 | 88.3648 | 86.202 | 0.7617222 | 80.364 | 0.7101349 | 18.895 | 0.1669652896 | 20.423 | 0.1804674 | 19.698 | 0.174061
885.5 | 88.342 | 86.489 | 0.7640611238 | 80.511 | 0.7112502762 | 19.002 | 0.1678674684 | 20.502 | 0.1811187684 | 19.757 | 0.1745372894
885 | 88.3192 | 86.806 | 0.7666636 | 80.615 | 0.7119852308 | 19.104 | 0.168725 | 20.658 | 0.1824498 | 19.973 | 0.1763999
884.5 | 88.2965 | 87.55 | 0.7730358575 | 81.113 | 0.7161994 | 19.316 | 0.1705535194 | 20.786 | 0.1835331049 | 20.142 | 0.1778468103
884 | 88.2737 | 87.093 | 0.7688021 | 80.84 | 0.7136045908 | 19.253 | 0.1699534 | 20.649 | 0.1822764 | 20.178 | 0.1781187
883.5 | 88.2509 | 86.991 | 0.7677034 | 81.044 | 0.7152206 | 19.377 | 0.1710038 | 20.631 | 0.1820704 | 20.208 | 0.1783374
883 | 88.2281 | 87.058 | 0.7680962 | 81.191 | 0.7163328 | 19.541 | 0.1724065 | 20.618 | 0.1819087 | 20.352 | 0.1795618
882.5 | 88.2053 | 86.689 | 0.7646429 | 80.919 | 0.7137485 | 19.425 | 0.1713388 | 20.573 | 0.1814648 | 20.328 | 0.1793037
882 | 88.1825 | 86.231 | 0.7604065 | 80.473 | 0.709631 | 19.287 | 0.1700776 | 20.565 | 0.1813473 | 20.105 | 0.1772909
881.5 | 88.1597 | 85.763 | 0.756084 | 79.994 | 0.7052247 | 19.129 | 0.1686407 | 20.317 | 0.1791141 | 20.07 | 0.1769365179
881 | 88.1369 | 85.848 | 0.7566377 | 79.815 | 0.7034647 | 19.118 | 0.1685001 | 20.174 | 0.1778074 | 19.921 | 0.1755775
880.5 | 88.1086 | 86.008 | 0.7578044 | 79.781 | 0.7029392 | 19.033 | 0.1676971 | 20.234 | 0.1782789 | 19.805 | 0.1744990823
880 | 88.0803 | 86.344 | 0.7605205 | 79.931 | 0.7040346 | 19.038 | 0.1676873 | 20.226 | 0.1781512 | 19.812 | 0.1745047
879.5 | 88.049 | 86.572 | 0.7622578028 | 80.615 | 0.7098070135 | 19.125 | 0.1683937125 | 20.297 | 0.1787130553 | 19.999 | 0.1760891951
879 | 88.0177 | 86.687 | 0.762999 | 80.919 | 0.7122304 | 19.183 | 0.1688444 | 20.442 | 0.1799258 | 20.24 | 0.1781478248
878.5 | 87.9864 | 86.958 | 0.7651121 | 81.796 | 0.7196936 | 19.318 | 0.1699721 | 20.703 | 0.1821582 | 20.538 | 0.1807065
878 | 87.9551 | 86.988 | 0.7651038 | 81.662 | 0.7182589 | 19.338 | 0.1700876 | 20.896 | 0.183791 | 20.731 | 0.1823397
877.5 | 87.9238 | 87.317 | 0.7677242 | 81.638 | 0.7177923 | 19.309 | 0.1697721 | 21.06 | 0.1851675228 | 20.688 | 0.1818968
877 | 87.8925 | 87.099 | 0.7655349 | 81.345 | 0.7149615 | 19.114 | 0.1679977245 | 20.989 | 0.1844776 | 20.574 | 0.1808300295
876.5 | 87.8612 | 86.89 | 0.7634259668 | 81.047 | 0.7120887 | 19.135 | 0.1681224062 | 20.824 | 0.1829622 | 20.421 | 0.1794214
876 | 87.8299 | 86.568 | 0.7603259 | 80.538 | 0.7073644 | 19.094 | 0.1677024 | 20.626 | 0.181158 | 20.262 | 0.1779609
875.5 | 87.7986 | 85.996 | 0.7550328 | 80.407 | 0.7059622 | 19.009 | 0.1668964 | 20.416 | 0.1792496 | 20.159 | 0.1769932
875 | 87.7673 | 85.826 | 0.7532716 | 80.359 | 0.7052892 | 19.045 | 0.1671528 | 20.384 | 0.1789049 | 20.064 | 0.1760963
874.5 | 87.7361 | 86.148 | 0.755829 | 80.533 | 0.7065651 | 19.117 | 0.1677251 | 20.292 | 0.1780341 | 20.228 | 0.1774726
874 | 87.7048 | 86.292 | 0.7568223 | 80.863 | 0.7092073 | 19.156 | 0.1680073 | 20.22 | 0.1773391056 | 20.409 | 0.1789967
873.5 | 87.6735 | 86.564 | 0.7589368854 | 81.01 | 0.7102430235 | 19.186 | 0.1682103771 | 20.363 | 0.1785295 | 20.465 | 0.1794238
873 | 87.6422 | 86.938 | 0.7619438 | 81.327 | 0.7127677 | 19.228 | 0.1685184 | 20.429 | 0.1790443 | 20.423 | 0.1789917
872.5 | 87.6109 | 87.083 | 0.762942 | 81.557 | 0.7145282 | 19.208 | 0.168283 | 20.345 | 0.1782444 | 20.229 | 0.1772281
872 | 87.5796 | 86.968 | 0.7616623 | 81.786 | 0.7162785 | 19.259 | 0.1686696 | 20.363 | 0.1783383 | 20.222 | 0.1771035
871.5 | 87.5483 | 86.665 | 0.7587373 | 82.318 | 0.7206801 | 19.336 | 0.1692834 | 20.622 | 0.1805421 | 20.291 | 0.1776443
871 | 87.517 | 86.402 | 0.7561643834 | 82.242 | 0.7197573114 | 19.388 | 0.1696779596 | 20.745 | 0.1815540165 | 20.407 | 0.1785959419
870.5 | 87.4857 | 86.461 | 0.7564101 | 81.666 | 0.7144607 | 19.237 | 0.1682962 | 20.852 | 0.1824252 | 20.323 | 0.1777972
870 | 87.4544 | 86.389 | 0.7555098 | 81.088 | 0.7091502 | 19.2 | 0.167912448 | 20.853 | 0.1823687 | 20.253 | 0.1771214
869.5 | 87.4231 | 86.468 | 0.7559301 | 79.992 | 0.6993149 | 19.105 | 0.1670218 | 20.733 | 0.1812543 | 20.232 | 0.1768744
869 | 87.3918 | 86.728 | 0.7579316 | 79.334 | 0.6933141 | 18.907 | 0.1652317 | 20.57 | 0.1797649326 | 20.149 | 0.1760857
868.5 | 87.3605 | 86.23 | 0.7533095915 | 78.67 | 0.6872650535 | 18.734 | 0.1636611607 | 20.178 | 0.1762760169 | 20.116 | 0.1757343818
868 | 87.3292 | 86.155 | 0.7523847226 | 78.725 | 0.687499127 | 18.764 | 0.1638645 | 20.002 | 0.1746759 | 20.087 | 0.1754182
867.5 | 87.2998 | 86.374 | 0.7540433 | 79.61 | 0.6949937078 | 18.855 | 0.1646037729 | 19.966 | 0.1743028 | 20.148 | 0.1758916
867 | 87.2703 | 86.64 | 0.7561098792 | 80.55 | 0.7029622665 | 19.026 | 0.1660405 | 20.117 | 0.1755617 | 20.276 | 0.1769493
866.5 | 87.2536 | 86.918 | 0.7583908 | 81.301 | 0.7093805 | 19.131 | 0.1669249 | 20.468 | 0.1785907 | 20.275 | 0.176906674
866 | 87.2368 | 87.144 | 0.7602164 | 81.687 | 0.7126112 | 19.352 | 0.1688207 | 20.721 | 0.1807634 | 20.407 | 0.1780241
865.5 | 87.2201 | 86.892 | 0.7578729 | 81.554 | 0.7113148 | 19.321 | 0.168518 | 20.732 | 0.1808247 | 20.338 | 0.1773882
865 | 87.2033 | 87.217 | 0.760561 | 81.364 | 0.7095209 | 19.419 | 0.1693401 | 20.692 | 0.1804411 | 20.369 | 0.1776244
864.5 | 87.1866 | 87.083 | 0.7592471 | 80.979 | 0.7060284 | 19.421 | 0.1693251 | 20.734 | 0.1807727 | 20.303 | 0.177015
864 | 87.1698 | 86.795 | 0.7565902791 | 80.478 | 0.7015251 | 19.343 | 0.1686125 | 20.531 | 0.1789683 | 20.322 | 0.1771465
863.5 | 87.1531 | 87.042 | 0.758598 | 80.462 | 0.7012513 | 19.317 | 0.1683536 | 20.415 | 0.1779231 | 20.31 | 0.1770079461
863 | 87.1363 | 87.378 | 0.7613796 | 80.892 | 0.704863 | 19.368 | 0.1687656 | 20.397 | 0.1777319 | 20.286 | 0.1767647
862.5 | 87.1196 | 87.686 | 0.7639169 | 81.54 | 0.7103732184 | 19.466 | 0.169587 | 20.595 | 0.1794228162 | 20.23 | 0.1762429508
862 | 87.1028 | 88.379 | 0.7698058 | 82.401 | 0.7177358 | 19.547 | 0.1702598 | 20.748 | 0.1807209 | 20.309 | 0.1768971
861.5 | 87.0861 | 88.399 | 0.7698324 | 82.497 | 0.7184342 | 19.493 | 0.1697569 | 20.704 | 0.1803031 | 20.38 | 0.1774814718
861 | 87.0693 | 88.22 | 0.7681253646 | 82.194 | 0.7156574 | 19.423 | 0.1691147 | 20.691 | 0.1801551 | 20.384 | 0.1774821
860.5 | 87.0526 | 87.483 | 0.7615623 | 82.043 | 0.7142056 | 19.333 | 0.1682988 | 20.616 | 0.1794676 | 20.51 | 0.1785448826
860 | 87.0358 | 87.182 | 0.7587955 | 81.591 | 0.7101338 | 19.438 | 0.1691802 | 20.492 | 0.1783538 | 20.598 | 0.1792763
859.5 | 87.0191 | 86.952 | 0.7566485 | 80.932 | 0.704263 | 19.272 | 0.1677032 | 20.5 | 0.178389155 | 20.595 | 0.1792158
859 | 87.0023 | 87.099 | 0.7577813 | 80.642 | 0.7016039 | 19.281 | 0.1677491 | 20.508 | 0.1784243 | 20.608 | 0.1792943
858.5 | 86.9855 | 86.603 | 0.7533205 | 80.072 | 0.6965102956 | 19.183 | 0.1668643 | 20.503 | 0.1783464 | 20.478 | 0.1781289069
858 | 86.9687 | 86.755 | 0.754497 | 80.429 | 0.6994806 | 19.276 | 0.1676409 | 20.555 | 0.1787642 | 20.501 | 0.1782945
857.5 | 86.952 | 86.933 | 0.7558998216 | 81.194 | 0.7059980688 | 19.347 | 0.1682260344 | 20.662 | 0.1796602224 | 20.41 | 0.177469032
857 | 86.9352 | 86.898 | 0.7554495 | 81.541 | 0.7088783 | 19.375 | 0.16843695 | 20.699 | 0.1799472 | 20.425 | 0.177565146
856.5 | 86.9185 | 87.078 | 0.7568689143 | 81.787 | 0.7108803 | 19.552 | 0.1699430512 | 20.748 | 0.1803385038 | 20.436 | 0.1776266466
856 | 86.9017 | 87.348 | 0.759069 | 81.983 | 0.7124462 | 19.599 | 0.1703186 | 20.762 | 0.1804253 | 20.493 | 0.1780877
855.5 | 86.885 | 87.197 | 0.7576111345 | 82.189 | 0.7140991265 | 19.661 | 0.1708245985 | 20.792 | 0.180651292 | 20.466 | 0.177818841
855 | 86.8682 | 87.446 | 0.7596277 | 82.327 | 0.7151598 | 19.665 | 0.1708263153 | 20.717 | 0.1799648 | 20.564 | 0.1786358
854.5 | 86.8515 | 87.808 | 0.7626256512 | 82.36 | 0.715308954 | 19.623 | 0.1704287 | 20.717 | 0.1799303 | 20.665 | 0.1794786
854 | 86.8347 | 87.721 | 0.7617227 | 82.165 | 0.7134773 | 19.437 | 0.1687806 | 20.589 | 0.178784 | 20.529 | 0.178263
853.5 | 86.818 | 87.44 | 0.759136592 | 82.16 | 0.713296688 | 19.246 | 0.1670899228 | 20.596 | 0.1788103528 | 20.534 | 0.1782720812
853 | 86.8012 | 87.509 | 0.7595886 | 82.24 | 0.7138530688 | 19.234 | 0.1669534 | 20.651 | 0.1792532 | 20.421 | 0.1772567
852.5 | 86.7845 | 87.321 | 0.7578109 | 82.455 | 0.7155816 | 19.298 | 0.1674767281 | 20.824 | 0.1807200428 | 20.495 | 0.1778648
852 | 86.7677 | 87.521 | 0.7593996 | 82.781 | 0.7182717 | 19.417 | 0.1684768 | 20.935 | 0.1816482 | 20.432 | 0.1772838
851.5 | 86.751 | 87.732 | 0.7610838732 | 82.376 | 0.7146200376 | 19.544 | 0.1695461544 | 21.066 | 0.1827496566 | 20.46 | 0.177492546
851 | 86.7342 | 87.761 | 0.761188 | 82.452 | 0.7151408 | 19.686 | 0.1707449 | 21.077 | 0.1828097 | 20.593 | 0.1786117
850.5 | 86.7149 | 87.646 | 0.7600214 | 82.723 | 0.7173317 | 19.757 | 0.1713226 | 20.977 | 0.1819018 | 20.58 | 0.1784592642
850 | 86.6956 | 87.94 | 0.7624011064 | 82.543 | 0.7156115 | 19.679 | 0.1706083 | 20.945 | 0.1815839342 | 20.572 | 0.1783502
849.5 | 86.6678 | 88.046 | 0.7630753 | 82.291 | 0.713198 | 19.697 | 0.1707096 | 20.945 | 0.1815257071 | 20.553 | 0.1781283
849 | 86.6399 | 88.219 | 0.7643285 | 82.129 | 0.7115648 | 19.604 | 0.1698489 | 20.859 | 0.1807222 | 20.466 | 0.1773172
848.5 | 86.6121 | 88.096 | 0.763018 | 81.85 | 0.7089200385 | 19.494 | 0.1688416 | 20.818 | 0.1803091 | 20.402 | 0.176706
848 | 86.5843 | 88.116 | 0.7629462 | 81.779 | 0.7080777 | 19.465 | 0.1685363 | 20.768 | 0.1798183 | 20.462 | 0.1771688
847.5 | 86.5565 | 88.107 | 0.7626234 | 82.259 | 0.7120051 | 19.569 | 0.1693824 | 20.798 | 0.1800202087 | 20.646 | 0.1787045499
847 | 86.5286 | 87.524 | 0.7573329 | 82.297 | 0.7121044 | 19.538 | 0.1690596 | 20.635 | 0.1785517661 | 20.693 | 0.1790536
846.5 | 86.5008 | 87.192 | 0.7542178 | 82.478 | 0.7134413 | 19.497 | 0.1686506 | 20.581 | 0.1780273 | 20.809 | 0.1799995
846 | 86.4729 | 87.414 | 0.7558942 | 82.725 | 0.7153471 | 19.454 | 0.1682244 | 20.619 | 0.1782985 | 20.896 | 0.1806938
845.5 | 86.4451 | 87.514 | 0.7565156 | 83.125 | 0.7185749 | 19.528 | 0.16881 | 20.725 | 0.1791575 | 21.091 | 0.1823214
845 | 86.4173 | 87.623 | 0.7572143 | 83.187 | 0.7188796 | 19.511 | 0.1686088 | 20.803 | 0.1797739 | 21.023 | 0.1816751
844.5 | 86.3895 | 87.762 | 0.7581715299 | 82.428 | 0.7120913706 | 19.569 | 0.1690556 | 20.903 | 0.18058 | 20.896 | 0.1805194992
844 | 86.3616 | 87.816 | 0.758393 | 82.243 | 0.7102637 | 19.625 | 0.16948464 | 20.926 | 0.1807203 | 20.823 | 0.1798308
843.5 | 86.3338 | 87.631 | 0.7565517 | 82.116 | 0.7089386 | 19.678 | 0.1698877 | 20.83 | 0.1798333054 | 20.657 | 0.1783397
843 | 86.3059 | 87.49 | 0.7550903191 | 81.846 | 0.7063793 | 19.693 | 0.1699622 | 20.738 | 0.1789812 | 20.539 | 0.1772637
842.5 | 86.2781 | 87.36 | 0.7537254816 | 81.918 | 0.7067729 | 19.756 | 0.170451 | 20.742 | 0.178958 | 20.514 | 0.1769909
842 | 86.2503 | 87.593 | 0.7554923 | 82.344 | 0.7102195 | 19.677 | 0.1697147 | 20.823 | 0.179599 | 20.53 | 0.1770718659
841.5 | 86.2225 | 87.958 | 0.7583958655 | 82.318 | 0.7097663755 | 19.578 | 0.1688064105 | 20.874 | 0.1799808465 | 20.571 | 0.1773683
841 | 86.1946 | 88.332 | 0.7613741 | 82.086 | 0.707537 | 19.682 | 0.1696482 | 20.891 | 0.1800691 | 20.614 | 0.1776815
840.5 | 86.1668 | 88.28 | 0.7606805104 | 82.18 | 0.7081187624 | 19.74 | 0.1700932632 | 20.859 | 0.1797353 | 20.715 | 0.1784945262
840 | 86.1389 | 87.846 | 0.7566958 | 81.927 | 0.7057102 | 19.706 | 0.1697453 | 20.702 | 0.1783248 | 20.722 | 0.178497
839.5 | 86.1111 | 87.462 | 0.7531449 | 81.779 | 0.704208 | 19.762 | 0.1701728 | 20.612 | 0.1774922 | 20.669 | 0.177983
839 | 86.0833 | 87.456 | 0.7528501 | 82.027 | 0.7061155 | 19.733 | 0.1698682 | 20.543 | 0.1768409 | 20.595 | 0.1772886
838.5 | 86.0555 | 87.511 | 0.7530803 | 82.233 | 0.7076602 | 19.656 | 0.1691506908 | 20.537 | 0.1767322 | 20.638 | 0.1776013409
838 | 86.0276 | 87.67 | 0.7542039692 | 82.604 | 0.7106224 | 19.566 | 0.1683216 | 20.632 | 0.1774921 | 20.648 | 0.1776298
837.5 | 85.9998 | 88.092 | 0.7575894 | 82.431 | 0.708905 | 19.54 | 0.1680436092 | 20.771 | 0.1786302 | 20.671 | 0.1777702
837 | 85.972 | 88.319 | 0.7592961068 | 82.637 | 0.7104468164 | 19.512 | 0.1677485664 | 20.878 | 0.1794923416 | 20.73 | 0.178219956
836.5 | 85.9442 | 88.733 | 0.7626087 | 82.71 | 0.7108444782 | 19.541 | 0.1679436 | 20.983 | 0.1803367 | 20.711 | 0.177999
836 | 85.9163 | 88.411 | 0.7595946 | 82.743 | 0.7108972 | 19.677 | 0.1690575 | 20.999 | 0.1804156 | 20.698 | 0.1778296
835.5 | 85.8891 | 87.93 | 0.7552228563 | 82.501 | 0.7085937 | 19.72 | 0.1693733052 | 20.869 | 0.179242 | 20.507 | 0.1761328
835 | 85.8618 | 87.941 | 0.7550773 | 82.898 | 0.7117771 | 19.703 | 0.1691735 | 20.9 | 0.179451162 | 20.459 | 0.1756647
834.5 | 85.8588 | 88.335 | 0.7584337098 | 83.373 | 0.7158306 | 19.629 | 0.1685322 | 20.881 | 0.1792818 | 20.485 | 0.1758817518
834 | 85.8558 | 88.599 | 0.7606738 | 83.327 | 0.7154106 | 19.755 | 0.1696081329 | 20.876 | 0.1792326 | 20.534 | 0.1762963
833.5 | 85.8528 | 88.864 | 0.7629223 | 83.495 | 0.7168279536 | 19.841 | 0.1703405 | 20.892 | 0.1793637 | 20.629 | 0.1771057
833 | 85.8498 | 89.062 | 0.7645955 | 83.204 | 0.7143047 | 19.802 | 0.1699998 | 20.916 | 0.1795634 | 20.636 | 0.1771596
832.5 | 85.8469 | 89.039 | 0.7643722 | 82.96 | 0.7121858824 | 19.943 | 0.1712045 | 20.957 | 0.1799093 | 20.652 | 0.177291
832 | 85.8439 | 89.244 | 0.7661053 | 83.211 | 0.7143157 | 19.946 | 0.1712242 | 20.919 | 0.1795769 | 20.624 | 0.1770445
831.5 | 85.8409 | 88.913 | 0.7632372 | 83.147 | 0.7137413 | 19.853 | 0.1704199 | 20.874 | 0.1791843 | 20.691 | 0.1776134
831 | 85.8379 | 88.538 | 0.7599916 | 83.162 | 0.7138451 | 19.828 | 0.1701994 | 20.924 | 0.1796072 | 20.707 | 0.1777445
830.5 | 85.8349 | 88.398 | 0.7587633 | 83.043 | 0.7127988 | 19.685 | 0.168966 | 20.941 | 0.1797469 | 20.721 | 0.1778585
830 | 85.8319 | 88.555 | 0.7600844 | 83.116 | 0.7134004 | 19.662 | 0.1687627 | 20.885 | 0.1792599 | 20.776 | 0.1783244
829.5 | 85.829 | 88.88 | 0.762848152 | 83.173 | 0.7138655417 | 19.649 | 0.1686454021 | 20.814 | 0.1786444806 | 20.779 | 0.1783440791
829 | 85.826 | 89.246 | 0.7659627196 | 83.54 | 0.716990404 | 19.83 | 0.170192958 | 20.889 | 0.1792819314 | 20.868 | 0.1791016968
828.5 | 85.823 | 89.099 | 0.7646743477 | 83.448 | 0.7161757704 | 19.905 | 0.1708306815 | 20.947 | 0.1797734381 | 20.825 | 0.1787263975
828 | 85.82 | 89.238 | 0.765840516 | 83.295 | 0.71483769 | 19.964 | 0.171331048 | 21.055 | 0.18069401 | 20.833 | 0.178788806
827.5 | 85.817 | 89.395 | 0.7671610715 | 83.374 | 0.7154906558 | 20.013 | 0.1717455621 | 21.189 | 0.1818376413 | 20.857 | 0.1789885169
827 | 85.814 | 89.044 | 0.7641221816 | 83.216 | 0.7141097824 | 19.961 | 0.1712933254 | 21.214 | 0.1820458196 | 20.891 | 0.1792740274
826.5 | 85.8111 | 88.982 | 0.7635643 | 83.528 | 0.716763 | 19.997 | 0.1715965 | 21.222 | 0.1821083 | 21.05 | 0.1806323655
826 | 85.8081 | 88.82 | 0.7621475442 | 83.42 | 0.7158111702 | 20.11 | 0.1725600891 | 21.303 | 0.182797 | 21.066 | 0.1807633
825.5 | 85.8051 | 88.603 | 0.7602589 | 83.303 | 0.7147822 | 20.242 | 0.1736867 | 21.22 | 0.1820784222 | 21.076 | 0.1808428
825 | 85.8021 | 88.934 | 0.7630724 | 83.47 | 0.7161901287 | 20.241 | 0.173672 | 21.18 | 0.1817288478 | 20.906 | 0.1793779
824.5 | 85.7991 | 88.969 | 0.763346 | 83.607 | 0.7173405 | 20.17 | 0.1730567847 | 21.06 | 0.1806929046 | 20.876 | 0.1791142
824 | 85.7961 | 89.257 | 0.7657902 | 84.076 | 0.7213393 | 20.169 | 0.1730422 | 21.095 | 0.1809869 | 20.865 | 0.1790136
823.5 | 85.7931 | 89.118 | 0.7645709 | 84.039 | 0.7209966 | 19.95 | 0.1711572345 | 21.066 | 0.1807317 | 20.833 | 0.1787328
823 | 85.7901 | 89.241 | 0.7655994 | 83.857 | 0.71941 | 19.989 | 0.1714858 | 21.179 | 0.1816949 | 20.888 | 0.1791984
822.5 | 85.7872 | 88.968 | 0.7632316 | 83.383 | 0.7153194 | 19.887 | 0.170605 | 21.136 | 0.1813198 | 20.891 | 0.179218
822 | 85.7842 | 89.045 | 0.7638654089 | 83.194 | 0.7136731 | 19.921 | 0.1708907 | 21.119 | 0.1811677 | 20.961 | 0.1798123
821.5 | 85.7812 | 88.728 | 0.7611194 | 83.134 | 0.7131334 | 19.925 | 0.170919041 | 21.139 | 0.1813329 | 20.991 | 0.1800633
821 | 85.7782 | 88.838 | 0.7620364 | 83.4 | 0.715390188 | 19.998 | 0.1715392 | 21.176 | 0.1816439 | 21.158 | 0.1814895
820.5 | 85.7752 | 89.204 | 0.7651491 | 83.621 | 0.7172608 | 20.109 | 0.1724853 | 21.324 | 0.182907 | 21.262 | 0.1823752
820 | 85.7722 | 89.185 | 0.7649593657 | 83.638 | 0.7173815 | 20.023 | 0.1717417 | 21.307 | 0.1827548 | 21.246 | 0.1822316
819.5 | 85.7693 | 89.585 | 0.7683643 | 84.271 | 0.7227865 | 19.96 | 0.1711955228 | 21.311 | 0.182783 | 21.252 | 0.1822769
819 | 85.7663 | 89.725 | 0.7695381 | 84.582 | 0.7254285 | 19.985 | 0.171404 | 21.274 | 0.1824592 | 21.215 | 0.1819532
818.5 | 85.7633 | 89.674 | 0.7690738 | 84.761 | 0.7269383 | 19.988 | 0.1714237 | 21.147 | 0.1813637 | 21.126 | 0.1811835
818 | 85.7603 | 89.671 | 0.7690212 | 84.601 | 0.7255407 | 20.048 | 0.1719322 | 21.018 | 0.180251 | 20.958 | 0.1797364
817.5 | 85.7573 | 89.539 | 0.7678623 | 84.438 | 0.7241175 | 20.072 | 0.1721321 | 20.98 | 0.1799188154 | 20.961 | 0.1797559
817 | 85.7543 | 89.678 | 0.7690274 | 84.715 | 0.7264676 | 20.109 | 0.1724433 | 21.076 | 0.1807358 | 21.007 | 0.1801441
816.5 | 85.7514 | 89.658 | 0.7688299 | 84.63 | 0.7257140982 | 20.065 | 0.1720601841 | 21.132 | 0.1812099 | 21.047 | 0.180481
816 | 85.7484 | 89.908 | 0.7709467 | 84.647 | 0.7258345 | 20.174 | 0.1729888 | 21.267 | 0.1823611 | 21.081 | 0.1807662
815.5 | 85.7454 | 90.143 | 0.7729348 | 84.821 | 0.7273011 | 20.186 | 0.1730857 | 21.367 | 0.1832122 | 21.226 | 0.1820032
815 | 85.7424 | 90.514 | 0.7760888 | 84.714 | 0.7263582 | 20.235 | 0.1734997464 | 21.385 | 0.1833601224 | 21.333 | 0.1829143
814.5 | 85.7394 | 90.3 | 0.774226782 | 84.561 | 0.7250209 | 20.188 | 0.1730907 | 21.251 | 0.1822048 | 21.336 | 0.1829336
814 | 85.7364 | 90.173 | 0.7731108 | 84.495 | 0.7244297118 | 20.16 | 0.1728445824 | 21.086 | 0.1807838 | 21.37 | 0.1832186868
813.5 | 85.7335 | 89.826 | 0.7701097371 | 84.299 | 0.7227248 | 20.12 | 0.172495802 | 21.056 | 0.1805204576 | 21.355 | 0.1830839
813 | 85.7305 | 89.646 | 0.7685396403 | 84.041 | 0.7204877 | 20.094 | 0.1722668667 | 20.951 | 0.179614 | 21.285 | 0.1824774
812.5 | 85.7275 | 89.625 | 0.7683327 | 84.23 | 0.7220827325 | 20.053 | 0.1719094 | 21 | 0.18002775 | 21.243 | 0.1821109
812 | 85.7245 | 89.801 | 0.7698146 | 84.363 | 0.7231976 | 20.081 | 0.1721434 | 21.035 | 0.1803215 | 21.271 | 0.1823446
811.5 | 85.7215 | 89.942 | 0.7709963153 | 84.449 | 0.7239095 | 20.126 | 0.1725230909 | 21.18 | 0.181558137 | 21.206 | 0.1817810129
811 | 85.7185 | 89.969 | 0.7712008 | 84.435 | 0.7237642 | 20.231 | 0.1734171 | 21.191 | 0.1816461 | 21.124 | 0.1810717594
810.5 | 85.7156 | 90.175 | 0.772940423 | 84.661 | 0.7256768 | 20.295 | 0.1739598102 | 21.268 | 0.1822999 | 21.193 | 0.1816571
810 | 85.7126 | 90.248 | 0.7735391 | 84.914 | 0.72782 | 20.332 | 0.1742709 | 21.261 | 0.1822336 | 21.28 | 0.1823964128
809.5 | 85.7096 | 90.315 | 0.7740862524 | 85.05 | 0.728960148 | 20.352 | 0.1744362 | 21.255 | 0.1821757548 | 21.375 | 0.18320427
809 | 85.7066 | 89.936 | 0.7708109 | 84.852 | 0.7272376 | 20.315 | 0.1741129579 | 21.185 | 0.1815694321 | 21.316 | 0.1826922
808.5 | 85.7036 | 89.663 | 0.7684442 | 85.002 | 0.7284977 | 20.241 | 0.1734727 | 21.159 | 0.1813402 | 21.294 | 0.1824972
808 | 85.7006 | 89.808 | 0.7696599 | 85.059 | 0.7289607 | 20.271 | 0.1737237 | 21.17 | 0.1814281702 | 21.267 | 0.1822595
807.5 | 85.6977 | 89.862 | 0.7700967 | 85.334 | 0.7312928 | 20.236 | 0.1734179 | 21.166 | 0.1813878 | 21.265 | 0.1822362
807 | 85.6947 | 89.942 | 0.7707553 | 85.321 | 0.7311557 | 20.183 | 0.1729576 | 21.162 | 0.1813471 | 21.258 | 0.1821698
806.5 | 85.6917 | 89.794 | 0.7694601 | 85.243 | 0.7304618 | 20.216 | 0.1732343 | 21.2 | 0.181666404 | 21.237 | 0.1819835
806 | 85.6887 | 89.938 | 0.770667 | 85.045 | 0.7287395 | 20.231 | 0.1733568 | 21.166 | 0.1813687 | 21.155 | 0.1812744
805.5 | 85.6857 | 90.047 | 0.771574 | 85.09 | 0.7290996213 | 20.239 | 0.1734193 | 21.245 | 0.1820393 | 21.223 | 0.1818508
805 | 85.6827 | 90.406 | 0.774623 | 85.455 | 0.7322015 | 20.283 | 0.1737902 | 21.318 | 0.1826584 | 21.333 | 0.1827869
804.5 | 85.6798 | 90.711 | 0.77721 | 85.458 | 0.7322024 | 20.312 | 0.1740328 | 21.314 | 0.1826179 | 21.424 | 0.1835604
804 | 85.6768 | 90.7 | 0.777088576 | 85.355 | 0.7312943264 | 20.308 | 0.1739924 | 21.343 | 0.18286 | 21.451 | 0.1837853
803.5 | 85.6738 | 90.736 | 0.7773698 | 85.431 | 0.7319198 | 20.337 | 0.1742348 | 21.393 | 0.183282 | 21.53 | 0.1844556914
803 | 85.6708 | 90.596 | 0.7761432 | 85.412 | 0.7317314 | 20.416 | 0.1749055 | 21.414 | 0.1834555 | 21.539 | 0.1845263
802.5 | 85.6678 | 90.612 | 0.7762531 | 85.578 | 0.7331279 | 20.473 | 0.1753877 | 21.432 | 0.1836032 | 21.532 | 0.1844599
802 | 85.6648 | 90.409 | 0.7744869 | 85.523 | 0.7326311 | 20.504 | 0.1756471 | 21.417 | 0.1834683 | 21.558 | 0.1846762
801.5 | 85.6648 | 90.272 | 0.7733133 | 85.606 | 0.7333421 | 20.479 | 0.1754329 | 21.397 | 0.183297 | 21.557 | 0.1846676
801 | 85.6648 | 90.305 | 0.7735959764 | 85.655 | 0.7337618444 | 20.539 | 0.1759469 | 21.358 | 0.1829629 | 21.566 | 0.1847447
800.5 | 85.6648 | 90.343 | 0.7739215 | 85.735 | 0.7344471628 | 20.517 | 0.1757585 | 21.386 | 0.1832027 | 21.615 | 0.1851644652
800 | 85.6648 | 90.208 | 0.772765 | 85.646 | 0.7336847 | 20.419 | 0.174919 | 21.377 | 0.1831256 | 21.617 | 0.1851816
799.5 | 85.6789 | 90.199 | 0.7728151 | 85.651 | 0.7338483 | 20.426 | 0.1750077 | 21.371 | 0.1831044 | 21.654 | 0.1855291
799 | 85.6929 | 89.821 | 0.7697022 | 85.291 | 0.7308833 | 20.358 | 0.1744536 | 21.254 | 0.1821317 | 21.531 | 0.1845054
798.5 | 85.7099 | 89.55 | 0.7675321545 | 85.107 | 0.7294512 | 20.367 | 0.1745654 | 21.249 | 0.182125 | 21.471 | 0.1840277
798 | 85.7269 | 89.512 | 0.7673586 | 85.254 | 0.7308561 | 20.363 | 0.1745657 | 21.277 | 0.1824011 | 21.386 | 0.1833355
797.5 | 85.7439 | 89.624 | 0.7684711 | 85.377 | 0.7320557 | 20.354 | 0.1745231 | 21.222 | 0.1819657 | 21.298 | 0.1826174
797 | 85.7608 | 89.888 | 0.7708867 | 85.607 | 0.7341725 | 20.32 | 0.1742659456 | 21.26 | 0.1823274608 | 21.291 | 0.1825933
796.5 | 85.7778 | 90.311 | 0.7746679 | 85.875 | 0.7366168575 | 20.329 | 0.1743777 | 21.312 | 0.1828096 | 21.39 | 0.1834787142
796 | 85.7947 | 90.438 | 0.7759101 | 85.964 | 0.7375256 | 20.352 | 0.1746094 | 21.332 | 0.1830173 | 21.433 | 0.1838838
795.5 | 85.8117 | 90.571 | 0.7772051 | 85.979 | 0.7378004 | 20.351 | 0.1746354 | 21.37 | 0.1833796029 | 21.459 | 0.1841433
795 | 85.8287 | 90.492 | 0.7766811 | 85.932 | 0.7375432 | 20.376 | 0.1748846 | 21.406 | 0.1837249 | 21.588 | 0.185287
794.5 | 85.8457 | 90.443 | 0.7764143 | 85.937 | 0.7377322 | 20.399 | 0.1751166 | 21.428 | 0.1839502 | 21.626 | 0.1856499
794 | 85.8626 | 90.383 | 0.7760519 | 85.796 | 0.7366668 | 20.474 | 0.1757951 | 21.387 | 0.1836343 | 21.648 | 0.1858754
793.5 | 85.8796 | 90.525 | 0.777425079 | 85.877 | 0.7375082 | 20.515 | 0.1761819994 | 21.44 | 0.1841258624 | 21.693 | 0.1862986
793 | 85.8966 | 90.588 | 0.7781201 | 85.822 | 0.7371818 | 20.505 | 0.1761309783 | 21.429 | 0.1840678 | 21.673 | 0.1861637
792.5 | 85.9136 | 90.742 | 0.7795972 | 86.043 | 0.7392264 | 20.493 | 0.1760627 | 21.509 | 0.1847916 | 21.714 | 0.1865528
792 | 85.9305 | 90.784 | 0.7801114512 | 86.08 | 0.739689744 | 20.491 | 0.1760802 | 21.582 | 0.1854552051 | 21.723 | 0.1866668
791.5 | 85.9475 | 90.852 | 0.780850227 | 86.192 | 0.740798692 | 20.456 | 0.175814206 | 21.645 | 0.1860334 | 21.784 | 0.187228034
791 | 85.9644 | 90.944 | 0.7817946 | 86.277 | 0.7416751 | 20.484 | 0.1760895 | 21.677 | 0.186345 | 21.778 | 0.1872133
790.5 | 85.9814 | 90.706 | 0.7799029 | 86.136 | 0.7406094 | 20.455 | 0.1758749537 | 21.621 | 0.1859004 | 21.764 | 0.1871299
790 | 85.9984 | 90.501 | 0.7782941 | 85.987 | 0.7394744 | 20.428 | 0.1756775 | 21.566 | 0.1854641 | 21.772 | 0.1872357
789.5 | 86.0154 | 90.411 | 0.7776738 | 86.142 | 0.7409539 | 20.459 | 0.1759789 | 21.54 | 0.1852771716 | 21.792 | 0.1874448
789 | 86.0323 | 90.026 | 0.7745144 | 86.095 | 0.7406951 | 20.439 | 0.1758414 | 21.465 | 0.1846683 | 21.687 | 0.1865782
788.5 | 86.0493 | 89.898 | 0.773566 | 85.966 | 0.7397314 | 20.429 | 0.1757901 | 21.396 | 0.1841111 | 21.557 | 0.1854965
788 | 86.0663 | 89.725 | 0.7722299 | 85.865 | 0.7390083 | 20.406 | 0.1756269 | 21.343 | 0.1836913 | 21.523 | 0.1852405
787.5 | 86.0833 | 89.587 | 0.7711945 | 85.845 | 0.7389821 | 20.411 | 0.1757046 | 21.357 | 0.1838481 | 21.475 | 0.1848639
787 | 86.1002 | 89.863 | 0.7737222 | 85.942 | 0.7399623 | 20.416 | 0.1757822 | 21.414 | 0.184375 | 21.496 | 0.185081
786.5 | 86.1172 | 90.18 | 0.7766049096 | 86.24 | 0.7426747328 | 20.472 | 0.1762991 | 21.504 | 0.1851864 | 21.578 | 0.1858237
786 | 86.1341 | 90.57 | 0.7801165437 | 86.304 | 0.7433717 | 20.559 | 0.1770831 | 21.507 | 0.1852486 | 21.631 | 0.1863167
785.5 | 86.1511 | 90.681 | 0.7812268 | 86.394 | 0.7442938 | 20.595 | 0.1774282 | 21.519 | 0.1853886 | 21.666 | 0.186655
785 | 86.1681 | 90.688 | 0.7814413 | 86.269 | 0.7433636 | 20.593 | 0.177446 | 21.572 | 0.1858818 | 21.702 | 0.187002
784.5 | 86.1851 | 90.615 | 0.7809663 | 86.22 | 0.7430879322 | 20.576 | 0.1773345 | 21.566 | 0.1858668 | 21.757 | 0.1875129
784 | 86.202 | 90.707 | 0.7819124814 | 86.341 | 0.7442766882 | 20.582 | 0.1774209564 | 21.566 | 0.1859032332 | 21.761 | 0.1875841722
783.5 | 86.219 | 90.508 | 0.7803509252 | 86.267 | 0.7437854473 | 20.557 | 0.1772403983 | 21.569 | 0.1859657611 | 21.733 | 0.1873797527
783 | 86.2359 | 90.478 | 0.7802452 | 86.005 | 0.7416719 | 20.496 | 0.1767491 | 21.507 | 0.1854676 | 21.765 | 0.1876924
782.5 | 86.2529 | 90.479 | 0.7804076 | 86.109 | 0.7427151 | 20.495 | 0.1767753 | 21.459 | 0.1850901 | 21.794 | 0.1879796
782 | 86.2699 | 90.6 | 0.781605294 | 86.233 | 0.7439312 | 20.552 | 0.1773019 | 21.46 | 0.1851352054 | 21.829 | 0.1883186
781.5 | 86.2869 | 90.725 | 0.7828379 | 86.509 | 0.7464593 | 20.602 | 0.1777683 | 21.471 | 0.1852666 | 21.797 | 0.1880796
781 | 86.3038 | 90.948 | 0.7849158 | 86.692 | 0.7481849 | 20.652 | 0.1782346 | 21.504 | 0.1855877 | 21.842 | 0.1885048
780.5 | 86.3208 | 90.909 | 0.7847338 | 86.716 | 0.7485394 | 20.687 | 0.1785718 | 21.538 | 0.1859177 | 21.877 | 0.188844
780 | 86.3378 | 91.08 | 0.7863646824 | 86.577 | 0.7474868 | 20.672 | 0.1784775 | 21.596 | 0.1864551 | 21.931 | 0.1893474
779.5 | 86.3548 | 91.144 | 0.7870722 | 86.696 | 0.7486616 | 20.65 | 0.178322662 | 21.678 | 0.1871999 | 22.011 | 0.1900756
779 | 86.3717 | 91.336 | 0.7888846 | 86.693 | 0.7487822 | 20.634 | 0.1782194 | 21.729 | 0.1876771 | 22.009 | 0.1900955
778.5 | 86.3887 | 91.201 | 0.7878736 | 86.511 | 0.7473573 | 20.602 | 0.177978 | 21.691 | 0.1873857 | 21.967 | 0.1897701
778 | 86.4056 | 90.996 | 0.7862564 | 86.347 | 0.7460864 | 20.534 | 0.1774253 | 21.659 | 0.1871459 | 21.954 | 0.1896949
777.5 | 86.4226 | 90.769 | 0.7844493 | 86.182 | 0.7448073 | 20.491 | 0.1770885 | 21.568 | 0.1863963 | 21.927 | 0.1894988
777 | 86.4396 | 90.797 | 0.7848456 | 86.363 | 0.7465183 | 20.478 | 0.177011 | 21.503 | 0.1858711 | 21.903 | 0.1893287
776.5 | 86.4566 | 90.725 | 0.7843775035 | 86.66 | 0.7492328956 | 20.57 | 0.1778412262 | 21.524 | 0.1860892 | 21.838 | 0.1888039
776 | 86.4735 | 90.841 | 0.7855339 | 86.882 | 0.7512990627 | 20.609 | 0.1782132 | 21.519 | 0.1860823 | 21.81 | 0.1885987035
775.5 | 86.4905 | 90.806 | 0.7853856343 | 86.938 | 0.7519311089 | 20.613 | 0.1782829 | 21.538 | 0.1862832389 | 21.856 | 0.1890336368
775 | 86.5075 | 90.887 | 0.7862407 | 86.78 | 0.750712085 | 20.682 | 0.1789148115 | 21.569 | 0.186588 | 21.922 | 0.1896417415
774.5 | 86.5245 | 90.908 | 0.7865769246 | 86.778 | 0.7508423061 | 20.724 | 0.1793133738 | 21.616 | 0.1870313592 | 21.939 | 0.1898261
774 | 86.5414 | 91.007 | 0.7875873 | 86.818 | 0.7513351 | 20.767 | 0.1797205 | 21.664 | 0.1874833 | 21.978 | 0.1902007
773.5 | 86.5584 | 90.98 | 0.7875083232 | 86.776 | 0.7511192 | 20.765 | 0.1797385176 | 21.694 | 0.1877798 | 21.984 | 0.19029
773 | 86.5753 | 90.914 | 0.7870907 | 86.622 | 0.7499326 | 20.741 | 0.1795658 | 21.683 | 0.1877212 | 22.012 | 0.1905696
772.5 | 86.5923 | 90.856 | 0.786743 | 86.748 | 0.7511709 | 20.699 | 0.1792374 | 21.689 | 0.18781 | 22.018 | 0.1906589
772 | 86.6093 | 90.762 | 0.7860833 | 86.775 | 0.7515522 | 20.645 | 0.1788049 | 21.65 | 0.1875091345 | 21.954 | 0.1901421
771.5 | 86.6263 | 90.655 | 0.7853107 | 86.759 | 0.7515611 | 20.627 | 0.1786841 | 21.577 | 0.1869136 | 21.876 | 0.1895037
771 | 86.6432 | 90.602 | 0.7850047 | 86.804 | 0.7520976 | 20.627 | 0.1787189 | 21.586 | 0.187028 | 21.815 | 0.1890121408
770.5 | 86.6602 | 90.6 | 0.785141412 | 86.686 | 0.7512226 | 20.618 | 0.178676 | 21.577 | 0.1869867 | 21.811 | 0.1890146
770 | 86.6771 | 90.797 | 0.7870021 | 86.596 | 0.750589 | 20.647 | 0.1789622 | 21.569 | 0.1869538 | 21.883 | 0.1896755
769.5 | 86.6941 | 90.854 | 0.7876506 | 86.578 | 0.7505802 | 20.716 | 0.1795955 | 21.604 | 0.1872939 | 21.923 | 0.1900595
769 | 86.7111 | 90.948 | 0.7886201 | 86.684 | 0.7516465 | 20.768 | 0.1800816 | 21.664 | 0.1878509 | 21.95 | 0.1903308645
768.5 | 86.7275 | 90.988 | 0.789116177 | 86.785 | 0.7526646 | 20.761 | 0.180055 | 21.689 | 0.1881033 | 21.997 | 0.1907745
768 | 86.7438 | 90.87 | 0.7882409106 | 86.779 | 0.752754 | 20.748 | 0.179976 | 21.707 | 0.1882948 | 22.014 | 0.1909578
767.5 | 86.7543 | 90.778 | 0.7875382 | 86.823 | 0.7532269 | 20.719 | 0.1797462 | 21.681 | 0.188092 | 22.028 | 0.1911024
767 | 86.7647 | 90.702 | 0.7869732 | 86.983 | 0.7547054 | 20.685 | 0.1794728 | 21.629 | 0.1876634 | 22.022 | 0.1910732
766.5 | 86.7752 | 90.521 | 0.7854978 | 86.875 | 0.75385955 | 20.619 | 0.1789218 | 21.566 | 0.1871394 | 21.968 | 0.1906278
766 | 86.7856 | 90.588 | 0.7861734 | 86.796 | 0.7532643 | 20.589 | 0.1786829 | 21.547 | 0.1869969 | 21.968 | 0.1906506
765.5 | 86.7961 | 90.75 | 0.7876746075 | 86.784 | 0.7532513 | 20.627 | 0.1790343 | 21.592 | 0.1874101 | 21.983 | 0.1908039
765 | 86.8066 | 90.857 | 0.7886987 | 86.809 | 0.7535594 | 20.653 | 0.1792817 | 21.622 | 0.1876932 | 22.003 | 0.1910006
764.5 | 86.8171 | 90.772 | 0.7880562 | 86.669 | 0.7524351 | 20.682 | 0.1795551 | 21.614 | 0.1876465 | 21.991 | 0.1909195
764 | 86.8275 | 90.707 | 0.7875862 | 86.617 | 0.7520738 | 20.719 | 0.1798979 | 21.658 | 0.1880509995 | 21.943 | 0.1905256
763.5 | 86.838 | 90.646 | 0.7871517348 | 86.667 | 0.7525988946 | 20.763 | 0.1803017394 | 21.68 | 0.188264784 | 21.917 | 0.1903228446
763 | 86.8484 | 90.672 | 0.7874718 | 86.684 | 0.7528367 | 20.788 | 0.1805405 | 21.648 | 0.1880094 | 21.959 | 0.1907104
762.5 | 86.8589 | 90.665 | 0.7875062 | 86.598 | 0.7521807 | 20.788 | 0.1805623 | 21.596 | 0.1875805 | 21.947 | 0.1906292
762 | 86.8694 | 90.675 | 0.7876882845 | 86.599 | 0.7522803 | 20.762 | 0.1803582 | 21.564 | 0.1873252 | 21.973 | 0.1908781
761.5 | 86.8799 | 90.773 | 0.7886349 | 86.725 | 0.7534659 | 20.744 | 0.1802237 | 21.547 | 0.1872001 | 22.007 | 0.1911966
761 | 86.8903 | 90.777 | 0.7887641 | 86.84 | 0.7545553652 | 20.731 | 0.1801323 | 21.562 | 0.1873529 | 22.045 | 0.1915497
760.5 | 86.9008 | 90.84 | 0.7894068672 | 86.977 | 0.7558371 | 20.741 | 0.1802409 | 21.635 | 0.1880098808 | 22.092 | 0.1919812
760 | 86.9112 | 90.923 | 0.7902227 | 87.219 | 0.7580308 | 20.793 | 0.1807145 | 21.687 | 0.1884843 | 22.117 | 0.1922215
759.5 | 86.9217 | 90.881 | 0.7899531 | 87.354 | 0.7592958 | 20.831 | 0.1810666 | 21.719 | 0.1887852 | 22.138 | 0.1924273
759 | 86.9322 | 91.013 | 0.791196 | 87.508 | 0.7607263 | 20.868 | 0.1814101 | 21.785 | 0.1893817977 | 22.172 | 0.1927461
758.5 | 86.9427 | 91.157 | 0.7925436 | 87.619 | 0.7617832 | 20.907 | 0.1817711 | 21.797 | 0.189509 | 22.191 | 0.1929345
758 | 86.9531 | 91.282 | 0.7937253 | 87.622 | 0.7619005 | 20.881 | 0.1815668 | 21.824 | 0.1897664 | 22.151 | 0.1926098
757.5 | 86.9636 | 91.209 | 0.7931863 | 87.48 | 0.7607575728 | 20.832 | 0.1811626 | 21.774 | 0.1893545 | 22.09 | 0.1921025924
757 | 86.974 | 91.143 | 0.7927071282 | 87.299 | 0.7592743226 | 20.773 | 0.1806710902 | 21.738 | 0.1890640812 | 22.029 | 0.1915950246
756.5 | 86.9845 | 90.998 | 0.7915415531 | 87.126 | 0.7578611547 | 20.737 | 0.1803798 | 21.697 | 0.1887303 | 21.98 | 0.191191931
756 | 86.995 | 90.926 | 0.791010737 | 87.016 | 0.756995692 | 20.729 | 0.1803319355 | 21.67 | 0.188518165 | 21.982 | 0.191232409
755.5 | 87.0055 | 90.811 | 0.7901056 | 86.836 | 0.7555209598 | 20.741 | 0.1804581 | 21.661 | 0.1884626 | 22.003 | 0.1914382
755 | 87.0159 | 90.706 | 0.7892864 | 86.753 | 0.754889 | 20.782 | 0.1808364 | 21.627 | 0.1881893 | 22.023 | 0.1916351
754.5 | 87.0264 | 90.779 | 0.790017 | 86.842 | 0.7557547 | 20.836 | 0.1813282 | 21.665 | 0.1885426956 | 22.066 | 0.1920325
754 | 87.0368 | 90.788 | 0.7901897 | 86.962 | 0.7568894 | 20.836 | 0.1813499 | 21.679 | 0.1886871 | 22.082 | 0.1921947
753.5 | 87.0473 | 90.86 | 0.7909117678 | 87.124 | 0.7583909 | 20.859 | 0.181572 | 21.705 | 0.1889362 | 22.077 | 0.1921743
753 | 87.0578 | 90.852 | 0.7909375 | 87.292 | 0.7599449 | 20.869 | 0.1816809 | 21.709 | 0.1889938 | 22.044 | 0.1919102
752.5 | 87.0683 | 90.803 | 0.7906063 | 87.361 | 0.7606374 | 20.852 | 0.1815548 | 21.702 | 0.1889556 | 22.04 | 0.1918985332
752 | 87.0787 | 90.79 | 0.7905875173 | 87.36 | 0.7607195232 | 20.867 | 0.1817071 | 21.714 | 0.1890827 | 22.079 | 0.1922611
751.5 | 87.0892 | 90.82 | 0.7909441144 | 87.365 | 0.7608547958 | 20.862 | 0.1816855 | 21.718 | 0.1891403 | 22.132 | 0.1927458
751 | 87.0996 | 90.805 | 0.7909079178 | 87.329 | 0.7606321 | 20.838 | 0.1814981 | 21.743 | 0.1893807 | 22.139 | 0.1928298
750.5 | 87.1101 | 90.968 | 0.7924232 | 87.412 | 0.7614468 | 20.865 | 0.1817552 | 21.766 | 0.1896038 | 22.19 | 0.1932973119
750 | 87.1206 | 91.098 | 0.7936512 | 87.48 | 0.7621310088 | 20.876 | 0.181873 | 21.792 | 0.1898532 | 22.21 | 0.1934948526
749.5 | 87.1311 | 91.257 | 0.7951323 | 87.676 | 0.7639306 | 20.946 | 0.1825048 | 21.841 | 0.190303 | 22.256 | 0.193919
749 | 87.1415 | 91.526 | 0.7975712929 | 87.79 | 0.7650152285 | 21.009 | 0.1830756 | 21.919 | 0.1910055 | 22.294 | 0.1942732601
748.5 | 87.152 | 91.667 | 0.7988962384 | 87.893 | 0.7660050736 | 21.054 | 0.1834898208 | 22.013 | 0.1918476976 | 22.363 | 0.1948980176
748 | 87.1624 | 91.86 | 0.8006738064 | 88.054 | 0.7674998 | 21.132 | 0.1841916 | 22.081 | 0.1924633 | 22.439 | 0.1955837
747.5 | 87.1729 | 92.054 | 0.8024614 | 88.165 | 0.7685599 | 21.202 | 0.184824 | 22.213 | 0.1936372 | 22.532 | 0.196418
747 | 87.1834 | 92.127 | 0.8031945 | 88.231 | 0.7692279 | 21.251 | 0.1852734 | 22.355 | 0.1948984907 | 22.594 | 0.1969822
746.5 | 87.1939 | 92.189 | 0.8038318 | 88.31 | 0.7700093309 | 21.347 | 0.1861328 | 22.502 | 0.1962037 | 22.631 | 0.1973285
746 | 87.2043 | 92.328 | 0.8051399 | 88.538 | 0.7720894 | 21.482 | 0.1873323 | 22.671 | 0.1977009 | 22.699 | 0.197945
745.5 | 87.2148 | 92.452 | 0.8063183 | 88.727 | 0.7738308 | 21.608 | 0.1884537 | 22.83 | 0.1991113884 | 22.767 | 0.1985619
745 | 87.2252 | 92.595 | 0.8076617394 | 88.925 | 0.775650091 | 21.742 | 0.189645 | 22.95 | 0.200181834 | 22.82 | 0.1990479064
744.5 | 87.2357 | 92.573 | 0.807567 | 88.97 | 0.7761360229 | 21.84 | 0.1905227688 | 23.048 | 0.2010608 | 22.863 | 0.199447
744 | 87.2462 | 92.509 | 0.8071059 | 88.977 | 0.7762905 | 21.886 | 0.190947 | 23.106 | 0.2015911 | 22.894 | 0.1997415
743.5 | 87.2567 | 92.591 | 0.8079185 | 88.969 | 0.7763141 | 21.881 | 0.1909264 | 23.135 | 0.2018684 | 22.931 | 0.2000883
743 | 87.2671 | 92.588 | 0.8079886 | 88.861 | 0.7754642 | 21.83 | 0.1905040793 | 23.141 | 0.2019448 | 22.905 | 0.1998853
742.5 | 87.2776 | 92.519 | 0.8074836 | 88.845 | 0.7754178372 | 21.798 | 0.1902477 | 23.142 | 0.2019778 | 22.875 | 0.19964751
742 | 87.288 | 92.465 | 0.807108492 | 88.783 | 0.7749690504 | 21.743 | 0.1897902984 | 23.097 | 0.2016090936 | 22.829 | 0.1992697752
741.5 | 87.2985 | 92.339 | 0.8061056 | 88.721 | 0.774521 | 21.671 | 0.1891846 | 23.001 | 0.2007953 | 22.789 | 0.1989446
741 | 87.309 | 92.213 | 0.8051024817 | 88.633 | 0.7738458597 | 21.594 | 0.1885350546 | 22.859 | 0.1995796431 | 22.727 | 0.1984271643
740.5 | 87.3195 | 92.025 | 0.8035577 | 88.548 | 0.7731967086 | 21.489 | 0.1876409 | 22.687 | 0.1981017 | 22.669 | 0.1979446
740 | 87.3299 | 91.831 | 0.8019592 | 88.398 | 0.7719789 | 21.369 | 0.1866153 | 22.498 | 0.1964748 | 22.584 | 0.1972258
739.5 | 87.3404 | 91.53 | 0.7994266812 | 88.246 | 0.7707441 | 21.251 | 0.1856071 | 22.352 | 0.1952233 | 22.508 | 0.1965858
739 | 87.3508 | 91.406 | 0.7984387 | 88.098 | 0.7695431 | 21.18 | 0.1850089944 | 22.236 | 0.1942332 | 22.493 | 0.1964782
738.5 | 87.3613 | 91.278 | 0.7974165 | 87.949 | 0.7683339 | 21.139 | 0.1846731 | 22.178 | 0.1937499 | 22.508 | 0.1966328
738 | 87.3718 | 91.301 | 0.7977133 | 87.945 | 0.7683912951 | 21.15 | 0.184791357 | 22.198 | 0.1939479 | 22.533 | 0.1968749
737.5 | 87.3823 | 91.275 | 0.7975819 | 87.956 | 0.7685798 | 21.173 | 0.1850145 | 22.223 | 0.1941897 | 22.553 | 0.1970733
737 | 87.3927 | 91.257 | 0.7975196 | 87.978 | 0.7688635 | 21.2 | 0.185272524 | 22.224 | 0.1942215 | 22.592 | 0.1974376
736.5 | 87.4032 | 91.265 | 0.7976853048 | 87.997 | 0.7691219 | 21.208 | 0.1853647 | 22.223 | 0.1942361 | 22.623 | 0.1977323
736 | 87.4136 | 91.31 | 0.7981735816 | 88.076 | 0.769904 | 21.212 | 0.1854217 | 22.215 | 0.1941893124 | 22.582 | 0.1973974
735.5 | 87.4241 | 91.294 | 0.7981296 | 88.084 | 0.7700664 | 21.19 | 0.1852516679 | 22.2 | 0.194081502 | 22.514 | 0.1968266
735 | 87.4346 | 91.318 | 0.7984353 | 88.164 | 0.7708584 | 21.19 | 0.1852739174 | 22.188 | 0.1939999 | 22.47 | 0.1964655462
734.5 | 87.4451 | 91.282 | 0.7982164 | 88.195 | 0.7712221 | 21.186 | 0.1852612 | 22.189 | 0.1940319 | 22.459 | 0.196393
734 | 87.4555 | 91.38 | 0.799168359 | 88.203 | 0.7713837 | 21.212 | 0.1855106066 | 22.221 | 0.1943349 | 22.473 | 0.1965387
733.5 | 87.466 | 91.395 | 0.799395507 | 88.289 | 0.7722285674 | 21.245 | 0.185821517 | 22.244 | 0.1945593704 | 22.508 | 0.1968684728
733 | 87.4764 | 91.378 | 0.7993418 | 88.232 | 0.7718218 | 21.236 | 0.1857649 | 22.238 | 0.19453 | 22.534 | 0.1971193
732.5 | 87.4869 | 91.244 | 0.7982655 | 88.21 | 0.7717219449 | 21.229 | 0.1857259 | 22.246 | 0.1946234 | 22.563 | 0.1973967
732 | 87.4974 | 91.206 | 0.7980288 | 88.137 | 0.7711758 | 21.236 | 0.1858095 | 22.233 | 0.194533 | 22.593 | 0.1976829
731.5 | 87.5079 | 91.171 | 0.7978183 | 88.048 | 0.7704896 | 21.211 | 0.185613 | 22.228 | 0.1945126 | 22.59 | 0.1976803461
731 | 87.5183 | 91.264 | 0.798727 | 88.06 | 0.7706861498 | 21.222 | 0.1857313 | 22.269 | 0.1948945 | 22.575 | 0.1975726
730.5 | 87.5288 | 91.378 | 0.7998207 | 88.095 | 0.7710849636 | 21.216 | 0.1857011 | 22.287 | 0.1950754 | 22.543 | 0.1973162
730 | 87.5392 | 91.527 | 0.80122 | 88.203 | 0.772122 | 21.231 | 0.1858545 | 22.289 | 0.1951161 | 22.531 | 0.1972346
729.5 | 87.5489 | 91.506 | 0.801125 | 88.325 | 0.7732757 | 21.256 | 0.1860939 | 22.307 | 0.1952953 | 22.541 | 0.197344
729 | 87.5586 | 91.474 | 0.8009335 | 88.412 | 0.7741231 | 21.29 | 0.1864122594 | 22.313 | 0.1953695 | 22.543 | 0.1973834
728.5 | 87.5663 | 91.383 | 0.8002071 | 88.418 | 0.7742437 | 21.299 | 0.1865075 | 22.289 | 0.1951765 | 22.549 | 0.1974532
728 | 87.574 | 91.289 | 0.7994542886 | 88.497 | 0.7750036278 | 21.308 | 0.1866026792 | 22.28 | 0.195114872 | 22.543 | 0.1974180682
727.5 | 87.5818 | 91.114 | 0.7979928 | 88.451 | 0.7746698 | 21.269 | 0.1862777 | 22.253 | 0.1948958 | 22.513 | 0.1971729
727 | 87.5895 | 91.169 | 0.7985447 | 88.407 | 0.7743525 | 21.266 | 0.1862678307 | 22.262 | 0.1949917449 | 22.513 | 0.1971902
726.5 | 87.5973 | 91.28 | 0.7995881544 | 88.391 | 0.7742813 | 21.289 | 0.1864859 | 22.28 | 0.1951667844 | 22.505 | 0.1971377
726 | 87.605 | 91.338 | 0.800166549 | 88.279 | 0.7733681795 | 21.266 | 0.186300793 | 22.288 | 0.195254024 | 22.512 | 0.197216376
725.5 | 87.6128 | 91.313 | 0.8000188 | 88.277 | 0.7734195 | 21.243 | 0.1861159 | 22.301 | 0.1953853 | 22.535 | 0.1974354448
725 | 87.6205 | 91.322 | 0.8001679301 | 88.311 | 0.7737854 | 21.256 | 0.1862461348 | 22.312 | 0.1954988596 | 22.579 | 0.1978383
724.5 | 87.6282 | 91.258 | 0.7996774 | 88.287 | 0.7736431 | 21.266 | 0.1863501 | 22.306 | 0.1954635 | 22.583 | 0.1978908
724 | 87.6359 | 91.212 | 0.7993446 | 88.276 | 0.7736147 | 21.264 | 0.186349 | 22.286 | 0.1953054 | 22.575 | 0.197838
723.5 | 87.6437 | 91.123 | 0.7986357 | 88.226 | 0.7732453 | 21.258 | 0.186313 | 22.281 | 0.1952789 | 22.573 | 0.1978381
723 | 87.6514 | 91.095 | 0.7984604283 | 88.189 | 0.7729889 | 21.234 | 0.186119 | 22.263 | 0.1951383 | 22.552 | 0.1976714
722.5 | 87.6592 | 91.059 | 0.7982159 | 88.205 | 0.7731979736 | 21.22 | 0.1860128224 | 22.256 | 0.1950943 | 22.531 | 0.1975049
722 | 87.6669 | 91.044 | 0.7981545 | 88.12 | 0.7725207228 | 21.229 | 0.1861081 | 22.251 | 0.1950676 | 22.534 | 0.1975486
721.5 | 87.6746 | 91.12 | 0.7988909552 | 88.068 | 0.7721327 | 21.255 | 0.1863523623 | 22.251 | 0.1950848 | 22.568 | 0.197864
721 | 87.6823 | 91.183 | 0.7995135 | 88.092 | 0.7724109 | 21.297 | 0.186737 | 22.281 | 0.1953649 | 22.596 | 0.1981269
720.5 | 87.6901 | 91.178 | 0.7995408 | 88.107 | 0.7726112 | 21.308 | 0.1868501 | 22.293 | 0.1954875 | 22.613 | 0.1982936
720 | 87.6978 | 91.214 | 0.7999267 | 88.218 | 0.7736525 | 21.317 | 0.1869454 | 22.302 | 0.1955836 | 22.654 | 0.1986706
719.5 | 87.7056 | 91.194 | 0.7998224 | 88.31 | 0.7745281536 | 21.329 | 0.1870673 | 22.323 | 0.1957852 | 22.672 | 0.1988461
719 | 87.7133 | 91.207 | 0.8000067 | 88.453 | 0.7758505 | 21.327 | 0.1870662 | 22.342 | 0.1959691 | 22.7 | 0.199109191
718.5 | 87.7211 | 91.104 | 0.7991743 | 88.488 | 0.7762265 | 21.307 | 0.1869073 | 22.356 | 0.1961093 | 22.708 | 0.1991971
718 | 87.7288 | 91.038 | 0.7986654 | 88.541 | 0.7767596 | 21.27 | 0.1865991576 | 22.379 | 0.1963283 | 22.71 | 0.1992321048
717.5 | 87.7365 | 90.963 | 0.7980775 | 88.496 | 0.7764329304 | 21.268 | 0.1865979882 | 22.353 | 0.1961174 | 22.689 | 0.1990653
717 | 87.7442 | 91 | 0.79847222 | 88.43 | 0.7759219606 | 21.248 | 0.1864389 | 22.309 | 0.1957485 | 22.663 | 0.1988547
716.5 | 87.752 | 90.973 | 0.7983062696 | 88.297 | 0.7748238344 | 21.279 | 0.1867274808 | 22.304 | 0.1957220608 | 22.645 | 0.198714404
716 | 87.7597 | 90.981 | 0.7984465 | 88.176 | 0.7738299 | 21.277 | 0.1867263 | 22.278 | 0.1955111 | 22.628 | 0.1985826
715.5 | 87.7675 | 91.041 | 0.7990441 | 88.104 | 0.773266782 | 21.303 | 0.1869711 | 22.255 | 0.1953266 | 22.609 | 0.1984335
715 | 87.7752 | 91.045 | 0.7991493084 | 88.101 | 0.7733083 | 21.334 | 0.1872596 | 22.234 | 0.1951594 | 22.627 | 0.1986089
714.5 | 87.783 | 91.065 | 0.7993958895 | 88.185 | 0.7741143855 | 21.321 | 0.1871621343 | 22.261 | 0.1954137363 | 22.639 | 0.1987319337
714 | 87.7907 | 91.15 | 0.8002122305 | 88.275 | 0.7749724 | 21.344 | 0.1873805 | 22.324 | 0.195984 | 22.662 | 0.1989513
713.5 | 87.7984 | 91.192 | 0.8006512 | 88.415 | 0.7762695536 | 21.34 | 0.1873617856 | 22.386 | 0.1965455 | 22.695 | 0.1992584688
713 | 87.8061 | 91.206 | 0.8008443 | 88.496 | 0.7770489 | 21.325 | 0.1872465 | 22.398 | 0.1966681 | 22.715 | 0.1994516
712.5 | 87.8139 | 91.088 | 0.7998793 | 88.439 | 0.7766174 | 21.304 | 0.1870787 | 22.389 | 0.1966065 | 22.73 | 0.1996009947
712 | 87.8216 | 91.094 | 0.8000021 | 88.485 | 0.7770894276 | 21.298 | 0.1870424 | 22.352 | 0.1962988 | 22.743 | 0.1997327
711.5 | 87.8294 | 91.071 | 0.7998711 | 88.42 | 0.7765875548 | 21.32 | 0.1872522808 | 22.327 | 0.1960967 | 22.754 | 0.199847
711 | 87.8371 | 91.035 | 0.799625 | 88.386 | 0.776357 | 21.321 | 0.1872775 | 22.304 | 0.1959119 | 22.731 | 0.1996625
710.5 | 87.8449 | 90.988 | 0.7992832 | 88.366 | 0.7762502 | 21.345 | 0.1875049 | 22.27 | 0.1956305923 | 22.725 | 0.1996275
710 | 87.8526 | 91 | 0.79945866 | 88.368 | 0.7763359 | 21.348 | 0.1875477 | 22.26 | 0.1955598876 | 22.712 | 0.1995308
709.5 | 87.8603 | 90.964 | 0.7992124 | 88.378 | 0.7764918 | 21.36 | 0.1876696008 | 22.294 | 0.1958758 | 22.704 | 0.199478
709 | 87.868 | 90.906 | 0.7987728408 | 88.383 | 0.7766037444 | 21.346 | 0.1875630328 | 22.336 | 0.1962619648 | 22.702 | 0.1994779336
708.5 | 87.8758 | 90.905 | 0.7988349599 | 88.357 | 0.7764442 | 21.361 | 0.1877115 | 22.362 | 0.1965079 | 22.682 | 0.1993199
708 | 87.8835 | 90.954 | 0.7993355859 | 88.409 | 0.7769692 | 21.362 | 0.1877367327 | 22.358 | 0.1964899293 | 22.708 | 0.1995658518
707.5 | 87.8913 | 91.028 | 0.8000569 | 88.446 | 0.7773634 | 21.364 | 0.187771 | 22.364 | 0.1965601 | 22.707 | 0.1995748
707 | 87.899 | 91.13 | 0.801023587 | 88.471 | 0.7776512429 | 21.393 | 0.1880423307 | 22.375 | 0.1966740125 | 22.712 | 0.1996362088
706.5 | 87.9067 | 91.159 | 0.8013487 | 88.568 | 0.7785721 | 21.395 | 0.1880764 | 22.365 | 0.1966033 | 22.704 | 0.1995834
706 | 87.9144 | 91.146 | 0.8013046 | 88.563 | 0.7785963 | 21.396 | 0.1881017 | 22.358 | 0.196559 | 22.701 | 0.1995745
705.5 | 87.9222 | 91.037 | 0.8004173 | 88.537 | 0.7784368 | 21.379 | 0.1879689 | 22.384 | 0.1968051 | 22.708 | 0.1996537
705 | 87.9299 | 90.977 | 0.7999599 | 88.466 | 0.7778807 | 21.372 | 0.1879238 | 22.403 | 0.1969894 | 22.706 | 0.1996536
704.5 | 87.9377 | 90.887 | 0.7992394 | 88.365 | 0.7770615 | 21.365 | 0.1878789 | 22.429 | 0.1972355 | 22.708 | 0.1996889
704 | 87.9454 | 90.747 | 0.7980781 | 88.265 | 0.7762500731 | 21.37 | 0.1879393198 | 22.428 | 0.1972439 | 22.682 | 0.1994778
703.5 | 87.9532 | 90.653 | 0.7973221 | 88.211 | 0.775844 | 21.378 | 0.1880264 | 22.416 | 0.1971559 | 22.686 | 0.1995306
703 | 87.9609 | 90.631 | 0.7971984 | 88.137 | 0.775261 | 21.381 | 0.1880692 | 22.402 | 0.19705 | 22.684 | 0.1995305
702.5 | 87.9686 | 90.756 | 0.7983678 | 88.183 | 0.7757335 | 21.388 | 0.1881472 | 22.393 | 0.1969881 | 22.696 | 0.1996535
702 | 87.9763 | 90.812 | 0.7989304 | 88.243 | 0.7763293 | 21.384 | 0.1881285 | 22.387 | 0.1969525 | 22.711 | 0.199803
701.5 | 87.9841 | 90.872 | 0.7995291 | 88.289 | 0.7768028 | 21.386 | 0.1881628 | 22.392 | 0.197014 | 22.705 | 0.1997679
701 | 87.9918 | 90.893 | 0.7997839 | 88.325 | 0.7771875735 | 21.356 | 0.1879153 | 22.39 | 0.1970136402 | 22.734 | 0.2000406
700.5 | 87.9996 | 90.99 | 0.8007083604 | 88.381 | 0.7777493 | 21.377 | 0.1881167 | 22.403 | 0.1971455 | 22.766 | 0.2003399
700 | 88.0073 | 91.02 | 0.8010424446 | 88.436 | 0.7783014 | 21.415 | 0.1884676 | 22.429 | 0.1973916 | 22.78 | 0.2004806294
699.5 | 88.0151 | 90.908 | 0.8001277 | 88.508 | 0.779004 | 21.432 | 0.188634 | 22.429 | 0.1974091 | 22.788 | 0.2005688
699 | 88.0228 | 90.857 | 0.7997488 | 88.482 | 0.7788433 | 21.448 | 0.1887913 | 22.438 | 0.1975056 | 22.782 | 0.2005335
698.5 | 88.0305 | 90.758 | 0.7989472119 | 88.515 | 0.779202 | 21.451 | 0.1888342 | 22.425 | 0.1974084 | 22.776 | 0.2004982668
698 | 88.0382 | 90.714 | 0.7986297 | 88.464 | 0.7788211 | 21.46 | 0.1889299772 | 22.409 | 0.1972848 | 22.757 | 0.2003485
697.5 | 88.0464 | 90.756 | 0.7990739 | 88.486 | 0.7790874 | 21.456 | 0.1889124 | 22.403 | 0.1972503 | 22.747 | 0.2002791
697 | 88.0546 | 90.741 | 0.7990162 | 88.517 | 0.7794329 | 21.449 | 0.1888683 | 22.384 | 0.1971014 | 22.74 | 0.2002361604
696.5 | 88.0642 | 90.771 | 0.7993675 | 88.535 | 0.7796763947 | 21.45 | 0.188897709 | 22.403 | 0.1972902 | 22.737 | 0.2002316
696 | 88.0738 | 90.772 | 0.7994635 | 88.53 | 0.7797173514 | 21.46 | 0.1890063748 | 22.421 | 0.1974703 | 22.745 | 0.2003238581
695.5 | 88.0835 | 90.756 | 0.7994106126 | 88.49 | 0.7794508915 | 21.466 | 0.1890800411 | 22.418 | 0.1974655903 | 22.757 | 0.2004516
695 | 88.0931 | 90.717 | 0.7991542 | 88.493 | 0.7795623 | 21.45 | 0.1889596995 | 22.416 | 0.1974695 | 22.772 | 0.2006056
694.5 | 88.1027 | 90.672 | 0.7988448 | 88.451 | 0.7792772 | 21.442 | 0.1889098 | 22.445 | 0.1977465 | 22.766 | 0.2005746
694 | 88.1123 | 90.639 | 0.7986411 | 88.447 | 0.7793269 | 21.438 | 0.1888951 | 22.448 | 0.1977945 | 22.791 | 0.2008167
693.5 | 88.122 | 90.676 | 0.7990550472 | 88.493 | 0.7798180146 | 21.465 | 0.189153873 | 22.469 | 0.1980013218 | 22.818 | 0.2010767796
693 | 88.1316 | 90.782 | 0.8000763 | 88.567 | 0.7805551 | 21.505 | 0.1895270058 | 22.481 | 0.1981286 | 22.837 | 0.2012661
692.5 | 88.1412 | 90.778 | 0.8001282 | 88.665 | 0.7815039498 | 21.526 | 0.1897327 | 22.476 | 0.1981062 | 22.868 | 0.2015613
692 | 88.1508 | 90.793 | 0.8003476 | 88.722 | 0.7820915 | 21.544 | 0.1899121 | 22.491 | 0.19826 | 22.867 | 0.2015744
691.5 | 88.1604 | 90.8 | 0.800496432 | 88.751 | 0.7824324 | 21.528 | 0.1897917 | 22.476 | 0.1981493 | 22.872 | 0.2016405
691 | 88.17 | 90.744 | 0.800089848 | 88.704 | 0.782103168 | 21.496 | 0.189530232 | 22.459 | 0.198021003 | 22.85 | 0.20146845
690.5 | 88.1797 | 90.678 | 0.7995959 | 88.622 | 0.7814661 | 21.469 | 0.189313 | 22.449 | 0.1979546 | 22.829 | 0.2013054
690 | 88.1893 | 90.567 | 0.798704 | 88.562 | 0.7810221 | 21.442 | 0.1890955 | 22.421 | 0.1977292 | 22.824 | 0.2012833
689.5 | 88.1989 | 90.526 | 0.7984294 | 88.526 | 0.7807896 | 21.448 | 0.189169 | 22.423 | 0.1977684 | 22.798 | 0.2010759
689 | 88.2085 | 90.568 | 0.7988867428 | 88.53 | 0.7809098505 | 21.479 | 0.189463 | 22.431 | 0.1978605 | 22.796 | 0.2010800966
688.5 | 88.2182 | 90.552 | 0.7988334 | 88.559 | 0.7812516 | 21.508 | 0.1897397 | 22.448 | 0.1980322 | 22.811 | 0.2012345
688 | 88.2278 | 90.573 | 0.7991057 | 88.623 | 0.7819012 | 21.51 | 0.1897779978 | 22.457 | 0.1981332 | 22.83 | 0.2014240674
687.5 | 88.2374 | 90.539 | 0.7988926 | 88.62 | 0.7819598388 | 21.512 | 0.1898163 | 22.472 | 0.1982871 | 22.822 | 0.2013754
687 | 88.247 | 90.453 | 0.7982205891 | 88.618 | 0.7820272646 | 21.495 | 0.1896869265 | 22.461 | 0.1982115867 | 22.83 | 0.201467901
686.5 | 88.2566 | 90.391 | 0.7977602 | 88.684 | 0.7826948 | 21.495 | 0.1897075617 | 22.464 | 0.1982596 | 22.822 | 0.2014192
686 | 88.2662 | 90.352 | 0.7975028 | 88.657 | 0.7825416 | 21.522 | 0.1899665 | 22.442 | 0.198087 | 22.836 | 0.2015647
685.5 | 88.2759 | 90.34 | 0.7974844806 | 88.592 | 0.7820539 | 21.532 | 0.1900757 | 22.422 | 0.1979322 | 22.853 | 0.2017369
685 | 88.2855 | 90.305 | 0.7972622 | 88.511 | 0.7814238 | 21.55 | 0.1902552525 | 22.409 | 0.197839 | 22.847 | 0.2017059
684.5 | 88.2951 | 90.338 | 0.7976403 | 88.451 | 0.780979 | 21.555 | 0.1903201 | 22.406 | 0.197834 | 22.857 | 0.2018161
684 | 88.3047 | 90.355 | 0.7978771 | 88.427 | 0.780852 | 21.529 | 0.1901112 | 22.4 | 0.197802528 | 22.855 | 0.2018204
683.5 | 88.3144 | 90.293 | 0.7974172 | 88.417 | 0.7808494 | 21.499 | 0.1898671 | 22.409 | 0.1979037 | 22.843 | 0.2017366
683 | 88.324 | 90.246 | 0.7970887704 | 88.419 | 0.7809519756 | 21.468 | 0.1896139632 | 22.429 | 0.1981018996 | 22.834 | 0.2016790216
682.5 | 88.3336 | 90.17 | 0.7965040712 | 88.463 | 0.7814255 | 21.447 | 0.1894491 | 22.441 | 0.1982294 | 22.803 | 0.2014271
682 | 88.3432 | 90.135 | 0.7962814332 | 88.458 | 0.7814663 | 21.453 | 0.1895227 | 22.449 | 0.1983216 | 22.799 | 0.2014137
681.5 | 88.3528 | 90.132 | 0.7963415 | 88.508 | 0.781993 | 21.451 | 0.1895256 | 22.458 | 0.1984227 | 22.8 | 0.201444384
681 | 88.3624 | 90.207 | 0.7970907 | 88.555 | 0.7824932332 | 21.484 | 0.1898378 | 22.459 | 0.1984531 | 22.825 | 0.201687178
680.5 | 88.3721 | 90.25 | 0.7975582025 | 88.523 | 0.7822963 | 21.502 | 0.1900177 | 22.461 | 0.1984926 | 22.834 | 0.2017889
680 | 88.3817 | 90.244 | 0.7975918 | 88.446 | 0.7817008 | 21.507 | 0.1900825 | 22.472 | 0.1986114 | 22.862 | 0.2020582
679.5 | 88.3913 | 90.282 | 0.7980143 | 88.484 | 0.7821216 | 21.523 | 0.1902446 | 22.513 | 0.1989953 | 22.86 | 0.2020625118
679 | 88.4009 | 90.22 | 0.7975529198 | 88.453 | 0.7819325 | 21.542 | 0.1904332 | 22.512 | 0.1990081 | 22.867 | 0.2021463
678.5 | 88.4106 | 90.173 | 0.7972249 | 88.413 | 0.7816646 | 21.545 | 0.1904806377 | 22.5 | 0.19892385 | 22.874 | 0.2022304
678 | 88.4202 | 90.09 | 0.7965775818 | 88.342 | 0.7811217 | 21.544 | 0.1904925 | 22.469 | 0.1986713 | 22.846 | 0.2020048
677.5 | 88.4298 | 90.032 | 0.7961512 | 88.298 | 0.7808174 | 21.548 | 0.1905485 | 22.449 | 0.1985161 | 22.841 | 0.2019825
677 | 88.4394 | 90.048 | 0.7963791 | 88.319 | 0.7810879 | 21.552 | 0.1906046 | 22.427 | 0.198343 | 22.844 | 0.202031
676.5 | 88.4491 | 90.055 | 0.7965284 | 88.396 | 0.7818547 | 21.552 | 0.1906255 | 22.431 | 0.1984002 | 22.846 | 0.2020708
676 | 88.4587 | 90.11 | 0.7971013457 | 88.407 | 0.7820368 | 21.557 | 0.1906904 | 22.436 | 0.1984659 | 22.861 | 0.2022254
675.5 | 88.4683 | 90.134 | 0.7974002 | 88.458 | 0.7825729 | 21.576 | 0.1908792 | 22.452 | 0.198629 | 22.868 | 0.2023093
675 | 88.4779 | 90.148 | 0.7976106 | 88.472 | 0.7827817 | 21.604 | 0.1911477 | 22.487 | 0.1989603 | 22.886 | 0.2024905
674.5 | 88.4875 | 90.141 | 0.7976352 | 88.462 | 0.7827781225 | 21.598 | 0.1911153025 | 22.506 | 0.1991499675 | 22.888 | 0.20253019
674 | 88.4971 | 90.161 | 0.7978987 | 88.484 | 0.7830577 | 21.602 | 0.1911714 | 22.529 | 0.1993751 | 22.897 | 0.2026318
673.5 | 88.5068 | 90.083 | 0.7972958 | 88.465 | 0.7829754062 | 21.577 | 0.1909711 | 22.509 | 0.19922 | 22.892 | 0.2026098
673 | 88.5164 | 90.018 | 0.7968069 | 88.48 | 0.7831931072 | 21.572 | 0.1909476 | 22.491 | 0.1990822 | 22.896 | 0.2026671
672.5 | 88.526 | 89.955 | 0.796335633 | 88.49 | 0.783366574 | 21.559 | 0.1908532034 | 22.498 | 0.1991657948 | 22.875 | 0.202503225
672 | 88.5356 | 89.946 | 0.7963423 | 88.548 | 0.783965 | 21.553 | 0.1908208 | 22.517 | 0.1993556 | 22.884 | 0.2026049
671.5 | 88.5453 | 89.998 | 0.79689 | 88.58 | 0.7843342674 | 21.551 | 0.190824 | 22.546 | 0.1996342 | 22.906 | 0.2028219
671 | 88.5549 | 90.026 | 0.7972243 | 88.552 | 0.7841714 | 21.549 | 0.190827 | 22.552 | 0.199709 | 22.904 | 0.2028261
670.5 | 88.5645 | 90.065 | 0.7976562 | 88.518 | 0.7839552411 | 21.565 | 0.1909893 | 22.56 | 0.199801512 | 22.913 | 0.2029278
670 | 88.5741 | 90.101 | 0.7980615 | 88.525 | 0.7841022 | 21.609 | 0.1913998 | 22.566 | 0.1998763 | 22.922 | 0.2030296
669.5 | 88.5837 | 90.095 | 0.7980948 | 88.601 | 0.7848604 | 21.63 | 0.1916065431 | 22.564 | 0.1998803 | 22.929 | 0.2031136
669 | 88.5933 | 90.069 | 0.797951 | 88.63 | 0.7852024179 | 21.647 | 0.1917779 | 22.538 | 0.1996716 | 22.947 | 0.203295
668.5 | 88.603 | 89.966 | 0.7971257498 | 88.631 | 0.7852972493 | 21.66 | 0.191914098 | 22.503 | 0.1993833309 | 22.942 | 0.2032730026
668 | 88.6126 | 89.886 | 0.7965032 | 88.681 | 0.7858254 | 21.67 | 0.1920235042 | 22.487 | 0.1992632 | 22.937 | 0.2032507
667.5 | 88.6222 | 89.809 | 0.7959071 | 88.631 | 0.7854674 | 21.669 | 0.1920354 | 22.487 | 0.1992847 | 22.92 | 0.2031220824
667 | 88.6318 | 89.79 | 0.7958249322 | 88.556 | 0.7848878 | 21.657 | 0.1919499 | 22.5 | 0.19942155 | 22.919 | 0.2031352
666.5 | 88.6426 | 89.75 | 0.795567335 | 88.489 | 0.7843895 | 21.644 | 0.191858 | 22.491 | 0.1993661 | 22.915 | 0.2031245179
666 | 88.6534 | 89.802 | 0.7961253 | 88.466 | 0.7842812 | 21.65 | 0.191934611 | 22.512 | 0.1995765 | 22.918 | 0.2031759
665.5 | 88.6644 | 89.766 | 0.7959049 | 88.456 | 0.7842898 | 21.646 | 0.191923 | 22.519 | 0.1996634 | 22.909 | 0.2031213
665 | 88.6753 | 89.719 | 0.7955859 | 88.518 | 0.784936 | 21.658 | 0.192053 | 22.534 | 0.1998209 | 22.918 | 0.2032261
664.5 | 88.6863 | 89.628 | 0.7948776 | 88.518 | 0.7850334 | 21.651 | 0.1920147 | 22.534 | 0.1998457 | 22.919 | 0.2032601
664 | 88.6972 | 89.553 | 0.79431 | 88.531 | 0.7852452 | 21.628 | 0.1918343 | 22.527 | 0.1998082 | 22.933 | 0.2034093
663.5 | 88.7082 | 89.544 | 0.7943287 | 88.541 | 0.7854313 | 21.607 | 0.1916718 | 22.542 | 0.199966 | 22.944 | 0.2035321
663 | 88.7191 | 89.55 | 0.7944795405 | 88.498 | 0.7851463 | 21.61 | 0.1917219751 | 22.563 | 0.2001769 | 22.937 | 0.203495
662.5 | 88.7301 | 89.56 | 0.7946667756 | 88.511 | 0.785359 | 21.613 | 0.1917724 | 22.575 | 0.2003082 | 22.947 | 0.203609
662 | 88.741 | 89.577 | 0.7949152557 | 88.515 | 0.7854909615 | 21.625 | 0.1919024125 | 22.564 | 0.2002351924 | 22.949 | 0.2036517209
661.5 | 88.752 | 89.572 | 0.7949694144 | 88.485 | 0.785322072 | 21.637 | 0.1920327024 | 22.538 | 0.2000292576 | 22.948 | 0.2036680896
661 | 88.7629 | 89.574 | 0.7950848 | 88.533 | 0.7858446 | 21.655 | 0.1922161 | 22.517 | 0.1998674 | 22.957 | 0.203773
660.5 | 88.7738 | 89.626 | 0.7956441 | 88.603 | 0.7865625 | 21.7 | 0.192639146 | 22.52 | 0.1999185976 | 22.961 | 0.2038335
660 | 88.7847 | 89.558 | 0.795138 | 88.549 | 0.7861796 | 21.719 | 0.1928315 | 22.512 | 0.1998721 | 22.965 | 0.2038941
659.5 | 88.7957 | 89.497 | 0.7946949 | 88.539 | 0.7861882 | 21.738 | 0.1930241 | 22.514 | 0.1999146 | 22.974 | 0.2039992
659 | 88.8066 | 89.524 | 0.7950322 | 88.562 | 0.786489 | 21.755 | 0.1931987583 | 22.55 | 0.200258883 | 23 | 0.20425518
658.5 | 88.8176 | 89.577 | 0.7956014 | 88.627 | 0.7871637 | 21.763 | 0.1932937 | 22.58 | 0.2005501408 | 23.024 | 0.2044936
658 | 88.8285 | 89.611 | 0.7960011 | 88.666 | 0.7876067781 | 21.765 | 0.1933352 | 22.613 | 0.2008679 | 23.039 | 0.204652
657.5 | 88.8395 | 89.557 | 0.7956199 | 88.634 | 0.7874200243 | 21.743 | 0.1931637 | 22.6 | 0.20077727 | 23.034 | 0.2046329043
657 | 88.8504 | 89.512 | 0.7953177 | 88.636 | 0.7875344 | 21.713 | 0.1929209 | 22.595 | 0.2007574788 | 23.026 | 0.2045869
656.5 | 88.8614 | 89.446 | 0.7948297 | 88.618 | 0.787472 | 21.677 | 0.1926249 | 22.587 | 0.2007112 | 23.015 | 0.2045145121
656 | 88.8723 | 89.418 | 0.7946783 | 88.56 | 0.7870530888 | 21.673 | 0.1926129 | 22.589 | 0.2007536 | 22.985 | 0.204273
655.5 | 88.8833 | 89.411 | 0.7947145 | 88.531 | 0.7868927 | 21.682 | 0.1927168 | 22.593 | 0.200814 | 22.985 | 0.2042983
655 | 88.8942 | 89.329 | 0.794083 | 88.498 | 0.7866959 | 21.693 | 0.1928382 | 22.58 | 0.2007231036 | 22.974 | 0.2042255
654.5 | 88.9052 | 89.22 | 0.7932121944 | 88.462 | 0.7864732 | 21.7 | 0.192924284 | 22.57 | 0.2006590364 | 22.988 | 0.2043753
654 | 88.9161 | 89.188 | 0.7930249 | 88.507 | 0.7869697 | 21.712 | 0.1930546 | 22.578 | 0.2007548 | 23.006 | 0.2045604
653.5 | 88.9271 | 89.295 | 0.7940745 | 88.639 | 0.7882409 | 21.738 | 0.1933097 | 22.604 | 0.2010108 | 23.034 | 0.2048347
653 | 88.938 | 89.264 | 0.7938961632 | 88.59 | 0.787901742 | 21.727 | 0.1932355926 | 22.606 | 0.2010532428 | 23.024 | 0.2047708512
652.5 | 88.949 | 89.24 | 0.793780876 | 88.598 | 0.7880703502 | 21.731 | 0.1932950719 | 22.615 | 0.2011581635 | 23.021 | 0.2047694929
652 | 88.9599 | 89.193 | 0.79346 | 88.594 | 0.7881313 | 21.736 | 0.1933632 | 22.638 | 0.2013874 | 23.032 | 0.2048924
651.5 | 88.9709 | 89.137 | 0.7930599 | 88.675 | 0.7889495 | 21.732 | 0.1933516 | 22.638 | 0.2014123 | 23.039 | 0.2049801
651 | 88.9818 | 89.128 | 0.793077 | 88.714 | 0.7893931 | 21.754 | 0.193571 | 22.653 | 0.2015705 | 23.045 | 0.2050585581
650.5 | 88.9928 | 89.045 | 0.7924363876 | 88.702 | 0.7893839 | 21.759 | 0.1936394 | 22.638 | 0.2014619 | 23.049 | 0.2051195
650 | 89.0037 | 88.964 | 0.7918125 | 88.669 | 0.7891869 | 21.765 | 0.1937166 | 22.622 | 0.2013442 | 23.048 | 0.2051357
649.5 | 89.0147 | 88.877 | 0.7911359 | 88.672 | 0.7893111 | 21.771 | 0.1937939 | 22.608 | 0.2012444 | 23.052 | 0.2051967
649 | 89.0256 | 88.881 | 0.7912684 | 88.682 | 0.7894968 | 21.785 | 0.1939422696 | 22.626 | 0.2014293 | 23.042 | 0.2051328
648.5 | 89.0366 | 88.892 | 0.7914641 | 88.667 | 0.7894608 | 21.78 | 0.1939217148 | 22.619 | 0.2013919 | 23.039 | 0.2051314
648 | 89.0475 | 88.922 | 0.7918281795 | 88.623 | 0.7891657 | 21.792 | 0.194052312 | 22.639 | 0.2015946 | 23.033 | 0.2051031
647.5 | 89.0585 | 88.91 | 0.7918191235 | 88.604 | 0.7890939334 | 21.796 | 0.1941119066 | 22.659 | 0.2017977 | 23.036 | 0.2051551606
647 | 89.0694 | 88.852 | 0.7913994 | 88.588 | 0.789048 | 21.785 | 0.1940376879 | 22.664 | 0.2018669 | 23.029 | 0.2051179
646.5 | 89.0804 | 88.83 | 0.7913011932 | 88.587 | 0.7891365 | 21.793 | 0.1941329 | 22.674 | 0.2019809 | 23.048 | 0.2053125
646 | 89.0913 | 88.805 | 0.7911753 | 88.583 | 0.7891975 | 21.796 | 0.1941834 | 22.671 | 0.2019789 | 23.058 | 0.2054267
645.5 | 89.1023 | 88.758 | 0.7908542 | 88.563 | 0.7891167 | 21.806 | 0.1942965 | 22.661 | 0.2019147 | 23.059 | 0.205461
645 | 89.1132 | 88.733 | 0.7907282 | 88.52 | 0.7888300464 | 21.825 | 0.194489559 | 22.666 | 0.201984 | 23.065 | 0.2055395958
644.5 | 89.1242 | 88.678 | 0.7903356 | 88.513 | 0.788865 | 21.81 | 0.1943798802 | 22.641 | 0.2017861 | 23.071 | 0.2056184
644 | 89.1351 | 88.713 | 0.7907442 | 88.576 | 0.7895231 | 21.825 | 0.1945374 | 22.635 | 0.2017573 | 23.07 | 0.2056346757
643.5 | 89.1461 | 88.723 | 0.7909309 | 88.639 | 0.7901821 | 21.825 | 0.1945614 | 22.645 | 0.2018713 | 23.069 | 0.2056511
643 | 89.157 | 88.702 | 0.7908404214 | 88.677 | 0.7906175289 | 21.834 | 0.1946653938 | 22.651 | 0.2019495207 | 23.07 | 0.205685199
642.5 | 89.168 | 88.683 | 0.7907685744 | 88.698 | 0.7909023264 | 21.844 | 0.1947785792 | 22.667 | 0.2021171056 | 23.065 | 0.205665992
642 | 89.1789 | 88.69 | 0.7909276641 | 88.691 | 0.7909366 | 21.847 | 0.1948291 | 22.691 | 0.2023558 | 23.065 | 0.2056911
641.5 | 89.1899 | 88.627 | 0.7904633 | 88.697 | 0.7910877 | 21.842 | 0.1948086 | 22.677 | 0.2022559 | 23.08 | 0.2058502892
641 | 89.2008 | 88.627 | 0.7905599 | 88.693 | 0.7911487 | 21.869 | 0.1950732 | 22.685 | 0.2023520148 | 23.105 | 0.2060984484
640.5 | 89.2118 | 88.639 | 0.7907645 | 88.721 | 0.791496 | 21.889 | 0.1952757 | 22.693 | 0.2024483 | 23.109 | 0.2061595
640 | 89.2227 | 88.575 | 0.7902901 | 88.654 | 0.7909949 | 21.871 | 0.195139 | 22.677 | 0.2023303 | 23.091 | 0.2060241
639.5 | 89.2337 | 88.524 | 0.7899324 | 88.618 | 0.7907712 | 21.868 | 0.1951363 | 22.684 | 0.2024177 | 23.076 | 0.2059157
639 | 89.2446 | 88.529 | 0.7900735 | 88.647 | 0.7911266 | 21.865 | 0.1951333179 | 22.695 | 0.2025406197 | 23.093 | 0.2060926
638.5 | 89.2556 | 88.44 | 0.7893765264 | 88.614 | 0.7909296 | 21.87 | 0.1952019972 | 22.696 | 0.2025745 | 23.085 | 0.2060465526
638 | 89.2665 | 88.366 | 0.7888123539 | 88.59 | 0.7908119235 | 21.895 | 0.195449 | 22.709 | 0.2027153 | 23.097 | 0.2061788
637.5 | 89.2775 | 88.297 | 0.7882935 | 88.537 | 0.7904362 | 21.9 | 0.195517725 | 22.695 | 0.2026153 | 23.103 | 0.2062578
637 | 89.2884 | 88.262 | 0.7880773 | 88.56 | 0.7907380704 | 21.922 | 0.195738 | 22.687 | 0.2025686 | 23.116 | 0.2063991
636.5 | 89.2994 | 88.224 | 0.787835 | 88.552 | 0.790764 | 21.929 | 0.1958247 | 22.677 | 0.2025042 | 23.131 | 0.2065584
636 | 89.3103 | 88.166 | 0.7874132 | 88.594 | 0.7912357 | 21.953 | 0.1960629 | 22.667 | 0.2024397 | 23.13 | 0.2065747239
635.5 | 89.3213 | 88.119 | 0.7870904 | 88.593 | 0.7913242 | 21.957 | 0.1961228 | 22.67 | 0.2024913871 | 23.117 | 0.206484
635 | 89.3322 | 88.085 | 0.7868826837 | 88.589 | 0.791385 | 21.944 | 0.1960306 | 22.662 | 0.2024446 | 23.116 | 0.2065003
634.5 | 89.3432 | 88.071 | 0.7868545 | 88.613 | 0.7916969 | 21.929 | 0.1959207 | 22.661 | 0.2024606 | 23.118 | 0.2065436
634 | 89.3541 | 88.032 | 0.786602 | 88.641 | 0.7920437 | 21.914 | 0.1958106 | 22.67 | 0.2025657447 | 23.128 | 0.2066582
633.5 | 89.365 | 87.94 | 0.78587581 | 88.616 | 0.791916884 | 21.893 | 0.1956467945 | 22.685 | 0.2027245025 | 23.125 | 0.2066565625
633 | 89.3759 | 87.914 | 0.7857393 | 88.617 | 0.7920224 | 21.898 | 0.1957153 | 22.69 | 0.2027939171 | 23.131 | 0.2067354
632.5 | 89.3869 | 87.868 | 0.7854248 | 88.599 | 0.791959 | 21.893 | 0.1956947 | 22.705 | 0.202953 | 23.125 | 0.2067072
632 | 89.3978 | 87.889 | 0.7857083 | 88.577 | 0.7918589 | 21.896 | 0.1957454 | 22.716 | 0.203076 | 23.134 | 0.2068129
631.5 | 89.4088 | 87.887 | 0.7857871 | 88.572 | 0.7919116 | 21.922 | 0.196002 | 22.738 | 0.2032977 | 23.141 | 0.2069009
631 | 89.4197 | 87.821 | 0.7852927 | 88.538 | 0.7917041 | 21.935 | 0.1961421 | 22.751 | 0.2034388 | 23.141 | 0.2069261
630.5 | 89.4307 | 87.759 | 0.7848349 | 88.524 | 0.7916763 | 21.935 | 0.1961662 | 22.746 | 0.2034191 | 23.13 | 0.2068532091
630 | 89.4416 | 87.748 | 0.7848322 | 88.567 | 0.7921574 | 21.936 | 0.1961991 | 22.75 | 0.20347964 | 23.131 | 0.2068874
629.5 | 89.4473 | 87.742 | 0.7848285 | 88.572 | 0.7922526 | 21.936 | 0.1962116 | 22.736 | 0.2033674 | 23.135 | 0.2069363
629 | 89.453 | 87.736 | 0.7848248408 | 88.564 | 0.7922315492 | 21.946 | 0.1963135538 | 22.724 | 0.2032729972 | 23.123 | 0.2068421719
628.5 | 89.457 | 87.775 | 0.7852088175 | 88.573 | 0.7923474861 | 21.958 | 0.1964296806 | 22.738 | 0.2034073266 | 23.115 | 0.2067798555
628 | 89.4609 | 87.769 | 0.7851894 | 88.578 | 0.7924268 | 21.969 | 0.1965367 | 22.753 | 0.2035504 | 23.136 | 0.2069767
627.5 | 89.4648 | 87.791 | 0.7854204 | 88.592 | 0.7925866 | 21.977 | 0.1966168 | 22.762 | 0.2036398 | 23.156 | 0.2071647
627 | 89.4687 | 87.692 | 0.7845689 | 88.54 | 0.7921558698 | 21.982 | 0.1966701 | 22.761 | 0.2036397 | 23.159 | 0.2072006
626.5 | 89.4727 | 87.543 | 0.7832709 | 88.461 | 0.7914845 | 21.972 | 0.1965894 | 22.772 | 0.2037472 | 23.154 | 0.2071651
626 | 89.4766 | 87.481 | 0.7827502 | 88.485 | 0.7917336951 | 21.983 | 0.1966964 | 22.777 | 0.2038009 | 23.157 | 0.207201
625.5 | 89.4806 | 87.411 | 0.7821589 | 88.524 | 0.7921181 | 21.99 | 0.1967678394 | 22.781 | 0.2038458 | 23.161 | 0.207246
625 | 89.4845 | 87.397 | 0.7820677 | 88.512 | 0.7920452064 | 21.994 | 0.1968122093 | 22.761 | 0.2036757 | 23.161 | 0.2072551
624.5 | 89.4885 | 87.431 | 0.7824069 | 88.492 | 0.7919016342 | 22.008 | 0.1969462908 | 22.771 | 0.2037743 | 23.164 | 0.2072911614
624 | 89.4924 | 87.438 | 0.7825036 | 88.468 | 0.7917214 | 22.016 | 0.1970265 | 22.767 | 0.2037473 | 23.149 | 0.207166
623.5 | 89.4964 | 87.4 | 0.782198536 | 88.425 | 0.791371917 | 22.019 | 0.1970621 | 22.768 | 0.2037654 | 23.157 | 0.2072468
623 | 89.5003 | 87.399 | 0.7822237 | 88.472 | 0.7918271 | 22.008 | 0.1969723 | 22.788 | 0.2039533 | 23.163 | 0.2073095
622.5 | 89.5043 | 87.35 | 0.7818200605 | 88.501 | 0.792122 | 22.004 | 0.1969453 | 22.804 | 0.2041056 | 23.175 | 0.2074262
622 | 89.5082 | 87.287 | 0.7812902 | 88.53 | 0.7924160946 | 21.998 | 0.1969001 | 22.808 | 0.2041503 | 23.187 | 0.2075427
621.5 | 89.5122 | 87.293 | 0.7813788 | 88.569 | 0.7928006 | 22.023 | 0.1971327 | 22.833 | 0.2043832 | 23.192 | 0.2075967
621 | 89.5161 | 87.23 | 0.7808489403 | 88.566 | 0.7928083 | 22.038 | 0.1972756 | 22.836 | 0.204419 | 23.203 | 0.2077042
620.5 | 89.5201 | 87.194 | 0.7805616 | 88.614 | 0.7932734 | 22.044 | 0.1973381 | 22.836 | 0.2044281 | 23.221 | 0.2078746
620 | 89.524 | 87.116 | 0.7798972784 | 88.62 | 0.793361688 | 22.063 | 0.1975168012 | 22.837 | 0.2044459588 | 23.224 | 0.2079105376
619.5 | 89.528 | 87.073 | 0.7795471544 | 88.627 | 0.7934598056 | 22.065 | 0.197543532 | 22.85 | 0.20457148 | 23.224 | 0.2079198272
619 | 89.5319 | 87.018 | 0.7790887 | 88.622 | 0.7934496 | 22.073 | 0.1976238 | 22.864 | 0.2047057 | 23.219 | 0.2078841
618.5 | 89.5359 | 86.987 | 0.7788459 | 88.622 | 0.7934851 | 22.082 | 0.1977132 | 22.857 | 0.2046522 | 23.216 | 0.2078665
618 | 89.5398 | 86.976 | 0.7787814 | 88.626 | 0.7935554 | 22.087 | 0.1977666 | 22.845 | 0.2045536731 | 23.225 | 0.2079561855
617.5 | 89.5438 | 86.961 | 0.7786818 | 88.646 | 0.79377 | 22.093 | 0.1978291 | 22.855 | 0.2046523549 | 23.237 | 0.2080729
617 | 89.5477 | 86.925 | 0.7783934 | 88.664 | 0.7939657 | 22.089 | 0.1978019 | 22.856 | 0.2046702 | 23.243 | 0.2081357
616.5 | 89.5517 | 86.891 | 0.7781237 | 88.658 | 0.7939475 | 22.092 | 0.1978376 | 22.857 | 0.2046883 | 23.254 | 0.2082435
616 | 89.5556 | 86.836 | 0.777665 | 88.642 | 0.7938387 | 22.085 | 0.1977835426 | 22.841 | 0.2045539 | 23.252 | 0.2082347
615.5 | 89.5596 | 86.733 | 0.7767773 | 88.588 | 0.7933906 | 22.086 | 0.1978013 | 22.84 | 0.2045541264 | 23.243 | 0.2081634
615 | 89.5635 | 86.633 | 0.7759155 | 88.56 | 0.793174356 | 22.086 | 0.1978099461 | 22.847 | 0.2046257 | 23.25 | 0.2082351375
614.5 | 89.5674 | 86.593 | 0.775591 | 88.528 | 0.7929223 | 22.108 | 0.1980156 | 22.87 | 0.2048406438 | 23.237 | 0.2081278
614 | 89.5713 | 86.549 | 0.7752306 | 88.462 | 0.7923656 | 22.122 | 0.1981496 | 22.874 | 0.2048854 | 23.227 | 0.2080473
613.5 | 89.5753 | 86.514 | 0.7749518 | 88.423 | 0.7920517 | 22.144 | 0.1983555 | 22.884 | 0.2049841 | 23.226 | 0.2080476
613 | 89.5792 | 86.444 | 0.7743584 | 88.412 | 0.7919876 | 22.146 | 0.1983821 | 22.877 | 0.2049303 | 23.238 | 0.2081641
612.5 | 89.5832 | 86.423 | 0.7742049 | 88.417 | 0.7920678 | 22.144 | 0.198373 | 22.881 | 0.2049753 | 23.247 | 0.2082541
612 | 89.5871 | 86.381 | 0.7738623 | 88.51 | 0.7929354221 | 22.158 | 0.1985071 | 22.899 | 0.2051455 | 23.266 | 0.2084333
611.5 | 89.5911 | 86.365 | 0.7737535 | 88.568 | 0.7934905 | 22.169 | 0.1986145 | 22.908 | 0.2052353 | 23.287 | 0.2086308
611 | 89.595 | 86.312 | 0.773312364 | 88.58 | 0.79363251 | 22.163 | 0.1985693985 | 22.92 | 0.20535174 | 23.297 | 0.2087294715
610.5 | 89.599 | 86.257 | 0.7728540943 | 88.547 | 0.7933722653 | 22.162 | 0.1985693038 | 22.94 | 0.205540106 | 23.304 | 0.2088015096
610 | 89.6029 | 86.152 | 0.7719469 | 88.477 | 0.7927796 | 22.152 | 0.1984883 | 22.956 | 0.2056924 | 23.313 | 0.2088912
609.5 | 89.6069 | 86.12 | 0.7716946228 | 88.475 | 0.792797 | 22.15 | 0.1984792835 | 22.979 | 0.2059077 | 23.304 | 0.2088199
609 | 89.6108 | 86.078 | 0.7713518 | 88.467 | 0.7927599 | 22.142 | 0.1984162 | 22.949 | 0.2056478 | 23.294 | 0.2087394
608.5 | 89.6148 | 86.054 | 0.7711712 | 88.463 | 0.7927594 | 22.144 | 0.198443 | 22.943 | 0.2056032 | 23.288 | 0.2086949
608 | 89.6187 | 86.025 | 0.7709449 | 88.47 | 0.7928566389 | 22.155 | 0.1985502 | 22.92 | 0.2054060604 | 23.304 | 0.2088474
607.5 | 89.6227 | 85.982 | 0.7705939 | 88.481 | 0.7929906 | 22.166 | 0.1986577 | 22.906 | 0.2052898 | 23.301 | 0.2088299
607 | 89.6266 | 85.966 | 0.770484 | 88.546 | 0.7936077 | 22.178 | 0.1987739 | 22.905 | 0.2052897273 | 23.307 | 0.2088927
606.5 | 89.6306 | 85.952 | 0.7703929 | 88.589 | 0.7940285 | 22.211 | 0.1990785 | 22.931 | 0.2055319 | 23.315 | 0.2089737439
606 | 89.6345 | 85.921 | 0.7701486 | 88.577 | 0.7939555 | 22.229 | 0.1992485 | 22.958 | 0.2057828851 | 23.333 | 0.2091442
605.5 | 89.6385 | 85.84 | 0.769456884 | 88.533 | 0.7935965 | 22.242 | 0.1993739517 | 22.977 | 0.2059624 | 23.338 | 0.2091983313
605 | 89.6424 | 85.774 | 0.7688987 | 88.55 | 0.793783452 | 22.256 | 0.1995081 | 22.985 | 0.2060430564 | 23.341 | 0.2092343
604.5 | 89.6464 | 85.662 | 0.767929 | 88.534 | 0.7936754 | 22.266 | 0.1996067 | 22.98 | 0.2060074272 | 23.325 | 0.209100228
604 | 89.6503 | 85.521 | 0.7666983 | 88.545 | 0.7938086 | 22.262 | 0.1995795 | 22.963 | 0.205864 | 23.336 | 0.2092079
603.5 | 89.6543 | 85.49 | 0.7664546107 | 88.551 | 0.7938978 | 22.265 | 0.1996153 | 22.976 | 0.2059897 | 23.33 | 0.2091634819
603 | 89.6582 | 85.438 | 0.7660217 | 88.565 | 0.7940578483 | 22.266 | 0.1996329 | 22.98 | 0.2060345436 | 23.325 | 0.2091277515
602.5 | 89.6622 | 85.421 | 0.7659035 | 88.6 | 0.794407092 | 22.288 | 0.1998391 | 23.016 | 0.2063665 | 23.323 | 0.2091191
602 | 89.6661 | 85.397 | 0.7657216 | 88.621 | 0.7946299 | 22.298 | 0.1999375 | 23.006 | 0.2062858 | 23.334 | 0.2092269
601.5 | 89.67 | 85.316 | 0.765028572 | 88.586 | 0.794350662 | 22.299 | 0.199955133 | 23.02 | 0.20642034 | 23.356 | 0.209433252
601 | 89.6739 | 85.248 | 0.7644521 | 88.518 | 0.7937754 | 22.273 | 0.1997307 | 22.991 | 0.2061693 | 23.386 | 0.2097114
600.5 | 89.6779 | 85.168 | 0.7637687 | 88.422 | 0.7929499 | 22.25 | 0.1995333275 | 22.986 | 0.2061336 | 23.425 | 0.2100705
600 | 89.6818 | 85.056 | 0.7627975 | 88.373 | 0.792545 | 22.228 | 0.1993447 | 22.962 | 0.2059273 | 23.431 | 0.2101334
599.5 | 89.6858 | 84.883 | 0.76128 | 88.315 | 0.7920601427 | 22.196 | 0.1990666 | 22.964 | 0.2059545 | 23.413 | 0.2099814
599 | 89.6897 | 84.824 | 0.7607839 | 88.221 | 0.7912515 | 22.201 | 0.1991201 | 22.982 | 0.2061249 | 23.384 | 0.2097304
598.5 | 89.6937 | 84.734 | 0.7600106 | 88.213 | 0.791215 | 22.208 | 0.1991918 | 22.997 | 0.2062686 | 23.354 | 0.2094707
598 | 89.6976 | 84.709 | 0.7598194 | 88.228 | 0.791384 | 22.233 | 0.1994247 | 23.007 | 0.2063673 | 23.342 | 0.2093721
597.5 | 89.7019 | 84.72 | 0.7599544968 | 88.286 | 0.7919422 | 22.266 | 0.1997303 | 23.034 | 0.2066194 | 23.32 | 0.2091848308
597 | 89.7062 | 84.647 | 0.7593361 | 88.301 | 0.7921147 | 22.283 | 0.1998923 | 23.021 | 0.2065126 | 23.34 | 0.2093742708
596.5 | 89.7107 | 84.728 | 0.7601008 | 88.35 | 0.7925940345 | 22.311 | 0.2001535 | 23.041 | 0.2067024 | 23.384 | 0.2097795
596 | 89.7151 | 84.676 | 0.7596716 | 88.335 | 0.7924983 | 22.314 | 0.2001903 | 23.019 | 0.2065152 | 23.376 | 0.209718
595.5 | 89.7196 | 84.615 | 0.7591623954 | 88.378 | 0.7929239 | 22.315 | 0.2002092874 | 23.032 | 0.2066422 | 23.366 | 0.2096388
595 | 89.724 | 84.535 | 0.758481834 | 88.404 | 0.7931960496 | 22.318 | 0.2002460232 | 23.037 | 0.2066971788 | 23.36 | 0.209595264
594.5 | 89.7285 | 84.398 | 0.7572905943 | 88.426 | 0.7934332341 | 22.34 | 0.200453469 | 23.061 | 0.2069229 | 23.351 | 0.209525
594 | 89.7329 | 84.282 | 0.7562868 | 88.454 | 0.7937234 | 22.346 | 0.2005171 | 23.05 | 0.2068343345 | 23.33 | 0.2093468557
593.5 | 89.7374 | 84.184 | 0.7554453 | 88.444 | 0.7936735 | 22.358 | 0.2006349 | 23.071 | 0.2070332 | 23.356 | 0.2095907
593 | 89.7418 | 84.062 | 0.7543875 | 88.431 | 0.7935957 | 22.362 | 0.2006806 | 23.059 | 0.2069356 | 23.348 | 0.2095292
592.5 | 89.7463 | 84.009 | 0.7539497 | 88.438 | 0.7936983 | 22.365 | 0.2007176 | 23.071 | 0.2070537 | 23.379 | 0.2098179
592 | 89.7507 | 84.081 | 0.7546329 | 88.476 | 0.7940783 | 22.409 | 0.2011223 | 23.094 | 0.2072703 | 23.409 | 0.2100974
591.5 | 89.7552 | 84.14 | 0.7552002528 | 88.532 | 0.7946207 | 22.436 | 0.2013748 | 23.133 | 0.2076307 | 23.417 | 0.2101798
591 | 89.7596 | 84.143 | 0.7552642 | 88.534 | 0.7946776 | 22.469 | 0.2016808 | 23.159 | 0.2078743 | 23.43 | 0.2103067428
590.5 | 89.7641 | 84.099 | 0.7549071 | 88.549 | 0.7948521 | 22.496 | 0.2019333 | 23.191 | 0.2081719 | 23.417 | 0.2102006
590 | 89.7685 | 84.028 | 0.7543067518 | 88.529 | 0.7947116 | 22.502 | 0.2019970787 | 23.204 | 0.2082988274 | 23.411 | 0.210157
589.5 | 89.7729 | 83.997 | 0.7540654 | 88.561 | 0.7950378 | 22.524 | 0.2022045 | 23.246 | 0.2086861 | 23.453 | 0.2105444
589 | 89.7773 | 83.888 | 0.7531238 | 88.48 | 0.7943495504 | 22.548 | 0.2024299 | 23.268 | 0.2088938 | 23.457 | 0.2105906
588.5 | 89.7818 | 83.777 | 0.752165 | 88.479 | 0.7943804 | 22.557 | 0.2025208 | 23.305 | 0.2092364849 | 23.462 | 0.2106461
588 | 89.7862 | 83.69 | 0.7514207078 | 88.464 | 0.7942846 | 22.569 | 0.2026385 | 23.334 | 0.2095071 | 23.456 | 0.2106025
587.5 | 89.7907 | 83.653 | 0.7511261 | 88.516 | 0.7947914 | 22.597 | 0.2029 | 23.391 | 0.2100294 | 23.478 | 0.2108106
587 | 89.7951 | 83.652 | 0.751154 | 88.585 | 0.7954499 | 22.637 | 0.2032692 | 23.428 | 0.210372 | 23.489 | 0.2109197
586.5 | 89.7996 | 83.602 | 0.7507426 | 88.639 | 0.7959747 | 22.664 | 0.2035218 | 23.467 | 0.2107327 | 23.511 | 0.2111278
586 | 89.804 | 83.509 | 0.7499442236 | 88.702 | 0.7965794408 | 22.68 | 0.203675472 | 23.484 | 0.2108957136 | 23.507 | 0.2111022628
585.5 | 89.8085 | 83.407 | 0.7490658 | 88.685 | 0.7964667 | 22.699 | 0.2038563 | 23.483 | 0.2108973 | 23.536 | 0.2113732856
585 | 89.8129 | 83.344 | 0.7485366 | 88.709 | 0.7967213 | 22.721 | 0.2040639 | 23.487 | 0.2109436 | 23.569 | 0.21168
584.5 | 89.8174 | 83.283 | 0.7480263 | 88.725 | 0.7969048815 | 22.715 | 0.2040202241 | 23.468 | 0.2107835 | 23.587 | 0.2118523
584 | 89.8218 | 83.161 | 0.7469671 | 88.699 | 0.7967104 | 22.689 | 0.2037967 | 23.444 | 0.2105782 | 23.59 | 0.2118896262
583.5 | 89.8263 | 82.966 | 0.7452529 | 88.594 | 0.7958071 | 22.644 | 0.2034027 | 23.398 | 0.2101756 | 23.551 | 0.2115499
583 | 89.8307 | 82.839 | 0.7441485 | 88.504 | 0.7950376 | 22.581 | 0.2028467 | 23.343 | 0.2096918 | 23.505 | 0.2111471
582.5 | 89.8352 | 82.713 | 0.7430539 | 88.424 | 0.7943588 | 22.539 | 0.2024796 | 23.289 | 0.2092172 | 23.476 | 0.2108971
582 | 89.8396 | 82.591 | 0.7419942 | 88.347 | 0.7937059 | 22.509 | 0.20222 | 23.234 | 0.2087333 | 23.452 | 0.2106918
581.5 | 89.8441 | 82.462 | 0.7408724 | 88.278 | 0.7931257 | 22.486 | 0.2020234 | 23.193 | 0.2083754 | 23.427 | 0.2104778
581 | 89.8485 | 82.398 | 0.7403336703 | 88.229 | 0.7927243 | 22.475 | 0.2019345 | 23.159 | 0.2080801 | 23.404 | 0.2102814294
580.5 | 89.853 | 82.33 | 0.739759749 | 88.194 | 0.7924495482 | 22.482 | 0.2020075146 | 23.14 | 0.207919842 | 23.413 | 0.2103728289
580 | 89.8574 | 82.255 | 0.7391220437 | 88.121 | 0.7918324 | 22.483 | 0.2020264 | 23.131 | 0.2078492 | 23.404 | 0.2103023
579.5 | 89.8619 | 82.182 | 0.7385031 | 88.127 | 0.791926 | 22.48 | 0.2020095512 | 23.124 | 0.2077967 | 23.404 | 0.2103128
579 | 89.8663 | 82.12 | 0.7379820556 | 88.172 | 0.7923691 | 22.485 | 0.2020644 | 23.116 | 0.2077349 | 23.388 | 0.2101793
578.5 | 89.8707 | 81.969 | 0.7366611 | 88.179 | 0.7924708 | 22.478 | 0.2020114 | 23.099 | 0.2075923 | 23.378 | 0.2100997
578 | 89.8751 | 81.876 | 0.7358614 | 88.24 | 0.7930578824 | 22.486 | 0.2020931 | 23.132 | 0.2078991 | 23.376 | 0.210092
577.5 | 89.8796 | 81.756 | 0.7348197 | 88.273 | 0.7933942 | 22.481 | 0.2020583 | 23.135 | 0.2079364546 | 23.374 | 0.2100846
577 | 89.884 | 81.715 | 0.734487106 | 88.34 | 0.794035256 | 22.495 | 0.202194058 | 23.142 | 0.2080095528 | 23.384 | 0.2101847456
576.5 | 89.8885 | 81.601 | 0.7334991 | 88.303 | 0.7937424 | 22.498 | 0.2022311473 | 23.138 | 0.2079840113 | 23.376 | 0.2101233576
576 | 89.8929 | 81.469 | 0.7323485 | 88.286 | 0.7936285 | 22.507 | 0.202322 | 23.138 | 0.2079942 | 23.383 | 0.2101966
575.5 | 89.8974 | 81.361 | 0.7314142 | 88.241 | 0.7932636 | 22.527 | 0.2025119 | 23.154 | 0.2081484 | 23.406 | 0.2104139
575 | 89.9018 | 81.246 | 0.7304162 | 88.227 | 0.7931766 | 22.539 | 0.2026297 | 23.162 | 0.2082305 | 23.429 | 0.2106309
574.5 | 89.9063 | 81.124 | 0.7293559 | 88.197 | 0.7929466 | 22.552 | 0.2027567 | 23.161 | 0.208232 | 23.429 | 0.2106415
574 | 89.9107 | 81.008 | 0.7283486 | 88.18 | 0.7928325526 | 22.553 | 0.2027756 | 23.165 | 0.2082781 | 23.436 | 0.2107147
573.5 | 89.9152 | 80.854 | 0.7270004 | 88.187 | 0.7929352 | 22.557 | 0.2028217 | 23.158 | 0.2082256 | 23.437 | 0.2107343
573 | 89.9196 | 80.69 | 0.7255612524 | 88.137 | 0.7925244 | 22.539 | 0.2026698 | 23.138 | 0.208056 | 23.421 | 0.2106007
572.5 | 89.9241 | 80.574 | 0.7245544 | 88.116 | 0.7923752 | 22.53 | 0.2025989973 | 23.132 | 0.2080124 | 23.427 | 0.2106652
572 | 89.9285 | 80.496 | 0.7238884536 | 88.129 | 0.7925309 | 22.542 | 0.2027168247 | 23.13 | 0.2080046205 | 23.434 | 0.2107384469
571.5 | 89.933 | 80.441 | 0.7234300453 | 88.142 | 0.7926874486 | 22.558 | 0.2028708614 | 23.122 | 0.2079430826 | 23.457 | 0.2109558381
571 | 89.9374 | 80.364 | 0.7227729 | 88.162 | 0.7929061 | 22.57 | 0.2029887118 | 23.131 | 0.2080342 | 23.462 | 0.2110111
570.5 | 89.9419 | 80.246 | 0.7217478 | 88.146 | 0.7928019 | 22.582 | 0.2031068 | 23.13 | 0.2080356147 | 23.476 | 0.2111476
570 | 89.9463 | 80.193 | 0.7213064 | 88.153 | 0.7929036 | 22.592 | 0.2032067 | 23.146 | 0.2081897 | 23.477 | 0.2111669
569.5 | 89.9508 | 80.1 | 0.720505908 | 88.109 | 0.7925475 | 22.579 | 0.2030999 | 23.145 | 0.2081911266 | 23.459 | 0.2110156
569 | 89.9552 | 80.017 | 0.7197945 | 88.113 | 0.7926223 | 22.586 | 0.2031728 | 23.151 | 0.2082553 | 23.444 | 0.210891
568.5 | 89.9597 | 79.883 | 0.7186251 | 88.1 | 0.792544957 | 22.591 | 0.203228 | 23.16 | 0.2083466652 | 23.442 | 0.2108835
568 | 89.9641 | 79.824 | 0.7181294 | 88.135 | 0.7928986 | 22.61 | 0.2034088301 | 23.194 | 0.2086627 | 23.457 | 0.2110288
567.5 | 89.9685 | 79.752 | 0.7175167812 | 88.164 | 0.7931982834 | 22.627 | 0.2035717 | 23.216 | 0.2088708696 | 23.474 | 0.2111920569
567 | 89.9729 | 79.612 | 0.7162923 | 88.152 | 0.7931291 | 22.637 | 0.2036717 | 23.223 | 0.2089441 | 23.491 | 0.2113553
566.5 | 89.9774 | 79.46 | 0.7149604204 | 88.151 | 0.7931598 | 22.639 | 0.2036998 | 23.22 | 0.2089275228 | 23.494 | 0.2113929
566 | 89.9818 | 79.293 | 0.7134927 | 88.089 | 0.7926407 | 22.647 | 0.2037818 | 23.198 | 0.2087398 | 23.499 | 0.2114482
565.5 | 89.9863 | 79.1 | 0.711791633 | 88.001 | 0.7918884 | 22.648 | 0.203801 | 23.179 | 0.2085792 | 23.488 | 0.2113598
565 | 89.9907 | 78.945 | 0.7104316 | 87.946 | 0.7914322 | 22.67 | 0.2040089169 | 23.172 | 0.2085265 | 23.483 | 0.2113252
564.5 | 89.9952 | 78.841 | 0.7095312 | 87.929 | 0.7913188 | 22.685 | 0.2041541112 | 23.173 | 0.2085459 | 23.481 | 0.2113177
564 | 89.9996 | 78.745 | 0.7087018502 | 87.953 | 0.7915735 | 22.692 | 0.2042271 | 23.202 | 0.2088171 | 23.478 | 0.2113011
563.5 | 90.0031 | 78.672 | 0.7080724 | 87.976 | 0.7918113 | 22.721 | 0.204496 | 23.219 | 0.2089782 | 23.493 | 0.2114443
563 | 90.0066 | 78.541 | 0.7069208 | 87.982 | 0.7918961 | 22.717 | 0.204468 | 23.242 | 0.2091933 | 23.487 | 0.2113985
562.5 | 90.0101 | 78.396 | 0.7056432 | 88.014 | 0.7922149 | 22.724 | 0.204539 | 23.246 | 0.2092375 | 23.473 | 0.2112807
562 | 90.0135 | 78.226 | 0.7041396051 | 88.013 | 0.7922358 | 22.738 | 0.2046726963 | 23.246 | 0.2092453821 | 23.455 | 0.2111267
561.5 | 90.0169 | 77.951 | 0.7016907 | 87.936 | 0.7915726 | 22.719 | 0.2045094 | 23.221 | 0.2090282 | 23.429 | 0.2109006
561 | 90.0203 | 77.778 | 0.7001599 | 87.892 | 0.7912064 | 22.725 | 0.2045711 | 23.209 | 0.2089281 | 23.426 | 0.2108816
560.5 | 90.0238 | 77.637 | 0.6989178 | 87.874 | 0.7910751 | 22.732 | 0.2046421 | 23.193 | 0.2087922 | 23.442 | 0.2110338
560 | 90.0272 | 77.514 | 0.6978368 | 87.886 | 0.791213 | 22.735 | 0.2046768392 | 23.199 | 0.2088541 | 23.461 | 0.2112128
559.5 | 90.0307 | 77.404 | 0.6968736 | 87.922 | 0.7915679 | 22.74 | 0.2047298118 | 23.192 | 0.2087992 | 23.486 | 0.2114461
559 | 90.0341 | 77.28 | 0.6957835248 | 87.937 | 0.7917329 | 22.741 | 0.2047465 | 23.192 | 0.2088071 | 23.509 | 0.2116612
558.5 | 90.0376 | 77.164 | 0.6947661 | 87.995 | 0.7922858612 | 22.752 | 0.2048535 | 23.204 | 0.2089232 | 23.516 | 0.2117324
558 | 90.041 | 77.067 | 0.6939189747 | 87.994 | 0.7923067754 | 22.768 | 0.2050053488 | 23.209 | 0.2089761569 | 23.517 | 0.2117494197
557.5 | 90.0445 | 76.944 | 0.6928384008 | 87.971 | 0.7921305 | 22.766 | 0.2049953087 | 23.218 | 0.2090653201 | 23.498 | 0.2115865661
557 | 90.0479 | 76.83 | 0.6918380157 | 88.012 | 0.7925296 | 22.771 | 0.2050481 | 23.24 | 0.2092713196 | 23.481 | 0.2114415
556.5 | 90.0513 | 76.68 | 0.6905133684 | 87.945 | 0.7919562 | 22.772 | 0.2050648 | 23.245 | 0.2093242 | 23.462 | 0.2112784
556 | 90.0547 | 76.511 | 0.6890175 | 87.887 | 0.7914637 | 22.769 | 0.2050455 | 23.265 | 0.2095123 | 23.459 | 0.2112593
555.5 | 90.0582 | 76.329 | 0.6874052 | 87.864 | 0.7912874 | 22.787 | 0.2052156 | 23.278 | 0.2096375 | 23.447 | 0.2111595
555 | 90.0616 | 76.173 | 0.6860262 | 87.831 | 0.79102 | 22.807 | 0.2054035 | 23.294 | 0.2097895 | 23.445 | 0.2111494212
554.5 | 90.0651 | 75.953 | 0.6840715 | 87.785 | 0.7906365 | 22.802 | 0.2053664 | 23.303 | 0.2098787 | 23.441 | 0.2111216
554 | 90.0685 | 75.772 | 0.6824670382 | 87.801 | 0.7908104 | 22.814 | 0.2054822759 | 23.313 | 0.2099767 | 23.455 | 0.2112557
553.5 | 90.072 | 75.609 | 0.6810253848 | 87.792 | 0.7907601024 | 22.828 | 0.2056163616 | 23.303 | 0.2098947816 | 23.47 | 0.211398984
553 | 90.0754 | 75.51 | 0.6801593454 | 87.86 | 0.7914024644 | 22.844 | 0.2057682 | 23.316 | 0.2100198 | 23.497 | 0.2116502
552.5 | 90.0788 | 75.391 | 0.6791131 | 87.903 | 0.7918197 | 22.858 | 0.2059021 | 23.316 | 0.2100277 | 23.523 | 0.2118924
552 | 90.0822 | 75.254 | 0.6779046 | 87.919 | 0.7919937 | 22.856 | 0.2058919 | 23.309 | 0.2099726 | 23.524 | 0.2119094
551.5 | 90.0857 | 75.098 | 0.6765256 | 87.956 | 0.7923578 | 22.872 | 0.206044 | 23.315 | 0.2100348 | 23.527 | 0.2119446
551 | 90.0891 | 74.932 | 0.6750556 | 87.964 | 0.7924598 | 22.897 | 0.206277 | 23.317 | 0.2100608 | 23.522 | 0.2119076
550.5 | 90.0926 | 74.757 | 0.6735052 | 87.941 | 0.7922833 | 22.924 | 0.2065283 | 23.34 | 0.2102761284 | 23.526 | 0.2119519
550 | 90.096 | 74.546 | 0.6716296416 | 87.936 | 0.7922681856 | 22.93 | 0.206590128 | 23.346 | 0.2103381216 | 23.499 | 0.2117165904
549.5 | 90.0995 | 74.348 | 0.6698717626 | 87.847 | 0.7914971 | 22.923 | 0.2065351 | 23.346 | 0.2103462927 | 23.486 | 0.2116076857
549 | 90.1029 | 74.182 | 0.6684013 | 87.802 | 0.7911215 | 22.913 | 0.2064528 | 23.365 | 0.2105254 | 23.498 | 0.2117238
548.5 | 90.1064 | 73.994 | 0.6667333 | 87.771 | 0.7908729 | 22.918 | 0.2065058 | 23.36 | 0.2104885504 | 23.503 | 0.2117771
548 | 90.1098 | 73.799 | 0.6650013 | 87.722 | 0.7904612 | 22.912 | 0.2064596 | 23.346 | 0.2103703 | 23.513 | 0.2118752
547.5 | 90.1132 | 73.616 | 0.6633773 | 87.707 | 0.7903558 | 22.899 | 0.2063502 | 23.335 | 0.2102791522 | 23.515 | 0.2119011898
547 | 90.1166 | 73.398 | 0.6614378 | 87.7 | 0.790322582 | 22.891 | 0.2062859 | 23.336 | 0.2102961 | 23.514 | 0.2119002
546.5 | 90.1201 | 73.216 | 0.6598233 | 87.695 | 0.7903082 | 22.902 | 0.2063931 | 23.34 | 0.2103403134 | 23.506 | 0.2118363
546 | 90.1235 | 73.009 | 0.6579827 | 87.698 | 0.7903650703 | 22.933 | 0.2066802 | 23.338 | 0.2103302243 | 23.511 | 0.2118894
545.5 | 90.127 | 72.783 | 0.6559713441 | 87.678 | 0.7902155106 | 22.969 | 0.2070127063 | 23.349 | 0.2104375323 | 23.504 | 0.2118345008
545 | 90.1304 | 72.582 | 0.6541845 | 87.638 | 0.7898848 | 22.988 | 0.2071918 | 23.352 | 0.2104725 | 23.502 | 0.2118245
544.5 | 90.1339 | 72.369 | 0.65229 | 87.648 | 0.7900056 | 23.012 | 0.2074161 | 23.378 | 0.210715 | 23.513 | 0.2119318
544 | 90.1373 | 72.187 | 0.6506741 | 87.633 | 0.7899002 | 23.031 | 0.2075952 | 23.414 | 0.2110475 | 23.526 | 0.212057
543.5 | 90.1408 | 72.016 | 0.649158 | 87.634 | 0.7899399 | 23.047 | 0.2077475 | 23.438 | 0.211272 | 23.553 | 0.2123086
543 | 90.1442 | 71.758 | 0.6468568 | 87.626 | 0.7898976 | 23.037 | 0.2076652 | 23.439 | 0.211289 | 23.548 | 0.2122716
542.5 | 90.1476 | 71.525 | 0.644780709 | 87.61 | 0.7897831236 | 23.05 | 0.207790218 | 23.448 | 0.2113781 | 23.561 | 0.2123968
542 | 90.151 | 71.309 | 0.6428577659 | 87.6 | 0.78972276 | 23.035 | 0.2076628285 | 23.464 | 0.2115303064 | 23.563 | 0.2124228013
541.5 | 90.1545 | 71.078 | 0.6408001551 | 87.607 | 0.7898165 | 23.046 | 0.2077700607 | 23.462 | 0.2115204879 | 23.557 | 0.212377
541 | 90.1579 | 70.846 | 0.6387327 | 87.592 | 0.7897111 | 23.065 | 0.2079492 | 23.454 | 0.2114563 | 23.558 | 0.212394
540.5 | 90.1614 | 70.642 | 0.6369182 | 87.582 | 0.7896516 | 23.072 | 0.2080204 | 23.437 | 0.2113113 | 23.537 | 0.2122129
540 | 90.1648 | 70.426 | 0.6349946 | 87.581 | 0.7896723 | 23.077 | 0.2080733 | 23.44 | 0.2113462912 | 23.526 | 0.2121217
539.5 | 90.1683 | 70.265 | 0.6335676 | 87.655 | 0.7903702 | 23.09 | 0.2081986047 | 23.458 | 0.2115168 | 23.533 | 0.2121931
539 | 90.1717 | 70.095 | 0.6320585 | 87.704 | 0.7908419 | 23.109 | 0.2083778 | 23.483 | 0.2117502 | 23.553 | 0.2123814
538.5 | 90.1751 | 69.909 | 0.6304051 | 87.738 | 0.7911783 | 23.131 | 0.208584 | 23.519 | 0.2120828 | 23.574 | 0.2125788
538 | 90.1785 | 69.661 | 0.6281924 | 87.75 | 0.7913163375 | 23.122 | 0.2085107277 | 23.533 | 0.2122171 | 23.583 | 0.212668
537.5 | 90.182 | 69.434 | 0.6261696988 | 87.781 | 0.7916266142 | 23.122 | 0.2085188204 | 23.549 | 0.2123695918 | 23.601 | 0.2128385382
537 | 90.1854 | 69.198 | 0.6240649 | 87.768 | 0.7915392 | 23.109 | 0.2084094 | 23.562 | 0.2124948 | 23.626 | 0.213072
536.5 | 90.1889 | 68.947 | 0.6218254 | 87.746 | 0.7913715 | 23.084 | 0.2081921 | 23.563 | 0.2125121 | 23.632 | 0.2131344
536 | 90.1923 | 68.657 | 0.6192333 | 87.74 | 0.7913472402 | 23.039 | 0.207794 | 23.56 | 0.2124930588 | 23.63 | 0.2131244049
535.5 | 90.1958 | 68.377 | 0.6167318 | 87.731 | 0.7912968 | 23.009 | 0.2075315 | 23.569 | 0.2125825 | 23.64 | 0.2132228712
535 | 90.1992 | 68.114 | 0.6143828 | 87.76 | 0.7915881792 | 22.953 | 0.2070342 | 23.583 | 0.2127168 | 23.646 | 0.213285
534.5 | 90.2027 | 67.825 | 0.6117998 | 87.788 | 0.7918715 | 22.894 | 0.2065101 | 23.604 | 0.2129145 | 23.659 | 0.2134106
534 | 90.2061 | 67.555 | 0.6093873 | 87.825 | 0.7922351 | 22.816 | 0.2058142 | 23.635 | 0.2132021 | 23.675 | 0.2135629
533.5 | 90.2095 | 67.285 | 0.6069746 | 87.826 | 0.7922739547 | 22.739 | 0.2051274 | 23.656 | 0.2133995932 | 23.678 | 0.2135980541
533 | 90.2129 | 67.027 | 0.60467 | 87.803 | 0.7920963 | 22.652 | 0.2043503 | 23.66 | 0.2134437214 | 23.675 | 0.213579
532.5 | 90.2164 | 66.745 | 0.6021493618 | 87.739 | 0.7915497 | 22.521 | 0.2031764 | 23.658 | 0.213434 | 23.67 | 0.2135422188
532 | 90.2198 | 66.446 | 0.5994745 | 87.666 | 0.7909209 | 22.358 | 0.2017134 | 23.674 | 0.2135864 | 23.674 | 0.2135864
531.5 | 90.2233 | 66.159 | 0.5969083 | 87.62 | 0.7905365546 | 22.158 | 0.1999168 | 23.693 | 0.2137661 | 23.696 | 0.2137931
531 | 90.2267 | 65.825 | 0.5939173 | 87.631 | 0.7906656 | 21.91 | 0.1976866997 | 23.732 | 0.214126 | 23.703 | 0.2138643
530.5 | 90.2302 | 65.578 | 0.5917116 | 87.661 | 0.790967 | 21.631 | 0.1951769 | 23.778 | 0.2145494 | 23.735 | 0.2141613797
530 | 90.2336 | 65.293 | 0.5891622 | 87.716 | 0.791493 | 21.307 | 0.1922607 | 23.811 | 0.2148552 | 23.765 | 0.2144401504
529.5 | 90.2371 | 65.071 | 0.5871818 | 87.782 | 0.7921193 | 21.021 | 0.1896874 | 23.839 | 0.2151162 | 23.786 | 0.214638
529 | 90.2405 | 64.87 | 0.5853901235 | 87.873 | 0.7929703 | 20.702 | 0.1868158831 | 23.877 | 0.2154672 | 23.801 | 0.2147814
528.5 | 90.2456 | 64.645 | 0.5833926812 | 87.919 | 0.7934303 | 20.34 | 0.1835595504 | 23.907 | 0.2157502 | 23.802 | 0.2148026
528 | 90.2507 | 64.392 | 0.5811423 | 87.934 | 0.7936105 | 19.896 | 0.1795628 | 23.924 | 0.2159158 | 23.8 | 0.214796666
527.5 | 90.2574 | 64.09 | 0.5784596766 | 87.918 | 0.793525 | 19.375 | 0.1748737125 | 23.948 | 0.2161484 | 23.797 | 0.2147855
527 | 90.264 | 63.751 | 0.5754420264 | 87.91 | 0.793510824 | 18.773 | 0.1694526072 | 23.98 | 0.216453072 | 23.788 | 0.2147200032
526.5 | 90.2707 | 63.396 | 0.5722801 | 87.916 | 0.7936239 | 18.158 | 0.1639135 | 24.015 | 0.2167851 | 23.802 | 0.2148623
526 | 90.2773 | 63.051 | 0.5692074 | 87.936 | 0.7938625 | 17.573 | 0.1586443 | 24.032 | 0.2169544 | 23.818 | 0.2150225
525.5 | 90.284 | 62.751 | 0.5665411284 | 87.93 | 0.793867212 | 17.046 | 0.1538981064 | 24.047 | 0.2171059348 | 23.832 | 0.2151648288
525 | 90.2906 | 62.462 | 0.5639731 | 87.948 | 0.7940878 | 16.629 | 0.1501442 | 24.073 | 0.2173566 | 23.857 | 0.2154063
524.5 | 90.2973 | 62.176 | 0.5614325 | 87.983 | 0.7944627 | 16.324 | 0.1474013 | 24.096 | 0.2175804 | 23.876 | 0.2155938
524 | 90.3039 | 61.826 | 0.5583129 | 87.979 | 0.7944847 | 16.115 | 0.1455247 | 24.129 | 0.2178943 | 23.878 | 0.2156277
523.5 | 90.3105 | 61.488 | 0.5553012024 | 87.99 | 0.7946420895 | 15.981 | 0.1443252 | 24.175 | 0.2183256 | 23.9 | 0.215842095
523 | 90.3171 | 61.085 | 0.551702 | 87.99 | 0.7947001629 | 15.87 | 0.1433332377 | 24.225 | 0.2187932 | 23.91 | 0.2159481861
522.5 | 90.3238 | 60.744 | 0.5486629 | 88.01 | 0.7949397638 | 15.849 | 0.1431542 | 24.271 | 0.2192249 | 23.944 | 0.2162713
522 | 90.3304 | 60.378 | 0.5453969 | 88.057 | 0.7954224 | 15.866 | 0.1433182 | 24.329 | 0.2197648 | 23.982 | 0.2166304
521.5 | 90.3371 | 60.045 | 0.5424291 | 88.097 | 0.7958427 | 15.907 | 0.1436992 | 24.376 | 0.2202057 | 24.018 | 0.2169716
521 | 90.3437 | 59.729 | 0.5396139 | 88.087 | 0.7958106 | 15.944 | 0.144044 | 24.413 | 0.2205561 | 24.051 | 0.2172856
520.5 | 90.3504 | 59.44 | 0.5370427776 | 88.11 | 0.7960773744 | 15.993 | 0.1444974 | 24.467 | 0.2210603 | 24.081 | 0.2175728
520 | 90.357 | 59.167 | 0.5346152619 | 88.153 | 0.7965240621 | 16.047 | 0.1449958779 | 24.517 | 0.2215282569 | 24.102 | 0.2177784414
519.5 | 90.3637 | 58.836 | 0.5316639 | 88.197 | 0.7969807 | 16.095 | 0.1454404 | 24.553 | 0.22187 | 24.108 | 0.2178488
519 | 90.3703 | 58.443 | 0.5281511 | 88.238 | 0.7974095 | 16.15 | 0.1459480345 | 24.6 | 0.222310938 | 24.119 | 0.2179641
518.5 | 90.377 | 58.02 | 0.524367354 | 88.267 | 0.7977306659 | 16.206 | 0.1464649662 | 24.622 | 0.2225262494 | 24.119 | 0.2179802863
518 | 90.3836 | 57.616 | 0.5207541 | 88.304 | 0.7981233 | 16.276 | 0.1471083 | 24.649 | 0.2227865 | 24.139 | 0.218177
517.5 | 90.3902 | 57.261 | 0.5175833 | 88.333 | 0.7984438 | 16.344 | 0.1477337 | 24.666 | 0.2229565 | 24.159 | 0.2183737
517 | 90.3968 | 56.919 | 0.5145295 | 88.344 | 0.7986015 | 16.404 | 0.1482869 | 24.68 | 0.2230993024 | 24.178 | 0.2185614
516.5 | 90.4035 | 56.515 | 0.5109154 | 88.332 | 0.7985521962 | 16.469 | 0.1488855 | 24.698 | 0.2232785643 | 24.188 | 0.2186679858
516 | 90.4101 | 56.113 | 0.5073182 | 88.299 | 0.7983121 | 16.539 | 0.1495293 | 24.736 | 0.2236384 | 24.179 | 0.2186026
515.5 | 90.4168 | 55.722 | 0.5038205 | 88.32 | 0.7985611776 | 16.608 | 0.1501642 | 24.775 | 0.224007622 | 24.192 | 0.2187363
515 | 90.4234 | 55.26 | 0.4996797084 | 88.372 | 0.7990897 | 16.69 | 0.1509166546 | 24.812 | 0.2243585 | 24.208 | 0.218897
514.5 | 90.4301 | 54.79 | 0.4954665179 | 88.416 | 0.7995468 | 16.76 | 0.1515608476 | 24.834 | 0.2245741 | 24.217 | 0.2189946
514 | 90.4367 | 54.276 | 0.4908542 | 88.447 | 0.7998855 | 16.831 | 0.152214 | 24.846 | 0.224699 | 24.229 | 0.2191191
513.5 | 90.4434 | 53.811 | 0.486685 | 88.446 | 0.7999357 | 16.89 | 0.1527589026 | 24.851 | 0.2247609 | 24.245 | 0.2192800233
513 | 90.45 | 53.409 | 0.483084405 | 88.447 | 0.800003115 | 16.944 | 0.15325848 | 24.854 | 0.22480443 | 24.268 | 0.21950406
512.5 | 90.4567 | 53.003 | 0.4794476 | 88.421 | 0.7998272 | 16.991 | 0.153695 | 24.838 | 0.2246764 | 24.268 | 0.2195203
512 | 90.4633 | 52.603 | 0.4758641 | 88.359 | 0.7993247 | 17.056 | 0.1542942 | 24.842 | 0.2247289 | 24.263 | 0.2194911
511.5 | 90.4699 | 52.163 | 0.4719181 | 88.327 | 0.7990935 | 17.116 | 0.1548483 | 24.84 | 0.2247272316 | 24.246 | 0.2193533
511 | 90.4765 | 51.693 | 0.4677002 | 88.294 | 0.7988532091 | 17.186 | 0.1554929129 | 24.856 | 0.2248883884 | 24.232 | 0.2192426548
510.5 | 90.4832 | 51.214 | 0.4634007 | 88.246 | 0.798478 | 17.24 | 0.1559930368 | 24.863 | 0.2249684 | 24.22 | 0.2191503104
510 | 90.4898 | 50.752 | 0.4592538 | 88.267 | 0.7987263 | 17.293 | 0.156484 | 24.869 | 0.2250391 | 24.229 | 0.2192477
509.5 | 90.4965 | 50.298 | 0.4551792957 | 88.248 | 0.7986135132 | 17.337 | 0.1568938 | 24.855 | 0.2249291 | 24.225 | 0.2192278
509 | 90.5031 | 49.921 | 0.4518005 | 88.221 | 0.7984274 | 17.371 | 0.1572129 | 24.87 | 0.2250812097 | 24.23 | 0.2192890113
508.5 | 90.5098 | 49.532 | 0.4483131 | 88.216 | 0.7984413 | 17.394 | 0.1574327 | 24.877 | 0.2251612 | 24.242 | 0.2194139
508 | 90.5164 | 49.116 | 0.4445804 | 88.209 | 0.7984361 | 17.397 | 0.1574714 | 24.876 | 0.2251686 | 24.25 | 0.21950227
507.5 | 90.5231 | 48.652 | 0.440413 | 88.166 | 0.798106 | 17.382 | 0.1573473 | 24.875 | 0.2251762 | 24.249 | 0.2195095
507 | 90.5297 | 48.115 | 0.4355837 | 88.138 | 0.7979107 | 17.368 | 0.157232 | 24.864 | 0.225093 | 24.251 | 0.2195436
506.5 | 90.5364 | 47.573 | 0.4307088 | 88.089 | 0.7975261 | 17.341 | 0.1569992 | 24.839 | 0.2248834 | 24.245 | 0.2195055018
506 | 90.543 | 47.019 | 0.4257241317 | 88.042 | 0.7971586806 | 17.307 | 0.1567027701 | 24.831 | 0.2248273233 | 24.237 | 0.2194490691
505.5 | 90.5497 | 46.541 | 0.4214274 | 88.01 | 0.7969279097 | 17.27 | 0.1563793319 | 24.817 | 0.2247172 | 24.241 | 0.2195015
505 | 90.5563 | 46.11 | 0.4175550993 | 87.966 | 0.7965875 | 17.237 | 0.1560919 | 24.824 | 0.224797 | 24.251 | 0.2196081
504.5 | 90.5629 | 45.695 | 0.4138272 | 87.962 | 0.7966094 | 17.187 | 0.1556505 | 24.836 | 0.224922 | 24.263 | 0.2197328
504 | 90.5695 | 45.296 | 0.4102436072 | 87.975 | 0.7967852 | 17.133 | 0.1551727 | 24.863 | 0.2251829 | 24.28 | 0.219902746
503.5 | 90.5762 | 44.864 | 0.4063611 | 87.971 | 0.7968079 | 17.055 | 0.1544777091 | 24.877 | 0.2253264 | 24.288 | 0.2199915
503 | 90.5828 | 44.371 | 0.4019249 | 87.996 | 0.7970924 | 16.97 | 0.1537190116 | 24.893 | 0.2254878 | 24.277 | 0.2199079
502.5 | 90.5895 | 43.85 | 0.3972349575 | 87.947 | 0.7967075 | 16.887 | 0.1529785 | 24.88 | 0.225386676 | 24.26 | 0.219770127
502 | 90.5961 | 43.348 | 0.392716 | 87.912 | 0.7964484 | 16.809 | 0.152283 | 24.878 | 0.225385 | 24.249 | 0.2196865
501.5 | 90.6028 | 42.947 | 0.3891118 | 87.93 | 0.7966704204 | 16.765 | 0.1518955942 | 24.87 | 0.2253291636 | 24.257 | 0.2197752
501 | 90.6094 | 42.592 | 0.3859236 | 87.978 | 0.7971634 | 16.731 | 0.1515986 | 24.884 | 0.2254724 | 24.271 | 0.2199181
500.5 | 90.6161 | 42.267 | 0.3830071 | 88.019 | 0.7975939 | 16.708 | 0.1514014 | 24.911 | 0.2257338 | 24.298 | 0.220179
500 | 90.6227 | 41.958 | 0.3802347 | 88.068 | 0.798096 | 16.678 | 0.1511405 | 24.955 | 0.2261489 | 24.337 | 0.2205485
499.5 | 90.6294 | 41.607 | 0.3770817 | 88.033 | 0.7978378 | 16.638 | 0.1507892 | 24.99 | 0.2264828706 | 24.372 | 0.220882
499 | 90.636 | 41.147 | 0.3729399492 | 88.017 | 0.7977508812 | 16.597 | 0.1504285692 | 25.032 | 0.2268800352 | 24.384 | 0.2210068224
498.5 | 90.6426 | 40.721 | 0.3691057 | 87.953 | 0.7972289 | 16.553 | 0.1500407 | 25.053 | 0.2270869 | 24.383 | 0.2210139
498 | 90.6492 | 40.271 | 0.3650534 | 87.886 | 0.7966796 | 16.514 | 0.1496981 | 25.068 | 0.2272394 | 24.381 | 0.2210118
497.5 | 90.6559 | 39.891 | 0.3616355 | 87.865 | 0.7965481 | 16.493 | 0.1495188 | 25.084 | 0.2274013 | 24.372 | 0.2209466
497 | 90.6625 | 39.527 | 0.3583617 | 87.849 | 0.796461 | 16.486 | 0.1494661975 | 25.091 | 0.2274813 | 24.38 | 0.221035175
496.5 | 90.6692 | 39.205 | 0.3554685986 | 87.862 | 0.7966377 | 16.48 | 0.1494228416 | 25.104 | 0.227616 | 24.388 | 0.221124
496 | 90.6758 | 38.922 | 0.3529283 | 87.952 | 0.7975118 | 16.485 | 0.1494790563 | 25.123 | 0.2278048 | 24.396 | 0.2212127
495.5 | 90.6825 | 38.622 | 0.3502339515 | 88.012 | 0.798114819 | 16.485 | 0.1494901 | 25.169 | 0.2282388 | 24.43 | 0.2215373475
495 | 90.6891 | 38.231 | 0.3467135 | 88.023 | 0.7982727 | 16.466 | 0.1493287 | 25.206 | 0.2285909 | 24.45 | 0.2217348495
494.5 | 90.6958 | 37.869 | 0.3434559 | 87.977 | 0.7979144 | 16.454 | 0.1492309 | 25.241 | 0.2289253 | 24.471 | 0.2219417
494 | 90.7024 | 37.514 | 0.340261 | 87.912 | 0.7973829 | 16.442 | 0.1491329 | 25.274 | 0.2292412 | 24.486 | 0.2220939
493.5 | 90.7091 | 37.19 | 0.3373471429 | 87.882 | 0.7971697 | 16.437 | 0.1490985 | 25.292 | 0.2294215 | 24.5 | 0.222237295
493 | 90.7157 | 36.896 | 0.3347046 | 87.89 | 0.7973002873 | 16.435 | 0.1490913 | 25.322 | 0.2297103 | 24.513 | 0.2223714
492.5 | 90.7224 | 36.633 | 0.3323434 | 87.891 | 0.7973682 | 16.417 | 0.148939 | 25.336 | 0.2298543 | 24.515 | 0.2224059636
492 | 90.729 | 36.365 | 0.3299360085 | 87.931 | 0.7977891699 | 16.408 | 0.1488681432 | 25.362 | 0.2301068898 | 24.518 | 0.2224493622
491.5 | 90.7356 | 36.126 | 0.3277914 | 87.946 | 0.7979833 | 16.386 | 0.1486794 | 25.387 | 0.2303505 | 24.516 | 0.2224474
491 | 90.7422 | 35.873 | 0.3255195 | 88 | 0.79853136 | 16.354 | 0.1483998 | 25.411 | 0.230585 | 24.535 | 0.2226359877
490.5 | 90.7489 | 35.659 | 0.3236015 | 88.053 | 0.7990713 | 16.328 | 0.1481748 | 25.454 | 0.2309923 | 24.554 | 0.2228248
490 | 90.7555 | 35.461 | 0.3218281 | 88.036 | 0.7989751198 | 16.305 | 0.1479768 | 25.473 | 0.2311815 | 24.574 | 0.2230225657
489.5 | 90.7622 | 35.294 | 0.3203361 | 87.942 | 0.7981809 | 16.284 | 0.1477972 | 25.51 | 0.2315343722 | 24.578 | 0.2230753
489 | 90.7688 | 35.133 | 0.318898 | 87.918 | 0.7980211 | 16.275 | 0.147726222 | 25.535 | 0.2317781308 | 24.583 | 0.2231369
488.5 | 90.7754 | 34.971 | 0.3174507 | 87.9 | 0.797915766 | 16.259 | 0.1475917 | 25.568 | 0.2320945 | 24.592 | 0.2232349
488 | 90.7819 | 34.766 | 0.3156124 | 87.897 | 0.7979457 | 16.237 | 0.1474026 | 25.613 | 0.2325197 | 24.616 | 0.2234687
487.5 | 90.7853 | 34.563 | 0.3137812 | 87.895 | 0.7979574 | 16.204 | 0.1471085 | 25.655 | 0.2329097 | 24.629 | 0.2235951
487 | 90.7887 | 34.386 | 0.312186 | 87.941 | 0.7984049 | 16.172 | 0.1468235 | 25.709 | 0.2334087 | 24.662 | 0.2239031
486.5 | 90.7921 | 34.202 | 0.3105271 | 87.928 | 0.7983168 | 16.131 | 0.1464567 | 25.742 | 0.233717 | 24.686 | 0.2241294
486 | 90.7955 | 34.052 | 0.3091768366 | 87.955 | 0.7985918 | 16.102 | 0.1461989141 | 25.786 | 0.2341252763 | 24.729 | 0.2245282
485.5 | 90.7989 | 33.922 | 0.308008 | 87.969 | 0.7987488 | 16.065 | 0.1458684 | 25.81 | 0.2343519609 | 24.76 | 0.2248180764
485 | 90.8023 | 33.807 | 0.3069753 | 87.93 | 0.7984246239 | 16.038 | 0.1456287 | 25.837 | 0.2346059 | 24.764 | 0.2248628
484.5 | 90.8057 | 33.702 | 0.3060334 | 87.864 | 0.7978552 | 16.017 | 0.1454435 | 25.874 | 0.2349507 | 24.747 | 0.2247169
484 | 90.8091 | 33.611 | 0.3052185 | 87.871 | 0.7979486 | 16.007 | 0.1453581 | 25.923 | 0.2354044 | 24.76 | 0.2248433316
483.5 | 90.8125 | 33.491 | 0.3041401 | 87.939 | 0.798596 | 15.997 | 0.1452728 | 25.977 | 0.2359036 | 24.784 | 0.2250697
483 | 90.8159 | 33.373 | 0.3030799 | 88.015 | 0.7993161 | 15.981 | 0.1451329 | 26.006 | 0.2361758 | 24.788 | 0.2251145
482.5 | 90.8193 | 33.281 | 0.3022557 | 88.073 | 0.7998728 | 15.968 | 0.1450203 | 26.04 | 0.2364934572 | 24.792 | 0.2251592
482 | 90.8227 | 33.209 | 0.3016131 | 88.124 | 0.800366 | 15.94 | 0.1447713838 | 26.07 | 0.2367747789 | 24.795 | 0.2251949
481.5 | 90.8261 | 33.134 | 0.3009432 | 88.163 | 0.8007501 | 15.913 | 0.1445316 | 26.075 | 0.2368291 | 24.782 | 0.2250852
481 | 90.8295 | 33.032 | 0.3000280044 | 88.13 | 0.8004803835 | 15.886 | 0.1442917437 | 26.077 | 0.2368561 | 24.787 | 0.2251391
480.5 | 90.8329 | 32.956 | 0.2993489 | 88.078 | 0.800038 | 15.85 | 0.1439701465 | 26.073 | 0.2368286 | 24.759 | 0.2248932
480 | 90.8363 | 32.882 | 0.2986879 | 88.027 | 0.7996047 | 15.827 | 0.1437666 | 26.09 | 0.2369919067 | 24.761 | 0.2249198
479.5 | 90.8398 | 32.792 | 0.2978819 | 87.92 | 0.7986635216 | 15.786 | 0.1433997 | 26.085 | 0.2369556183 | 24.758 | 0.2249012
479 | 90.8432 | 32.715 | 0.2971935288 | 87.857 | 0.7981211 | 15.763 | 0.1431961 | 26.089 | 0.2370008 | 24.776 | 0.2250731
478.5 | 90.8466 | 32.645 | 0.2965687257 | 87.856 | 0.7981419 | 15.75 | 0.143083395 | 26.092 | 0.2370369 | 24.802 | 0.2253177
478 | 90.85 | 32.588 | 0.29606198 | 87.882 | 0.79840797 | 15.735 | 0.142952475 | 26.104 | 0.23715484 | 24.818 | 0.22547153
477.5 | 90.8534 | 32.533 | 0.2955734 | 87.852 | 0.7981653 | 15.702 | 0.142658 | 26.102 | 0.2371455 | 24.808 | 0.2253891
477 | 90.8568 | 32.503 | 0.2953119 | 87.805 | 0.7977681324 | 15.682 | 0.1424816 | 26.125 | 0.23736339 | 24.811 | 0.2254248
476.5 | 90.8602 | 32.479 | 0.2951048 | 87.779 | 0.7975617 | 15.656 | 0.1422507 | 26.161 | 0.2376994 | 24.825 | 0.2255604465
476 | 90.8636 | 32.445 | 0.2948069502 | 87.736 | 0.7972009 | 15.636 | 0.1420743 | 26.184 | 0.2379173 | 24.836 | 0.2256688
475.5 | 90.867 | 32.426 | 0.2946453342 | 87.732 | 0.7971943644 | 15.627 | 0.1419978609 | 26.222 | 0.2382714474 | 24.858 | 0.2258771886
475 | 90.8704 | 32.408 | 0.2944928 | 87.678 | 0.7967335 | 15.609 | 0.1418396 | 26.264 | 0.238662 | 24.878 | 0.2260674
474.5 | 90.8738 | 32.391 | 0.2943493 | 87.67 | 0.7966906046 | 15.602 | 0.1417813 | 26.29 | 0.2389072202 | 24.895 | 0.2262303251
474 | 90.8772 | 32.361 | 0.2940877 | 87.655 | 0.7965840966 | 15.591 | 0.1416866 | 26.295 | 0.2389615974 | 24.916 | 0.2264296
473.5 | 90.8806 | 32.343 | 0.2939351 | 87.662 | 0.7966775 | 15.579 | 0.1415829 | 26.309 | 0.2390978 | 24.913 | 0.2264108
473 | 90.884 | 32.316 | 0.2937007344 | 87.7 | 0.79705268 | 15.581 | 0.1416063604 | 26.355 | 0.239524782 | 24.909 | 0.2263829556
472.5 | 90.8874 | 32.284 | 0.2934209 | 87.708 | 0.7971552 | 15.565 | 0.1414662381 | 26.387 | 0.2398246 | 24.895 | 0.2262641823
472 | 90.8908 | 32.254 | 0.2931592 | 87.723 | 0.7973214 | 15.546 | 0.1412988 | 26.421 | 0.2401426 | 24.897 | 0.2262908
471.5 | 90.8942 | 32.228 | 0.2929338 | 87.731 | 0.7974239 | 15.53 | 0.1411586926 | 26.452 | 0.2404333 | 24.893 | 0.2262629
471 | 90.8976 | 32.217 | 0.2928448 | 87.699 | 0.7971629 | 15.517 | 0.1410458 | 26.48 | 0.2406968448 | 24.91 | 0.2264259216
470.5 | 90.9011 | 32.235 | 0.2930197 | 87.672 | 0.7969481 | 15.511 | 0.1409967 | 26.505 | 0.2409334 | 24.928 | 0.2265983
470 | 90.9045 | 32.262 | 0.2932760979 | 87.641 | 0.7966961 | 15.517 | 0.1410565 | 26.527 | 0.2411424 | 24.947 | 0.2267795
469.5 | 90.9079 | 32.293 | 0.2935689 | 87.627 | 0.7965987 | 15.517 | 0.1410618 | 26.566 | 0.2415059 | 24.973 | 0.2270243
469 | 90.9113 | 32.295 | 0.293598 | 87.618 | 0.7965466 | 15.509 | 0.1409943 | 26.593 | 0.2417604 | 24.996 | 0.2272419
468.5 | 90.9147 | 32.304 | 0.2936908 | 87.624 | 0.796631 | 15.504 | 0.1409542 | 26.634 | 0.2421422 | 25.019 | 0.2274595
468 | 90.9181 | 32.297 | 0.2936382 | 87.586 | 0.7963153 | 15.486 | 0.1407958 | 26.673 | 0.2425058 | 25.01 | 0.2273861681
467.5 | 90.9215 | 32.284 | 0.2935309706 | 87.562 | 0.7961268383 | 15.474 | 0.1406919291 | 26.713 | 0.2428786 | 25.011 | 0.2274038
467 | 90.9249 | 32.27 | 0.2934146523 | 87.522 | 0.7957929 | 15.457 | 0.1405426 | 26.743 | 0.2431605 | 25.021 | 0.2275032
466.5 | 90.9283 | 32.234 | 0.2930983 | 87.426 | 0.7949498 | 15.436 | 0.1403569 | 26.759 | 0.243315 | 25.027 | 0.2275663
466 | 90.9317 | 32.206 | 0.2928546 | 87.343 | 0.7942247 | 15.415 | 0.1401712 | 26.772 | 0.2434423 | 25.044 | 0.2277293
465.5 | 90.9351 | 32.21 | 0.2929019571 | 87.263 | 0.793527 | 15.401 | 0.1400491 | 26.796 | 0.2436697 | 25.045 | 0.227747
465 | 90.9385 | 32.222 | 0.2930220347 | 87.263 | 0.7935566 | 15.402 | 0.1400634777 | 26.847 | 0.2441426 | 25.052 | 0.2278191302
464.5 | 90.9419 | 32.222 | 0.293033 | 87.264 | 0.7935954 | 15.397 | 0.1400232 | 26.893 | 0.2445701 | 25.054 | 0.2278458
464 | 90.9453 | 32.225 | 0.2930712 | 87.243 | 0.7934341 | 15.377 | 0.1398466 | 26.928 | 0.2448975 | 25.067 | 0.2279726
463.5 | 90.9487 | 32.265 | 0.293446 | 87.3 | 0.793982151 | 15.371 | 0.1397972 | 26.996 | 0.2455251 | 25.091 | 0.2281994
463 | 90.9521 | 32.298 | 0.2937571 | 87.318 | 0.7941755 | 15.354 | 0.1396479 | 27.023 | 0.2457799 | 25.105 | 0.2283352
462.5 | 90.9555 | 32.324 | 0.2940045582 | 87.296 | 0.7940051328 | 15.344 | 0.1395621192 | 27.063 | 0.2461529 | 25.117 | 0.2284529
462 | 90.9589 | 32.329 | 0.294061 | 87.337 | 0.7944077 | 15.336 | 0.1394946 | 27.101 | 0.2465077 | 25.144 | 0.2287071
461.5 | 90.9624 | 32.349 | 0.2942543 | 87.363 | 0.7946748 | 15.339 | 0.1395272 | 27.135 | 0.2468264724 | 25.183 | 0.2290706
461 | 90.9658 | 32.345 | 0.2942288801 | 87.285 | 0.7939949853 | 15.326 | 0.1394142 | 27.143 | 0.2469085 | 25.182 | 0.2290701
460.5 | 90.9692 | 32.348 | 0.2942672 | 87.257 | 0.7937699 | 15.326 | 0.1394194 | 27.173 | 0.2471906 | 25.19 | 0.2291514148
460 | 90.9726 | 32.371 | 0.2944874 | 87.217 | 0.7934357 | 15.333 | 0.1394883 | 27.212 | 0.2475546 | 25.193 | 0.2291873
459.5 | 90.976 | 32.381 | 0.2945893856 | 87.188 | 0.7932015488 | 15.342 | 0.1395753792 | 27.271 | 0.2481006496 | 25.194 | 0.2292049344
459 | 90.9794 | 32.383 | 0.2946186 | 87.14 | 0.7927944916 | 15.336 | 0.139526 | 27.305 | 0.2484192517 | 25.214 | 0.2293955
458.5 | 90.9828 | 32.415 | 0.2949207462 | 87.134 | 0.7927695 | 15.335 | 0.1395221238 | 27.375 | 0.249065415 | 25.245 | 0.2296860786
458 | 90.9862 | 32.432 | 0.2950864 | 87.151 | 0.7929538 | 15.331 | 0.1394909 | 27.435 | 0.2496206397 | 25.266 | 0.2298857
457.5 | 90.9896 | 32.431 | 0.2950884 | 87.122 | 0.7927196 | 15.316 | 0.1393597 | 27.481 | 0.2500485 | 25.279 | 0.2300126
457 | 90.993 | 32.45 | 0.295272285 | 87.095 | 0.7925035335 | 15.306 | 0.1392738858 | 27.519 | 0.2504036367 | 25.302 | 0.2302304886
456.5 | 90.9964 | 32.48 | 0.2955563072 | 87.099 | 0.7925695 | 15.304 | 0.1392609 | 27.572 | 0.2508953 | 25.332 | 0.2305121
456 | 90.9998 | 32.503 | 0.2957766 | 87.064 | 0.7922807 | 15.291 | 0.1391478 | 27.601 | 0.2511685 | 25.345 | 0.2306389931
455.5 | 91.0032 | 32.51 | 0.2958514032 | 86.964 | 0.7914002 | 15.284 | 0.1390893 | 27.646 | 0.2515874 | 25.341 | 0.2306112
455 | 91.0066 | 32.522 | 0.2959717 | 86.94 | 0.7912113804 | 15.287 | 0.1391218 | 27.702 | 0.2521065 | 25.36 | 0.2307927376
454.5 | 91.01 | 32.532 | 0.296073732 | 86.876 | 0.790658476 | 15.286 | 0.139117886 | 27.741 | 0.252470841 | 25.355 | 0.230755855
454 | 91.0134 | 32.528 | 0.2960484 | 86.776 | 0.7897779 | 15.277 | 0.1390412 | 27.769 | 0.2527351 | 25.346 | 0.2306826
453.5 | 91.0168 | 32.519 | 0.2959775 | 86.695 | 0.7890701476 | 15.264 | 0.138928 | 27.811 | 0.2531268 | 25.342 | 0.2306548
453 | 91.0202 | 32.524 | 0.2960341 | 86.616 | 0.7883806 | 15.255 | 0.1388513151 | 27.848 | 0.2534731 | 25.337 | 0.2306179
452.5 | 91.0237 | 32.558 | 0.296355 | 86.623 | 0.7884746 | 15.254 | 0.1388476 | 27.919 | 0.2541291 | 25.353 | 0.2307724
452 | 91.0271 | 32.6 | 0.296748346 | 86.629 | 0.7885587 | 15.242 | 0.1387435 | 27.957 | 0.2544845 | 25.389 | 0.2311087
451.5 | 91.0305 | 32.628 | 0.2970143154 | 86.632 | 0.7886154276 | 15.241 | 0.1387396 | 28.008 | 0.2549582244 | 25.428 | 0.2314723554
451 | 91.0339 | 32.646 | 0.2971893 | 86.626 | 0.7885903 | 15.243 | 0.138763 | 28.054 | 0.2553865 | 25.435 | 0.2315447
450.5 | 91.0373 | 32.655 | 0.2972823 | 86.581 | 0.78821 | 15.24 | 0.1387408452 | 28.109 | 0.2558967 | 25.459 | 0.2317719
450 | 91.0407 | 32.671 | 0.2974391 | 86.521 | 0.7876932 | 15.24 | 0.1387460268 | 28.172 | 0.2564799 | 25.459 | 0.2317805
449.5 | 91.0428 | 32.653 | 0.2972821 | 86.433 | 0.7869102 | 15.225 | 0.138612663 | 28.202 | 0.2567589 | 25.449 | 0.2316948
449 | 91.0448 | 32.651 | 0.2972704 | 86.301 | 0.7857257 | 15.222 | 0.1385884 | 28.241 | 0.2571196 | 25.441 | 0.2316271
448.5 | 91.0448 | 32.633 | 0.2971065 | 86.191 | 0.7847242 | 15.21 | 0.1384791408 | 28.288 | 0.2575475 | 25.441 | 0.2316271
448 | 91.0448 | 32.627 | 0.2970519 | 86.147 | 0.7843236 | 15.203 | 0.1384154 | 28.331 | 0.257939 | 25.455 | 0.2317545384
447.5 | 91.0448 | 32.613 | 0.2969244 | 86.141 | 0.784269 | 15.206 | 0.1384427 | 28.378 | 0.2583669 | 25.479 | 0.231973
447 | 91.0448 | 32.614 | 0.2969335 | 86.075 | 0.783668116 | 15.21 | 0.1384791408 | 28.422 | 0.2587675 | 25.51 | 0.2322552848
446.5 | 91.0446 | 32.586 | 0.2966779 | 85.913 | 0.7821915 | 15.184 | 0.1382421 | 28.443 | 0.2589582 | 25.503 | 0.232191
446 | 91.0443 | 32.561 | 0.2964493 | 85.719 | 0.7804226 | 15.16 | 0.1380231588 | 28.463 | 0.2591394 | 25.486 | 0.2320355
445.5 | 91.0441 | 32.586 | 0.2966763 | 85.638 | 0.7796835 | 15.153 | 0.1379591 | 28.523 | 0.2596851 | 25.495 | 0.2321169
445 | 91.0438 | 32.633 | 0.2971032 | 85.537 | 0.7787614 | 15.136 | 0.1378039 | 28.575 | 0.2601576585 | 25.52 | 0.2323437776
444.5 | 91.0436 | 32.701 | 0.2977217 | 85.491 | 0.7783408 | 15.126 | 0.1377125 | 28.647 | 0.2608126 | 25.553 | 0.2326437
444 | 91.0433 | 32.761 | 0.298267 | 85.45 | 0.7779649985 | 15.121 | 0.1376666 | 28.737 | 0.2616311 | 25.57 | 0.2327977181
443.5 | 91.0431 | 32.804 | 0.2986578 | 85.405 | 0.7775536 | 15.126 | 0.1377118 | 28.816 | 0.2623498 | 25.594 | 0.2330157
443 | 91.0428 | 32.823 | 0.2988298 | 85.361 | 0.7771504 | 15.144 | 0.1378752 | 28.916 | 0.2632594 | 25.601 | 0.2330787
442.5 | 91.0426 | 32.798 | 0.2986015 | 85.281 | 0.7764204 | 15.148 | 0.1379113 | 28.968 | 0.2637322 | 25.59 | 0.2329780134
442 | 91.0423 | 32.781 | 0.2984458 | 85.134 | 0.7750795 | 15.159 | 0.138011 | 29.017 | 0.2641774 | 25.589 | 0.2329681
441.5 | 91.0421 | 32.78 | 0.2984360038 | 85.024 | 0.7740764 | 15.175 | 0.1381564 | 29.094 | 0.2648779 | 25.62 | 0.2332498602
441 | 91.0418 | 32.758 | 0.2982347 | 84.877 | 0.7727355 | 15.156 | 0.137983 | 29.125 | 0.2651592425 | 25.607 | 0.2331307
440.5 | 91.0416 | 32.767 | 0.298316 | 84.839 | 0.7723878 | 15.158 | 0.1380009 | 29.177 | 0.2656321 | 25.636 | 0.2333942
440 | 91.0413 | 32.818 | 0.2987793 | 84.8 | 0.772030224 | 15.155 | 0.1379731 | 29.244 | 0.2662412 | 25.683 | 0.2338214
439.5 | 91.0411 | 32.837 | 0.2989517 | 84.69 | 0.7710270759 | 15.138 | 0.137818 | 29.322 | 0.2669507 | 25.703 | 0.2340029
439 | 91.0408 | 32.846 | 0.2990326 | 84.498 | 0.7692766 | 15.13 | 0.1377447304 | 29.394 | 0.2676053 | 25.71 | 0.2340658968
438.5 | 91.0406 | 32.852 | 0.2990866 | 84.358 | 0.7680003 | 15.11 | 0.1375623466 | 29.471 | 0.2683058 | 25.732 | 0.2342657
438 | 91.0403 | 32.814 | 0.2987396 | 84.174 | 0.7663226 | 15.094 | 0.1374162 | 29.521 | 0.2687601 | 25.734 | 0.2342831
437.5 | 91.0401 | 32.809 | 0.2986935 | 84.087 | 0.7655289 | 15.094 | 0.1374159 | 29.582 | 0.2693148 | 25.734 | 0.2342826
437 | 91.0398 | 32.822 | 0.2988108 | 83.965 | 0.7644156807 | 15.095 | 0.1374245781 | 29.637 | 0.2698147 | 25.741 | 0.2343455
436.5 | 91.0396 | 32.827 | 0.2988557 | 83.891 | 0.7637403 | 15.091 | 0.1373879 | 29.68 | 0.2702055328 | 25.732 | 0.2342631
436 | 91.0393 | 32.842 | 0.2989913 | 83.793 | 0.7628456 | 15.09 | 0.1373783037 | 29.758 | 0.2709147 | 25.735 | 0.2342896
435.5 | 91.0391 | 32.851 | 0.2990725 | 83.61 | 0.7611779151 | 15.079 | 0.1372779 | 29.82 | 0.2714785962 | 25.737 | 0.2343073
435 | 91.0388 | 32.838 | 0.2989532 | 83.411 | 0.7593637 | 15.067 | 0.1371682 | 29.867 | 0.2719056 | 25.753 | 0.2344522
434.5 | 91.0386 | 32.868 | 0.2992257 | 83.247 | 0.757869 | 15.077 | 0.1372589 | 29.967 | 0.2728154 | 25.819 | 0.2350526
434 | 91.0383 | 32.855 | 0.2991063 | 83.003 | 0.7556452 | 15.076 | 0.1372493 | 30.035 | 0.2734335 | 25.836 | 0.2352066
433.5 | 91.0381 | 32.855 | 0.2991057 | 82.763 | 0.7534586 | 15.07 | 0.1371944167 | 30.104 | 0.2740611 | 25.847 | 0.2353062
433 | 91.0378 | 32.871 | 0.2992504 | 82.539 | 0.7514169 | 15.058 | 0.1370847 | 30.166 | 0.2746246 | 25.863 | 0.2354511
432.5 | 91.0376 | 32.894 | 0.2994591 | 82.354 | 0.7497311 | 15.049 | 0.1370025 | 30.222 | 0.2751338 | 25.88 | 0.2356053088
432 | 91.0374 | 32.935 | 0.2998316769 | 82.186 | 0.7482 | 15.068 | 0.1371752 | 30.304 | 0.2758797 | 25.905 | 0.2358323847
431.5 | 91.0372 | 32.974 | 0.3001861 | 82.015 | 0.7466415958 | 15.084 | 0.1373205 | 30.371 | 0.2764891 | 25.939 | 0.2361414
431 | 91.0369 | 32.956 | 0.3000212 | 81.822 | 0.7448821 | 15.093 | 0.137402 | 30.431 | 0.2770344 | 25.969 | 0.2364137
430.5 | 91.0367 | 32.962 | 0.3000752 | 81.663 | 0.743433 | 15.104 | 0.1375018 | 30.491 | 0.27758 | 25.992 | 0.2366226
430 | 91.0364 | 32.959 | 0.3000469 | 81.421 | 0.7412275 | 15.103 | 0.1374923 | 30.523 | 0.2778704 | 26.001 | 0.2367037
429.5 | 91.0362 | 32.943 | 0.2999006 | 81.179 | 0.7390228 | 15.099 | 0.1374556 | 30.538 | 0.2780063 | 25.99 | 0.2366030838
429 | 91.0359 | 32.929 | 0.2997721 | 80.953 | 0.7369629 | 15.084 | 0.1373186 | 30.56 | 0.2782057104 | 25.968 | 0.236402
428.5 | 91.0357 | 32.904 | 0.2995439 | 80.694 | 0.7346035 | 15.057 | 0.1370725 | 30.562 | 0.2782233 | 25.958 | 0.2363105
428 | 91.0354 | 32.89 | 0.2994154306 | 80.484 | 0.7326893 | 15.047 | 0.136981 | 30.57 | 0.2782952178 | 25.987 | 0.2365737
427.5 | 91.0352 | 32.894 | 0.2994512 | 80.207 | 0.730166 | 15.032 | 0.1368441 | 30.56 | 0.2782035712 | 26.038 | 0.2370375
427 | 91.0349 | 32.9 | 0.299504821 | 79.894 | 0.7273142 | 15.028 | 0.1368072 | 30.547 | 0.2780843 | 26.103 | 0.2376284
426.5 | 91.0347 | 32.908 | 0.299577 | 79.548 | 0.7241628 | 15.022 | 0.1367523 | 30.525 | 0.2778834 | 26.139 | 0.2379556
426 | 91.0344 | 32.91 | 0.2995942104 | 79.181 | 0.7208195 | 15.03 | 0.1368247032 | 30.526 | 0.2778916 | 26.175 | 0.238282542
425.5 | 91.0342 | 32.917 | 0.2996573 | 78.778 | 0.7171492 | 15.03 | 0.1368244026 | 30.478 | 0.277454 | 26.195 | 0.2384640869
425 | 91.0339 | 32.924 | 0.29972 | 78.445 | 0.7141154 | 15.034 | 0.1368604 | 30.445 | 0.2771527 | 26.21 | 0.2385998519
424.5 | 91.0337 | 32.927 | 0.2997467 | 78.07 | 0.7107000959 | 15.031 | 0.1368328 | 30.389 | 0.2766423 | 26.2 | 0.238508294
424 | 91.0334 | 32.91 | 0.2995909194 | 77.729 | 0.7075935 | 15.04 | 0.1369142336 | 30.306 | 0.2758858 | 26.2 | 0.238507508
423.5 | 91.0332 | 32.902 | 0.2995174 | 77.418 | 0.7047608 | 15.051 | 0.1370141 | 30.229 | 0.2751843 | 26.209 | 0.2385889
423 | 91.0329 | 32.893 | 0.2994345 | 77.062 | 0.7015177 | 15.06 | 0.1370955474 | 30.112 | 0.2741183 | 26.233 | 0.2388066
422.5 | 91.0327 | 32.921 | 0.2996888 | 76.658 | 0.6978385 | 15.058 | 0.137077 | 30.011 | 0.2731982 | 26.259 | 0.2390428
422 | 91.0324 | 32.956 | 0.3000064 | 76.321 | 0.6947684 | 15.062 | 0.137113 | 29.94 | 0.2725510056 | 26.276 | 0.2391967
421.5 | 91.0322 | 32.982 | 0.3002424 | 75.984 | 0.6916991 | 15.068 | 0.1371673 | 29.868 | 0.271895 | 26.294 | 0.2393601
421 | 91.0319 | 32.993 | 0.3003415 | 75.708 | 0.6891843 | 15.076 | 0.1372397 | 29.813 | 0.2713934 | 26.324 | 0.2396324
420.5 | 91.0317 | 32.991 | 0.3003227 | 75.445 | 0.6867887 | 15.087 | 0.1373395 | 29.743 | 0.2707556 | 26.356 | 0.2399231
420 | 91.0314 | 32.982 | 0.3002398 | 75.206 | 0.6846107 | 15.078 | 0.1372571 | 29.68 | 0.2701811952 | 26.393 | 0.2402592
419.5 | 91.0312 | 32.981 | 0.30023 | 74.913 | 0.681942 | 15.073 | 0.1372113 | 29.618 | 0.2696162 | 26.412 | 0.2404316
419 | 91.0309 | 32.988 | 0.3002927 | 74.635 | 0.6794091 | 15.079 | 0.1372655 | 29.595 | 0.2694059 | 26.445 | 0.2407312
418.5 | 91.0307 | 32.987 | 0.300283 | 74.297 | 0.6763308 | 15.084 | 0.1373107 | 29.554 | 0.2690321 | 26.469 | 0.2409492
418 | 91.0304 | 32.991 | 0.3003184 | 73.981 | 0.673452 | 15.092 | 0.1373831 | 29.532 | 0.268831 | 26.49 | 0.2411395296
417.5 | 91.0303 | 32.979 | 0.3002088 | 73.572 | 0.6697281 | 15.083 | 0.137301 | 29.485 | 0.2684028 | 26.489 | 0.2411302
417 | 91.0302 | 32.993 | 0.3003359 | 73.267 | 0.666951 | 15.092 | 0.1373828 | 29.447 | 0.2680566 | 26.504 | 0.2412664
416.5 | 91.0302 | 32.992 | 0.3003268 | 73.012 | 0.6646297 | 15.098 | 0.1374374 | 29.435 | 0.2679473937 | 26.514 | 0.2413575
416 | 91.0302 | 32.961 | 0.3000446 | 72.704 | 0.661826 | 15.111 | 0.1375557 | 29.38 | 0.2674467276 | 26.534 | 0.2415395
415.5 | 91.0302 | 32.953 | 0.2999718 | 72.461 | 0.6596139 | 15.106 | 0.1375102 | 29.352 | 0.2671918 | 26.583 | 0.2419856
415 | 91.0302 | 32.955 | 0.2999900241 | 72.234 | 0.6575475 | 15.106 | 0.1375102 | 29.318 | 0.2668823 | 26.616 | 0.242286
414.5 | 91.0303 | 32.964 | 0.3000723 | 72.042 | 0.6558005 | 15.106 | 0.1375104 | 29.3 | 0.266718779 | 26.646 | 0.2425593
414 | 91.0303 | 32.923 | 0.2996991 | 71.791 | 0.6535156 | 15.088 | 0.1373465 | 29.277 | 0.2665094 | 26.66 | 0.2426867798
413.5 | 91.0304 | 32.89 | 0.2993989856 | 71.551 | 0.6513316 | 15.072 | 0.137201 | 29.239 | 0.2661638 | 26.668 | 0.2427599
413 | 91.0304 | 32.849 | 0.2990258 | 71.303 | 0.6490741 | 15.047 | 0.1369734 | 29.181 | 0.2656358 | 26.636 | 0.2424686
412.5 | 91.0304 | 32.801 | 0.2985888 | 70.997 | 0.6462885 | 15.025 | 0.136773176 | 29.145 | 0.2653081008 | 26.603 | 0.2421682
412 | 91.0304 | 32.787 | 0.2984614 | 70.823 | 0.6447046 | 15.019 | 0.1367186 | 29.125 | 0.26512604 | 26.585 | 0.2420043184
411.5 | 91.0305 | 32.769 | 0.2982978 | 70.688 | 0.6434763984 | 15.032 | 0.1368370476 | 29.094 | 0.2648441367 | 26.583 | 0.2419864
411 | 91.0305 | 32.791 | 0.2984981 | 70.565 | 0.6423567 | 15.039 | 0.1369008 | 29.093 | 0.264835 | 26.6 | 0.24214113
410.5 | 91.0306 | 32.818 | 0.2987442 | 70.399 | 0.6408463 | 15.038 | 0.1368918 | 29.063 | 0.2645622 | 26.612 | 0.2422506
410 | 91.0306 | 32.869 | 0.2992085 | 70.345 | 0.6403547557 | 15.035 | 0.1368645071 | 29.081 | 0.2647261 | 26.657 | 0.2426603
409.5 | 91.0307 | 32.925 | 0.2997186 | 70.308 | 0.6400186 | 15.047 | 0.1369739 | 29.097 | 0.264872 | 26.684 | 0.2429063
409 | 91.0307 | 32.925 | 0.2997186 | 70.255 | 0.6395362 | 15.033 | 0.1368465 | 29.098 | 0.2648811 | 26.698 | 0.2430338
408.5 | 91.0308 | 32.908 | 0.2995642 | 70.172 | 0.6387813 | 15.018 | 0.1367101 | 29.098 | 0.2648814 | 26.715 | 0.2431887822
408 | 91.0308 | 32.873 | 0.2992455 | 70.089 | 0.6380258 | 15.014 | 0.1366736 | 29.084 | 0.264754 | 26.698 | 0.243034
407.5 | 91.0309 | 32.83 | 0.2988544447 | 70.002 | 0.6372345 | 15.002 | 0.1365646 | 29.071 | 0.2646359 | 26.679 | 0.2428613
407 | 91.0309 | 32.774 | 0.2983447 | 69.912 | 0.6364152 | 14.986 | 0.1364189 | 29.074 | 0.2646632 | 26.669 | 0.2427703
406.5 | 91.0309 | 32.749 | 0.2981171 | 69.878 | 0.6361057 | 14.978 | 0.1363461 | 29.065 | 0.2645813 | 26.675 | 0.2428249
406 | 91.0309 | 32.754 | 0.2981626 | 69.874 | 0.6360693 | 14.979 | 0.1363552 | 29.06 | 0.2645357954 | 26.663 | 0.2427157
405.5 | 91.031 | 32.757 | 0.2981902467 | 69.852 | 0.6358697412 | 14.964 | 0.1362187884 | 29.071 | 0.2646362201 | 26.646 | 0.2425612026
405 | 91.031 | 32.779 | 0.2983905149 | 69.887 | 0.6361883497 | 14.945 | 0.1360458295 | 29.105 | 0.2649457255 | 26.631 | 0.2424246561
404.5 | 91.0311 | 32.752 | 0.2981451 | 69.907 | 0.6363711 | 14.948 | 0.1360733 | 29.129 | 0.2651645 | 26.592 | 0.2420699
404 | 91.0311 | 32.753 | 0.2981542 | 69.947 | 0.6367352 | 14.956 | 0.1361461 | 29.142 | 0.2652828 | 26.552 | 0.2417058
403.5 | 91.0312 | 32.703 | 0.2976993 | 69.935 | 0.6366266972 | 14.955 | 0.1361371596 | 29.146 | 0.2653195 | 26.476 | 0.2410142
403 | 91.0312 | 32.684 | 0.2975264 | 69.924 | 0.6365266 | 14.954 | 0.1361281 | 29.182 | 0.2656472 | 26.41 | 0.2404133992
402.5 | 91.0313 | 32.685 | 0.2975358 | 69.918 | 0.6364726 | 14.969 | 0.1362648 | 29.242 | 0.2661937 | 26.338 | 0.2397582
402 | 91.0313 | 32.69 | 0.2975813197 | 69.939 | 0.6366638 | 14.953 | 0.1361191 | 29.28 | 0.2665396464 | 26.305 | 0.2394578
401.5 | 91.0314 | 32.697 | 0.2976454 | 69.919 | 0.6364824 | 14.937 | 0.1359736 | 29.305 | 0.2667675177 | 26.28 | 0.2392305192
401 | 91.0314 | 32.707 | 0.2977364 | 70.044 | 0.6376203 | 14.941 | 0.13601 | 29.33 | 0.2669950962 | 26.233 | 0.2388027
400.5 | 91.0315 | 32.691 | 0.2975911 | 70.111 | 0.6382309 | 14.938 | 0.1359828547 | 29.339 | 0.2670773 | 26.167 | 0.2382021
400 | 91.0315 | 32.673 | 0.2974272 | 70.106 | 0.6381854339 | 14.925 | 0.1358645 | 29.358 | 0.2672502777 | 26.054 | 0.2371734701
399.5 | 91.0315 | 32.658 | 0.2972906727 | 70.085 | 0.6379943 | 14.94 | 0.136001061 | 29.341 | 0.2670955 | 25.905 | 0.2358171
399 | 91.0315 | 32.619 | 0.2969356 | 70.063 | 0.637794 | 14.958 | 0.1361649177 | 29.334 | 0.2670318021 | 25.716 | 0.2340966054
398.5 | 91.0316 | 32.594 | 0.2967084 | 70.074 | 0.6378948 | 14.955 | 0.1361377578 | 29.322 | 0.2669229 | 25.473 | 0.2318848
398 | 91.0316 | 32.547 | 0.2962805 | 70.082 | 0.6379677 | 14.925 | 0.135864663 | 29.301 | 0.2667317 | 25.246 | 0.2298184
397.5 | 91.0317 | 32.51 | 0.2959440567 | 70.047 | 0.6376497 | 14.914 | 0.1357647 | 29.271 | 0.2664589 | 25.029 | 0.2278432
397 | 91.0317 | 32.541 | 0.2962263 | 70.11 | 0.6382232487 | 14.906 | 0.1356919 | 29.218 | 0.2659764 | 24.776 | 0.2255401
396.5 | 91.0318 | 32.516 | 0.295999 | 70.19 | 0.6389522042 | 14.909 | 0.1357193 | 29.197 | 0.2657855 | 24.477 | 0.2228185
396 | 91.0318 | 32.511 | 0.2959535 | 70.265 | 0.6396349427 | 14.917 | 0.1357921 | 29.165 | 0.2654942447 | 24.132 | 0.2196779
395.5 | 91.0319 | 32.527 | 0.2960995 | 70.381 | 0.6406916 | 14.95 | 0.1360926905 | 29.174 | 0.2655765 | 23.735 | 0.2160642
395 | 91.0319 | 32.547 | 0.2962815 | 70.379 | 0.6406734 | 14.973 | 0.1363021 | 29.163 | 0.2654763 | 23.301 | 0.2121134
394.5 | 91.032 | 32.552 | 0.2963273664 | 70.367 | 0.6405648744 | 14.98 | 0.136365936 | 29.152 | 0.2653764864 | 22.816 | 0.2076986112
394 | 91.032 | 32.56 | 0.296400192 | 70.42 | 0.641047344 | 14.994 | 0.1364933808 | 29.13 | 0.265176216 | 22.355 | 0.203502036
393.5 | 91.0355 | 32.512 | 0.2959746176 | 70.433 | 0.6411903 | 14.998 | 0.1365350429 | 29.08 | 0.264731234 | 21.904 | 0.1994041592
393 | 91.039 | 32.481 | 0.2957037759 | 70.422 | 0.6411148458 | 14.972 | 0.1363035908 | 29.007 | 0.2640768273 | 21.419 | 0.1949964341
392.5 | 91.0453 | 32.444 | 0.2953874 | 70.436 | 0.6412867 | 14.957 | 0.1361765 | 28.936 | 0.2634487 | 20.921 | 0.1904759
392 | 91.0515 | 32.398 | 0.2949886497 | 70.465 | 0.6415944 | 14.954 | 0.1361584131 | 28.832 | 0.2625196848 | 20.421 | 0.1859363
391.5 | 91.0578 | 32.386 | 0.2948998 | 70.538 | 0.6423035 | 14.956 | 0.136186 | 28.749 | 0.2617821 | 19.909 | 0.181287
391 | 91.064 | 32.329 | 0.2944008056 | 70.597 | 0.6428845208 | 14.956 | 0.1361953184 | 28.675 | 0.26112602 | 19.421 | 0.1768553944
390.5 | 91.0703 | 32.314 | 0.2942846 | 70.655 | 0.6434572 | 14.965 | 0.1362867 | 28.614 | 0.2605886 | 19.025 | 0.1732612
390 | 91.0765 | 32.364 | 0.2947599846 | 70.695 | 0.6438653 | 14.976 | 0.1363961664 | 28.506 | 0.2596226709 | 18.646 | 0.1698212419
389.5 | 91.0828 | 32.356 | 0.2947075 | 70.679 | 0.6437641 | 14.965 | 0.1363054102 | 28.425 | 0.258902859 | 18.323 | 0.166891
389 | 91.0891 | 32.335 | 0.2945366 | 70.676 | 0.6437813 | 14.958 | 0.1362511 | 28.338 | 0.2581283 | 18.075 | 0.1646435
388.5 | 91.0954 | 32.319 | 0.2944112 | 70.766 | 0.6446457 | 14.967 | 0.1363425 | 28.29 | 0.2577088866 | 17.912 | 0.1631701
388 | 91.1016 | 32.3 | 0.294258168 | 70.789 | 0.6448991 | 14.963 | 0.1363153 | 28.259 | 0.257444 | 17.78 | 0.1619786448
387.5 | 91.1079 | 32.262 | 0.2939323 | 70.843 | 0.6454357 | 14.958 | 0.1362792 | 28.207 | 0.2569881 | 17.66 | 0.1608965514
387 | 91.1141 | 32.226 | 0.2936243 | 70.895 | 0.6459534 | 14.973 | 0.1364251 | 28.138 | 0.2563769 | 17.604 | 0.1603973
386.5 | 91.1204 | 32.174 | 0.2931708 | 70.874 | 0.6458067 | 14.994 | 0.1366259 | 28.074 | 0.2558114 | 17.591 | 0.1602899
386 | 91.1266 | 32.161 | 0.2930723 | 70.888 | 0.6459782 | 15.008 | 0.1367628 | 27.995 | 0.2551089167 | 17.592 | 0.1603099
385.5 | 91.1329 | 32.142 | 0.2929194 | 70.933 | 0.646433 | 15.002 | 0.1367176 | 27.957 | 0.2547802 | 17.597 | 0.1603666
385 | 91.1391 | 32.121 | 0.2927479 | 70.952 | 0.6466501 | 14.993 | 0.1366449 | 27.873 | 0.254032 | 17.602 | 0.160423
384.5 | 91.1454 | 32.109 | 0.2926588 | 71.01 | 0.6472234854 | 14.988 | 0.1366087 | 27.793 | 0.2533204 | 17.633 | 0.1607167
384 | 91.1517 | 32.072 | 0.2923417 | 71.066 | 0.6477787 | 14.987 | 0.1366091 | 27.724 | 0.252709 | 17.656 | 0.1609374
383.5 | 91.158 | 32.052 | 0.2921796216 | 71.258 | 0.6495736764 | 14.989 | 0.1366367262 | 27.702 | 0.2525258916 | 17.701 | 0.1613587758
383 | 91.1642 | 32.051 | 0.2921904 | 71.334 | 0.6503107 | 14.986 | 0.1366187 | 27.625 | 0.2518411025 | 17.744 | 0.1617618
382.5 | 91.1705 | 32.01 | 0.2918367705 | 71.313 | 0.6501642 | 14.962 | 0.1364093021 | 27.509 | 0.2508009 | 17.75 | 0.1618276375
382 | 91.1767 | 31.971 | 0.291501 | 71.282 | 0.6499258 | 14.955 | 0.1363548 | 27.389 | 0.2497239 | 17.764 | 0.1619663
381.5 | 91.183 | 31.983 | 0.2916305889 | 71.315 | 0.6502715645 | 14.977 | 0.1365647791 | 27.311 | 0.2490298913 | 17.805 | 0.1623513315
381 | 91.1892 | 31.965 | 0.2914862778 | 71.318 | 0.6503431 | 14.971 | 0.1365194 | 27.259 | 0.2485726 | 17.837 | 0.1626542
380.5 | 91.1955 | 31.957 | 0.2914335 | 71.39 | 0.6510446745 | 14.978 | 0.1365926199 | 27.238 | 0.2483983029 | 17.897 | 0.1632126
380 | 91.2017 | 31.92 | 0.2911158264 | 71.424 | 0.651399 | 14.978 | 0.1366019 | 27.202 | 0.2480869 | 17.934 | 0.1635611
379.5 | 91.208 | 31.863 | 0.2906160504 | 71.363 | 0.6508876504 | 14.97 | 0.136538376 | 27.181 | 0.2479124648 | 17.959 | 0.1638004472
379 | 91.2142 | 31.812 | 0.2901706 | 71.352 | 0.6508316 | 14.964 | 0.1364929 | 27.167 | 0.2478016 | 17.997 | 0.1641582
378.5 | 91.2205 | 31.779 | 0.2898896 | 71.329 | 0.6506667 | 14.936 | 0.1362469388 | 27.124 | 0.2474264842 | 18.027 | 0.1644432
378 | 91.2268 | 31.734 | 0.2894991 | 71.307 | 0.6505109 | 14.932 | 0.1362199 | 27.074 | 0.2469874 | 18.04 | 0.1645731472
377.5 | 91.2331 | 31.68 | 0.2890264608 | 71.256 | 0.6500906 | 14.928 | 0.1361928 | 26.986 | 0.2462016 | 18.056 | 0.1647305
377 | 91.2393 | 31.624 | 0.2885352 | 71.277 | 0.6503264 | 14.929 | 0.1362112 | 26.891 | 0.2453516 | 18.068 | 0.1648512
376.5 | 91.2456 | 31.592 | 0.2882631 | 71.403 | 0.651521 | 14.959 | 0.1364943 | 26.816 | 0.2446842 | 18.089 | 0.1650542
376 | 91.2518 | 31.567 | 0.2880546 | 71.498 | 0.6524321 | 14.984 | 0.1367317 | 26.74 | 0.2440073132 | 18.137 | 0.1655034
375.5 | 91.2581 | 31.504 | 0.2874995 | 71.522 | 0.6526962 | 14.984 | 0.1367411 | 26.647 | 0.2431755 | 18.151 | 0.1656426
375 | 91.2643 | 31.428 | 0.2868254 | 71.569 | 0.6531695 | 14.978 | 0.1366957 | 26.558 | 0.2423797 | 18.193 | 0.1660371
374.5 | 91.2706 | 31.443 | 0.2869821 | 71.667 | 0.654109 | 14.995 | 0.1368602647 | 26.518 | 0.2420314 | 18.234 | 0.1664228
374 | 91.2768 | 31.401 | 0.2866183 | 71.658 | 0.6540713 | 14.993 | 0.1368513 | 26.462 | 0.2415367 | 18.249 | 0.166571
373.5 | 91.2831 | 31.378 | 0.2864281 | 71.703 | 0.6545272 | 14.991 | 0.1368425 | 26.438 | 0.2413343 | 18.309 | 0.1671302
373 | 91.2894 | 31.365 | 0.2863292031 | 71.774 | 0.6552205 | 14.985 | 0.1367971659 | 26.406 | 0.2410588 | 18.356 | 0.1675708
372.5 | 91.2957 | 31.358 | 0.2862851 | 71.839 | 0.6558592 | 14.977 | 0.1367336 | 26.389 | 0.2409202 | 18.415 | 0.168121
372 | 91.3019 | 31.36 | 0.2863227584 | 71.962 | 0.6570267 | 14.994 | 0.1368981 | 26.397 | 0.2410096 | 18.497 | 0.1688811
371.5 | 91.3082 | 31.362 | 0.2863608 | 72.004 | 0.6574556 | 14.991 | 0.1368801 | 26.392 | 0.2409806 | 18.568 | 0.1695411
371 | 91.3144 | 31.337 | 0.2861519 | 72.062 | 0.6580298 | 15.016 | 0.1371177 | 26.375 | 0.24084173 | 18.609 | 0.169927
370.5 | 91.3207 | 31.33 | 0.2861077531 | 72.035 | 0.6578287 | 15.049 | 0.1374285 | 26.349 | 0.2406209 | 18.653 | 0.1703405
370 | 91.3269 | 31.272 | 0.2855975 | 72.013 | 0.6576724 | 15.051 | 0.1374561 | 26.311 | 0.2402902 | 18.68 | 0.1705986492
369.5 | 91.3332 | 31.207 | 0.2850235 | 72.02 | 0.6577817064 | 15.067 | 0.1376117 | 26.255 | 0.2397953166 | 18.688 | 0.1706835
369 | 91.3394 | 31.159 | 0.2846044 | 72.048 | 0.6580821 | 15.088 | 0.1378129 | 26.187 | 0.2391905 | 18.702 | 0.1708229
368.5 | 91.3457 | 31.079 | 0.2838933 | 72.035 | 0.6580087 | 15.092 | 0.1378589 | 26.153 | 0.2388964 | 18.72 | 0.1709991504
368 | 91.352 | 30.989 | 0.2830907128 | 72.036 | 0.6580632672 | 15.091 | 0.1378593032 | 26.115 | 0.238565748 | 18.788 | 0.1716321376
367.5 | 91.3583 | 30.965 | 0.282891 | 72.138 | 0.6590405 | 15.092 | 0.1378779 | 26.119 | 0.2386187 | 18.87 | 0.1723931121
367 | 91.3645 | 30.95 | 0.2827731275 | 72.123 | 0.6589482 | 15.078 | 0.1377593931 | 26.094 | 0.2384065263 | 18.937 | 0.173017
366.5 | 91.3708 | 30.922 | 0.2825368 | 72.079 | 0.6585916 | 15.087 | 0.1378511 | 26.1 | 0.238477788 | 18.981 | 0.1734309
366 | 91.377 | 30.904 | 0.2823914808 | 72.036 | 0.6582433572 | 15.088 | 0.1378696176 | 26.082 | 0.2383294914 | 19.017 | 0.1737716409
365.5 | 91.3833 | 30.904 | 0.282411 | 71.952 | 0.6575211 | 15.081 | 0.1378152 | 26.059 | 0.2381357 | 19.051 | 0.1740943
365 | 91.3895 | 30.887 | 0.2822747 | 71.925 | 0.657319 | 15.087 | 0.1378793 | 26.015 | 0.2377498 | 19.073 | 0.1743072
364.5 | 91.3914 | 30.871 | 0.2821344 | 71.854 | 0.6566838 | 15.078 | 0.1378 | 25.976 | 0.2373983 | 19.12 | 0.1747403568
364 | 91.3932 | 30.808 | 0.2815642 | 71.831 | 0.6564865 | 15.075 | 0.137775249 | 25.927 | 0.2369551 | 19.143 | 0.174954
363.5 | 91.3932 | 30.752 | 0.2810524 | 71.814 | 0.6563311 | 15.094 | 0.1379489 | 25.915 | 0.2368454778 | 19.178 | 0.1752739
363 | 91.3932 | 30.664 | 0.2802481 | 71.762 | 0.6558559 | 15.09 | 0.1379123388 | 25.919 | 0.236882 | 19.221 | 0.1756669
362.5 | 91.3932 | 30.574 | 0.2794256 | 71.72 | 0.6554720304 | 15.087 | 0.1378849 | 25.886 | 0.2365804 | 19.265 | 0.1760689998
362 | 91.3932 | 30.517 | 0.2789046 | 71.642 | 0.6547592 | 15.088 | 0.1378941 | 25.817 | 0.2359498 | 19.304 | 0.1764254
361.5 | 91.3904 | 30.476 | 0.2785214 | 71.559 | 0.6539806 | 15.102 | 0.1380178 | 25.743 | 0.2352663 | 19.332 | 0.1766759
361 | 91.3876 | 30.415 | 0.2779553854 | 71.485 | 0.6532842586 | 15.125 | 0.138223745 | 25.68 | 0.2346833568 | 19.36 | 0.1769263936
360.5 | 91.3848 | 30.397 | 0.2777824 | 71.437 | 0.6528256 | 15.151 | 0.1384571 | 25.617 | 0.2341004 | 19.418 | 0.177451
360 | 91.3819 | 30.369 | 0.2775177 | 71.355 | 0.6520555 | 15.138 | 0.1383339 | 25.547 | 0.2334533 | 19.468 | 0.1779023
359.5 | 91.3791 | 30.302 | 0.2768969 | 71.25 | 0.6510760875 | 15.141 | 0.1383571 | 25.491 | 0.2329345 | 19.486 | 0.1780613
359 | 91.3762 | 30.277 | 0.2766597 | 71.275 | 0.6512838655 | 15.137 | 0.1383162 | 25.482 | 0.2328448 | 19.529 | 0.1784486
358.5 | 91.3734 | 30.262 | 0.2765142 | 71.204 | 0.6506152 | 15.135 | 0.1382936409 | 25.5 | 0.23300217 | 19.571 | 0.1788269
358 | 91.3705 | 30.199 | 0.2759298 | 71.232 | 0.6508503456 | 15.14 | 0.138334937 | 25.522 | 0.2331957901 | 19.605 | 0.1791319
357.5 | 91.3677 | 30.186 | 0.2758025 | 71.25 | 0.6509948625 | 15.158 | 0.1384952 | 25.544 | 0.2333897 | 19.675 | 0.1797659
357 | 91.3648 | 30.165 | 0.2756019192 | 71.193 | 0.6504534 | 15.159 | 0.1384999 | 25.536 | 0.2333092 | 19.748 | 0.1804272
356.5 | 91.362 | 30.158 | 0.2755295196 | 71.113 | 0.6497025906 | 15.198 | 0.1388519676 | 25.509 | 0.2330553258 | 19.807 | 0.1809607134
356 | 91.3592 | 30.167 | 0.2756033 | 71.026 | 0.6488879 | 15.216 | 0.1390122 | 25.468 | 0.2326736 | 19.852 | 0.1813663
355.5 | 91.3564 | 30.149 | 0.2754304 | 70.861 | 0.6473606 | 15.215 | 0.1389987626 | 25.38 | 0.2318625432 | 19.884 | 0.1816531
355 | 91.3535 | 30.131 | 0.2752572 | 70.698 | 0.6458509743 | 15.232 | 0.1391496512 | 25.338 | 0.2314714983 | 19.931 | 0.1820767
354.5 | 91.3507 | 30.131 | 0.2752488 | 70.561 | 0.6445797 | 15.227 | 0.1390997 | 25.291 | 0.2310351 | 19.956 | 0.1822995
354 | 91.3478 | 30.08 | 0.2747741824 | 70.462 | 0.6436549 | 15.195 | 0.1388029821 | 25.273 | 0.2308633 | 19.981 | 0.182522
353.5 | 91.345 | 30.095 | 0.2749027775 | 70.393 | 0.6430048585 | 15.202 | 0.138862669 | 25.284 | 0.230956698 | 20.061 | 0.1832472045
353 | 91.3421 | 30.084 | 0.2747936 | 70.35 | 0.6425916735 | 15.204 | 0.1388765 | 25.299 | 0.2310864 | 20.144 | 0.1839995
352.5 | 91.3393 | 30.022 | 0.2742188 | 70.225 | 0.6414302 | 15.215 | 0.1389727 | 25.262 | 0.2307413 | 20.222 | 0.1847063
352 | 91.3364 | 29.994 | 0.2739544 | 70.213 | 0.6413003 | 15.231 | 0.1391145 | 25.264 | 0.2307523 | 20.294 | 0.1853581
351.5 | 91.3336 | 30.02 | 0.2741834672 | 70.138 | 0.6405956 | 15.251 | 0.1392929 | 25.275 | 0.230845674 | 20.377 | 0.1861105
351 | 91.3308 | 30.016 | 0.2741385 | 70.091 | 0.6401467 | 15.278 | 0.1395352 | 25.272 | 0.2308112 | 20.412 | 0.1864244
350.5 | 91.328 | 30.07 | 0.274623296 | 70.076 | 0.6399900928 | 15.308 | 0.1398049024 | 25.256 | 0.2306579968 | 20.442 | 0.1866926976
350 | 91.3251 | 30.115 | 0.2750255 | 69.993 | 0.6392118 | 15.318 | 0.1398918 | 25.231 | 0.2304224 | 20.471 | 0.1869516
349.5 | 91.3223 | 30.128 | 0.2751358 | 69.972 | 0.6390004 | 15.349 | 0.1401706 | 25.235 | 0.2304518 | 20.529 | 0.1874755
349 | 91.3194 | 30.151 | 0.2753371 | 69.924 | 0.6385418 | 15.36 | 0.1402665984 | 25.23 | 0.2303988462 | 20.589 | 0.1880175
348.5 | 91.3166 | 30.187 | 0.2756574 | 69.721 | 0.6366685 | 15.338 | 0.1400614 | 25.196 | 0.2300813 | 20.658 | 0.1886418
348 | 91.3137 | 30.188 | 0.2756578 | 69.504 | 0.6346667 | 15.354 | 0.1402031 | 25.186 | 0.2299827 | 20.749 | 0.1894668
347.5 | 91.3109 | 30.204 | 0.2757954 | 69.272 | 0.6325289 | 15.359 | 0.1402444 | 25.152 | 0.2296652 | 20.836 | 0.1902554
347 | 91.3081 | 30.237 | 0.2760883 | 69.088 | 0.6308294 | 15.365 | 0.1402949 | 25.183 | 0.2299412 | 20.904 | 0.1908705
346.5 | 91.3053 | 30.287 | 0.2765364 | 68.979 | 0.6298148 | 15.397 | 0.1405828 | 25.235 | 0.2304089 | 20.981 | 0.1915676
346 | 91.3024 | 30.357 | 0.2771667 | 68.903 | 0.6291009 | 15.415 | 0.1407426496 | 25.292 | 0.230922 | 21.073 | 0.1924015
345.5 | 91.2494 | 30.39 | 0.2773069266 | 68.785 | 0.6276589979 | 15.456 | 0.1410351 | 25.306 | 0.2309157 | 21.169 | 0.1931659
345 | 91.1964 | 30.374 | 0.2769999 | 68.633 | 0.6259083 | 15.485 | 0.1412176254 | 25.283 | 0.2305719 | 21.248 | 0.1937741
344.5 | 91.1933 | 30.386 | 0.2771 | 68.524 | 0.624893 | 15.493 | 0.1412858 | 25.298 | 0.2307008 | 21.355 | 0.1947433
344 | 91.1902 | 30.403 | 0.2772456 | 68.373 | 0.6234948 | 15.523 | 0.1415545 | 25.321 | 0.2309027 | 21.443 | 0.1955391
343.5 | 91.1871 | 30.421 | 0.2774003 | 68.182 | 0.6217319 | 15.518 | 0.1415041 | 25.312 | 0.2308128 | 21.53 | 0.1963258263
343 | 91.184 | 30.549 | 0.2785580016 | 68.125 | 0.621191 | 15.61 | 0.142338224 | 25.446 | 0.2320268064 | 21.662 | 0.1975227808
342.5 | 91.1809 | 30.492 | 0.2780288 | 67.723 | 0.6175044 | 15.554 | 0.1418228 | 25.275 | 0.2304597 | 21.641 | 0.1973246
342 | 91.1778 | 30.421 | 0.277372 | 67.308 | 0.6136995 | 15.523 | 0.1415353 | 25.111 | 0.2289566 | 21.616 | 0.1970899
341.5 | 91.1747 | 30.48 | 0.2779004856 | 67.154 | 0.6122746 | 15.553 | 0.141804 | 25.112 | 0.2289579 | 21.717 | 0.1980041
341 | 91.1716 | 30.659 | 0.279523 | 67.303 | 0.6136122 | 15.704 | 0.1431759 | 25.349 | 0.2311109 | 21.957 | 0.2001855
340.5 | 91.1685 | 30.975 | 0.2823944 | 67.669 | 0.6169281 | 15.954 | 0.1454502249 | 25.769 | 0.2349321 | 22.359 | 0.2038436
340 | 91.1654 | 31.454 | 0.2867516 | 68.314 | 0.6227873 | 16.296 | 0.1485631 | 26.384 | 0.2405308 | 22.871 | 0.2085044
339.5 | 91.1623 | 31.946 | 0.2912271 | 68.968 | 0.6287282 | 16.657 | 0.151849 | 27.041 | 0.246512 | 23.384 | 0.2131739
339 | 91.1592 | 32.423 | 0.2955655 | 69.532 | 0.6338481 | 16.955 | 0.1545604236 | 27.677 | 0.2523013 | 23.857 | 0.2174785
338.5 | 91.1561 | 32.747 | 0.2985089 | 69.891 | 0.6370991 | 17.2 | 0.156788492 | 28.153 | 0.2566318 | 24.226 | 0.2208348
338 | 91.153 | 32.884 | 0.2997475252 | 69.877 | 0.6369498181 | 17.326 | 0.1579316878 | 28.376 | 0.2586557528 | 24.445 | 0.2228235085
337.5 | 91.1499 | 32.893 | 0.2998194 | 69.543 | 0.6338837 | 17.33 | 0.1579627767 | 28.372 | 0.2586105 | 24.535 | 0.2236363
337 | 91.1468 | 32.844 | 0.2993625 | 68.991 | 0.6288309 | 17.289 | 0.1575837 | 28.229 | 0.2572983 | 24.576 | 0.2240024
336.5 | 91.1437 | 32.782 | 0.2987873 | 68.399 | 0.6234138 | 17.211 | 0.1568674 | 28.038 | 0.2555487 | 24.617 | 0.2243684
336 | 91.1406 | 32.92 | 0.3000348552 | 68.192 | 0.621506 | 17.286 | 0.1575456 | 28.178 | 0.256816 | 24.827 | 0.2262748
335.5 | 91.1375 | 32.998 | 0.3007355225 | 67.687 | 0.6168824 | 17.308 | 0.157740785 | 28.176 | 0.25678902 | 24.962 | 0.2274974275
335 | 91.1344 | 33.052 | 0.3012174 | 67.044 | 0.6110015 | 17.339 | 0.1580179 | 28.189 | 0.2568988 | 25.09 | 0.2286562096
334.5 | 91.1313 | 33.116 | 0.3017904 | 66.45 | 0.6055674885 | 17.351 | 0.1581219 | 28.199 | 0.2569812 | 25.219 | 0.229824
334 | 91.1282 | 33.164 | 0.3022176 | 65.834 | 0.5999334 | 17.349 | 0.1580983 | 28.232 | 0.2572731 | 25.318 | 0.2307184
333.5 | 91.1251 | 33.167 | 0.3022346 | 65.125 | 0.5934522 | 17.348 | 0.1580838 | 28.242 | 0.2573555 | 25.413 | 0.2315762
333 | 91.122 | 33.189 | 0.3024248058 | 64.402 | 0.5868439044 | 17.357 | 0.1581604554 | 28.244 | 0.2573649768 | 25.532 | 0.2326526904
332.5 | 91.1189 | 33.191 | 0.3024327 | 63.615 | 0.5796529 | 17.38 | 0.1583646482 | 28.234 | 0.2572651 | 25.654 | 0.2337564
332 | 91.1158 | 33.23 | 0.3027778034 | 62.694 | 0.5712414 | 17.389 | 0.1584413 | 28.221 | 0.2571379 | 25.798 | 0.2350605
331.5 | 91.1127 | 33.285 | 0.3032686 | 61.814 | 0.563204 | 17.407 | 0.1585999 | 28.2 | 0.256937814 | 25.955 | 0.236483
331 | 91.1096 | 33.299 | 0.3033859 | 60.812 | 0.5540557 | 17.428 | 0.1587858 | 28.178 | 0.2567286 | 26.106 | 0.2378507
330.5 | 91.1065 | 33.326 | 0.3036215219 | 59.875 | 0.5455002 | 17.449 | 0.1589717 | 28.13 | 0.2562825845 | 26.206 | 0.2387536939
330 | 91.1034 | 33.358 | 0.3039027 | 58.927 | 0.536845 | 17.472 | 0.1591759 | 28.112 | 0.2561099 | 26.296 | 0.2395655
329.5 | 91.1003 | 33.397 | 0.3042477 | 57.925 | 0.5276985 | 17.491 | 0.1593435 | 28.106 | 0.2560465 | 26.386 | 0.2403773
329 | 91.0972 | 33.448 | 0.3047019 | 56.873 | 0.5180971 | 17.489 | 0.1593199 | 28.101 | 0.2559922 | 26.492 | 0.2413347
328.5 | 91.094 | 33.479 | 0.3049736026 | 55.626 | 0.5067194844 | 17.512 | 0.1595238128 | 28.11 | 0.256065234 | 26.595 | 0.242264493
328 | 91.0908 | 33.473 | 0.3049082 | 54.191 | 0.4936302 | 17.515 | 0.1595455362 | 28.111 | 0.2560653 | 26.682 | 0.2430485
327.5 | 91.0876 | 33.473 | 0.3048975 | 52.694 | 0.479977 | 17.522 | 0.1596037 | 28.106 | 0.2560108 | 26.781 | 0.2439417
327 | 91.0844 | 33.476 | 0.3049141 | 51.057 | 0.4650496 | 17.52 | 0.1595798688 | 28.11 | 0.2560382484 | 26.866 | 0.2447073
326.5 | 91.0813 | 33.49 | 0.3050312737 | 49.616 | 0.451909 | 17.505 | 0.1594378 | 28.094 | 0.2558838 | 26.945 | 0.2454186
326 | 91.0781 | 33.534 | 0.3054213 | 48.219 | 0.4391695 | 17.504 | 0.1594231 | 28.095 | 0.2558839 | 27.025 | 0.2461386
325.5 | 91.0749 | 33.581 | 0.3058386 | 46.812 | 0.4263398 | 17.52 | 0.1595632248 | 28.086 | 0.255793 | 27.092 | 0.2467401
325 | 91.0717 | 33.606 | 0.3060556 | 45.172 | 0.4113891 | 17.533 | 0.159676 | 28.055 | 0.2555017 | 27.14 | 0.2471685938
324.5 | 91.0686 | 33.645 | 0.3064003047 | 43.395 | 0.3951921897 | 17.549 | 0.1598163 | 28.03 | 0.2552652858 | 27.192 | 0.2476337
324 | 91.0654 | 33.672 | 0.3066354 | 41.347 | 0.3765281 | 17.582 | 0.1601112 | 28.03 | 0.2552563162 | 27.293 | 0.2485448
323.5 | 91.0622 | 33.687 | 0.3067612 | 39.138 | 0.3563992 | 17.614 | 0.160397 | 28.021 | 0.2551654 | 27.357 | 0.2491189
323 | 91.059 | 33.693 | 0.3068050887 | 37.079 | 0.3376376661 | 17.615 | 0.1604004285 | 28.01 | 0.255056259 | 27.4 | 0.24950166
322.5 | 91.0559 | 33.709 | 0.3069403 | 35.071 | 0.3193421 | 17.634 | 0.160568 | 28.023 | 0.2551659 | 27.416 | 0.2496389
322 | 91.0527 | 33.743 | 0.3072391 | 33.084 | 0.3012388 | 17.642 | 0.1606352 | 28.038 | 0.2552936 | 27.443 | 0.2498759
321.5 | 91.0495 | 33.782 | 0.3075834209 | 31.076 | 0.2829454262 | 17.669 | 0.1608754 | 28.06 | 0.255484897 | 27.453 | 0.2499582
321 | 91.0463 | 33.862 | 0.308301 | 29.054 | 0.2645259 | 17.699 | 0.1611428 | 28.094 | 0.2557855 | 27.477 | 0.2501679
320.5 | 91.0432 | 33.952 | 0.3091099 | 26.95 | 0.245361424 | 17.744 | 0.1615471 | 28.137 | 0.2561683 | 27.522 | 0.2505691
320 | 91.04 | 33.988 | 0.309426752 | 24.629 | 0.224222416 | 17.775 | 0.1618236 | 28.171 | 0.256468784 | 27.571 | 0.251006384
319.5 | 91.0368 | 33.998 | 0.3095069 | 22.396 | 0.203886 | 17.806 | 0.1621001 | 28.216 | 0.2568694 | 27.631 | 0.2515438
319 | 91.0336 | 34.003 | 0.3095416 | 20.418 | 0.1858724 | 17.844 | 0.1624404 | 28.247 | 0.2571426 | 27.688 | 0.2520538
318.5 | 91.0305 | 34.008 | 0.3095765244 | 18.619 | 0.1694897 | 17.853 | 0.1625168 | 28.279 | 0.2574252 | 27.723 | 0.2523639
318 | 91.0273 | 33.999 | 0.3094837 | 16.896 | 0.1537997 | 17.856 | 0.1625383 | 28.293 | 0.2575435 | 27.744 | 0.2525461
317.5 | 91.0241 | 34 | 0.30948194 | 15.251 | 0.1388209 | 17.875 | 0.1627056 | 28.303 | 0.2576255 | 27.742 | 0.2525191
317 | 91.0209 | 34.033 | 0.3097714 | 13.594 | 0.1237338 | 17.905 | 0.1629729 | 28.289 | 0.257489 | 27.755 | 0.2526285
316.5 | 91.019 | 34.066 | 0.3100653254 | 11.757 | 0.1070110383 | 17.941 | 0.1632971879 | 28.284 | 0.2574381396 | 27.768 | 0.2527415592
316 | 91.0171 | 34.099 | 0.3103592 | 10.132 | 0.09221852572 | 17.97 | 0.1635577287 | 28.303 | 0.2576057 | 27.805 | 0.253073
315.5 | 91.0155 | 34.11 | 0.3104538705 | 8.657 | 0.07879211835 | 17.994 | 0.1637732907 | 28.342 | 0.2579561301 | 27.799 | 0.253014
315 | 91.0138 | 34.126 | 0.3105937 | 7.438 | 0.06769606444 | 18.025 | 0.1640523745 | 28.428 | 0.258734 | 27.819 | 0.2531913
314.5 | 91.0121 | 34.099 | 0.3103422 | 6.472 | 0.05890303112 | 18.046 | 0.1642404 | 28.495 | 0.259339 | 27.832 | 0.2533049
314 | 91.0104 | 34.123 | 0.3105548 | 5.725 | 0.052103454 | 18.091 | 0.1646469 | 28.581 | 0.2601168 | 27.874 | 0.2536824
313.5 | 91.0088 | 34.163 | 0.3109134 | 5.13 | 0.0466875144 | 18.105 | 0.1647714324 | 28.625 | 0.26051269 | 27.887 | 0.2537962
313 | 91.0071 | 34.194 | 0.3111897 | 4.627 | 0.04210898517 | 18.115 | 0.1648594 | 28.648 | 0.2607171 | 27.924 | 0.2541282
312.5 | 91.0054 | 34.207 | 0.3113022 | 4.08 | 0.0371302032 | 18.138 | 0.1650656 | 28.662 | 0.2608397 | 27.965 | 0.2544966011
312 | 91.0037 | 34.229 | 0.3114966 | 3.686 | 0.03354396382 | 18.184 | 0.1654811 | 28.669 | 0.2608985 | 28.003 | 0.2548377
311.5 | 91.0021 | 34.271 | 0.3118733 | 3.386 | 0.03081331106 | 18.225 | 0.1658513 | 28.689 | 0.2610759 | 28.036 | 0.2551335
311 | 91.0004 | 34.303 | 0.3121587 | 3.159 | 0.02874702636 | 18.249 | 0.1660666 | 28.73 | 0.2614441492 | 28.077 | 0.2555018
310.5 | 90.9845 | 34.324 | 0.3122951978 | 3.001 | 0.02730444845 | 18.271 | 0.1662378 | 28.805 | 0.2620809 | 28.083 | 0.2555118
310 | 90.9686 | 34.36 | 0.3125681096 | 2.894 | 0.02632631284 | 18.296 | 0.1664362 | 28.855 | 0.2624898953 | 28.078 | 0.2554216
309.5 | 90.9509 | 34.362 | 0.3125255 | 2.824 | 0.02568453416 | 18.313 | 0.1665584 | 28.911 | 0.2629481 | 28.09 | 0.2554810781
309 | 90.9332 | 34.378 | 0.3126102 | 2.778 | 0.02526124296 | 18.346 | 0.166826 | 28.975 | 0.263478947 | 28.131 | 0.2558042
308.5 | 90.9156 | 34.371 | 0.312486 | 2.712 | 0.02465631072 | 18.36 | 0.1669210416 | 29.012 | 0.2637643 | 28.134 | 0.2557819
308 | 90.8979 | 34.366 | 0.3123797 | 2.682 | 0.02437881678 | 18.399 | 0.167243 | 29.061 | 0.2641584 | 28.16 | 0.2559684864
307.5 | 90.8802 | 34.345 | 0.3121280469 | 2.665 | 0.0242195733 | 18.424 | 0.1674377 | 29.11 | 0.2645522622 | 28.178 | 0.2560822
307 | 90.8625 | 34.354 | 0.3121490325 | 2.656 | 0.02413308 | 18.475 | 0.1678685 | 29.191 | 0.2652367 | 28.224 | 0.25645032
306.5 | 90.8449 | 34.366 | 0.3121976 | 2.658 | 0.02414657442 | 18.514 | 0.1681902 | 29.257 | 0.2657849 | 28.241 | 0.2565551
306 | 90.8272 | 34.402 | 0.3124637 | 2.676 | 0.02430535872 | 18.553 | 0.1685117 | 29.339 | 0.2664779 | 28.27 | 0.2567684944
305.5 | 90.8096 | 34.469 | 0.3130116 | 2.701 | 0.02452767296 | 18.596 | 0.1688695 | 29.427 | 0.2672254 | 28.305 | 0.2570365728
305 | 90.7919 | 34.473 | 0.3129869 | 2.736 | 0.02484066384 | 18.628 | 0.1691272 | 29.49 | 0.2677453131 | 28.323 | 0.2571499
304.5 | 90.7742 | 34.499 | 0.3131619 | 2.783 | 0.02526245986 | 18.669 | 0.1694664 | 29.57 | 0.2684193094 | 28.345 | 0.2572994699
304 | 90.7565 | 34.506 | 0.3131643789 | 2.844 | 0.0258111486 | 18.706 | 0.1697691089 | 29.642 | 0.2690204173 | 28.372 | 0.2574943418
303.5 | 90.7389 | 34.526 | 0.3132851 | 2.918 | 0.02647761102 | 18.75 | 0.1701354375 | 29.736 | 0.2698212 | 28.41 | 0.2577892149
303 | 90.7212 | 34.563 | 0.3135597 | 2.977 | 0.02700770124 | 18.795 | 0.1705104954 | 29.817 | 0.2705034 | 28.406 | 0.2577026
302.5 | 90.7036 | 34.557 | 0.3134444 | 3.039 | 0.02756482404 | 18.819 | 0.1706951 | 29.883 | 0.2710496 | 28.397 | 0.257571
302 | 90.6859 | 34.545 | 0.3132744 | 3.114 | 0.02823958926 | 18.847 | 0.1709157 | 29.958 | 0.2716768 | 28.372 | 0.257294
301.5 | 90.6682 | 34.567 | 0.3134128 | 3.208 | 0.02908635856 | 18.883 | 0.1712088 | 30.036 | 0.272331 | 28.365 | 0.2571803493
301 | 90.6505 | 34.585 | 0.3135148 | 3.326 | 0.0301503563 | 18.916 | 0.1714744858 | 30.121 | 0.2730484 | 28.376 | 0.2572298588
300.5 | 90.6329 | 34.614 | 0.3137167 | 3.467 | 0.03142242643 | 18.964 | 0.1718762 | 30.23 | 0.2739832567 | 28.421 | 0.2575878
300 | 90.6152 | 34.607 | 0.313592 | 3.608 | 0.03269396416 | 18.98 | 0.1719876496 | 30.309 | 0.2746456 | 28.437 | 0.2576824
299.5 | 90.5976 | 34.574 | 0.3132321 | 3.768 | 0.03413717568 | 19.012 | 0.1722442 | 30.39 | 0.2753261064 | 28.443 | 0.2576868
299 | 90.5799 | 34.53 | 0.3127723947 | 3.905 | 0.03537145095 | 19.047 | 0.1725275 | 30.484 | 0.2761238 | 28.436 | 0.257573
298.5 | 90.5622 | 34.55 | 0.312892401 | 4.038 | 0.03656901636 | 19.092 | 0.1729014 | 30.6 | 0.277120332 | 28.422 | 0.2573959
298 | 90.5445 | 34.566 | 0.3129761187 | 4.173 | 0.03778421985 | 19.14 | 0.173302173 | 30.721 | 0.2781618 | 28.389 | 0.2570468
297.5 | 90.5269 | 34.576 | 0.3130058 | 4.32 | 0.0391076208 | 19.186 | 0.1736849 | 30.865 | 0.2794113 | 28.355 | 0.256689
297 | 90.5092 | 34.595 | 0.3131165774 | 4.488 | 0.04062052896 | 19.233 | 0.1740763 | 30.976 | 0.2803613 | 28.308 | 0.2562134
296.5 | 90.4916 | 34.644 | 0.3134991 | 4.688 | 0.04242246208 | 19.281 | 0.1744769 | 31.094 | 0.2813746 | 28.331 | 0.2563718
296 | 90.4739 | 34.672 | 0.3136911 | 4.889 | 0.04423268971 | 19.327 | 0.1748589 | 31.184 | 0.2821338 | 28.312 | 0.2561497
295.5 | 90.4562 | 34.664 | 0.3135574 | 5.091 | 0.04605125142 | 19.359 | 0.1751142 | 31.279 | 0.2829379 | 28.319 | 0.2561629
295 | 90.4385 | 34.64 | 0.313278964 | 5.271 | 0.04767013335 | 19.387 | 0.1753331 | 31.373 | 0.2837327 | 28.302 | 0.2559590427
294.5 | 90.4209 | 34.637 | 0.3131909 | 5.436 | 0.04915280124 | 19.431 | 0.1756969 | 31.503 | 0.284853 | 28.298 | 0.2558731
294 | 90.4032 | 34.647 | 0.31322 | 5.599 | 0.05061675168 | 19.469 | 0.176006 | 31.663 | 0.2862437 | 28.287 | 0.2557235
293.5 | 90.3856 | 34.674 | 0.313403 | 5.769 | 0.05214345264 | 19.55 | 0.176703848 | 31.859 | 0.2879595 | 28.307 | 0.2558545
293 | 90.3679 | 34.683 | 0.313423 | 5.939 | 0.05366949581 | 19.607 | 0.1771843 | 32.04 | 0.2895387516 | 28.287 | 0.2556237
292.5 | 90.3502 | 34.71 | 0.3136055442 | 6.137 | 0.05544791774 | 19.651 | 0.1775472 | 32.208 | 0.2909999 | 28.258 | 0.2553116
292 | 90.3325 | 34.714 | 0.3135802405 | 6.322 | 0.0571082065 | 19.706 | 0.1780092245 | 32.33 | 0.2920449725 | 28.242 | 0.2551170465
291.5 | 90.3149 | 34.716 | 0.3135372 | 6.496 | 0.05866855904 | 19.74 | 0.1782816126 | 32.407 | 0.2926835 | 28.187 | 0.2545706
291 | 90.2972 | 34.721 | 0.3135209 | 6.647 | 0.06002054884 | 19.771 | 0.1785266 | 32.502 | 0.293484 | 28.152 | 0.2542047
290.5 | 90.2796 | 34.69 | 0.3131799324 | 6.788 | 0.06128179248 | 19.801 | 0.1787626 | 32.618 | 0.294474 | 28.105 | 0.2537308158
290 | 90.2619 | 34.705 | 0.3132539 | 6.919 | 0.06245220861 | 19.853 | 0.179197 | 32.778 | 0.2958605 | 28.076 | 0.2534193
289.5 | 90.2442 | 34.704 | 0.3131835 | 7.058 | 0.06369435636 | 19.892 | 0.1795138 | 32.957 | 0.2974178 | 28.055 | 0.2531801031
289 | 90.2265 | 34.724 | 0.3133024986 | 7.216 | 0.0651074424 | 19.943 | 0.1799387 | 33.157 | 0.299164 | 27.998 | 0.2526161547
288.5 | 90.2089 | 34.75 | 0.3134759275 | 7.392 | 0.06668241888 | 20.018 | 0.1805802 | 33.362 | 0.3009549 | 27.958 | 0.252206
288 | 90.1912 | 34.769 | 0.3135858 | 7.567 | 0.06824768104 | 20.094 | 0.1812302 | 33.531 | 0.3024201 | 27.923 | 0.2518409
287.5 | 90.1736 | 34.774 | 0.3135697 | 7.731 | 0.06971321016 | 20.167 | 0.1818531 | 33.696 | 0.303849 | 27.893 | 0.2515212
287 | 90.1559 | 34.795 | 0.3136975 | 7.88 | 0.0710428492 | 20.232 | 0.1824034 | 33.855 | 0.3052228 | 27.884 | 0.2513907
286.5 | 90.1382 | 34.813 | 0.3137981 | 8.014 | 0.07223675348 | 20.291 | 0.1828994 | 34.025 | 0.3066952255 | 27.866 | 0.2511791
286 | 90.1205 | 34.823 | 0.3138266 | 8.156 | 0.0735022798 | 20.363 | 0.1835124 | 34.239 | 0.3085636 | 27.873 | 0.2511929
285.5 | 90.1029 | 34.842 | 0.3139365 | 8.297 | 0.07475837613 | 20.42 | 0.1839901218 | 34.488 | 0.3107469 | 27.876 | 0.2511708
285 | 90.0852 | 34.865 | 0.3140820498 | 8.46 | 0.0762120792 | 20.493 | 0.1846116 | 34.729 | 0.3128569 | 27.875 | 0.251112495
284.5 | 90.0675 | 34.888 | 0.314227494 | 8.635 | 0.07777328625 | 20.563 | 0.1852058 | 34.973 | 0.3149931 | 27.824 | 0.250603812
284 | 90.0498 | 34.919 | 0.3144449 | 8.805 | 0.0792888489 | 20.638 | 0.1858448 | 35.2 | 0.316975296 | 27.796 | 0.2503024
283.5 | 90.0322 | 34.914 | 0.3143384 | 8.976 | 0.08081290272 | 20.717 | 0.1865197 | 35.387 | 0.3185969 | 27.75 | 0.249839355
283 | 90.0145 | 34.942 | 0.3145286659 | 9.111 | 0.08201221095 | 20.803 | 0.1872572 | 35.6 | 0.32045162 | 27.736 | 0.2496642172
282.5 | 89.9969 | 34.923 | 0.3142962 | 9.235 | 0.08311213715 | 20.865 | 0.1877785 | 35.789 | 0.3220899 | 27.74 | 0.2496514006
282 | 89.9792 | 34.917 | 0.3141804 | 9.343 | 0.08406756656 | 20.92 | 0.1882364864 | 36.041 | 0.324294 | 27.758 | 0.2497643
281.5 | 89.9582 | 34.942 | 0.3143319 | 9.451 | 0.08501949482 | 20.978 | 0.1887143 | 36.312 | 0.3266562 | 27.789 | 0.2499848
281 | 89.9371 | 34.962 | 0.3144381 | 9.574 | 0.08610577954 | 21.057 | 0.1893806 | 36.586 | 0.3290439 | 27.835 | 0.2503399
280.5 | 89.9101 | 34.992 | 0.3146134 | 9.7 | 0.087212797 | 21.139 | 0.190061 | 36.837 | 0.3312018 | 27.884 | 0.2507053
280 | 89.883 | 35.041 | 0.3149590203 | 9.832 | 0.0883729656 | 21.225 | 0.1907766675 | 37.045 | 0.3329715735 | 27.926 | 0.2510072658
279.5 | 89.856 | 35.078 | 0.3151968768 | 9.948 | 0.0893887488 | 21.279 | 0.1912045824 | 37.227 | 0.3345069312 | 27.954 | 0.2511834624
279 | 89.829 | 35.107 | 0.3153626703 | 10.062 | 0.0903859398 | 21.349 | 0.1917759321 | 37.39 | 0.335870631 | 27.986 | 0.2513954394
278.5 | 89.802 | 35.106 | 0.3152589012 | 10.154 | 0.0911849508 | 21.434 | 0.1924816068 | 37.544 | 0.3371526288 | 28 | 0.2514456
278 | 89.7749 | 35.075 | 0.3148855 | 10.246 | 0.09198336254 | 21.506 | 0.1930699 | 37.722 | 0.3386489 | 28.029 | 0.2516301
277.5 | 89.7479 | 35.051 | 0.3145754 | 10.33 | 0.0927095807 | 21.581 | 0.1936849 | 37.93 | 0.3404137847 | 28.063 | 0.2518595
277 | 89.7208 | 35.037 | 0.3143548 | 10.425 | 0.093533934 | 21.669 | 0.194416 | 38.16 | 0.3423745728 | 28.119 | 0.2522859
276.5 | 89.6938 | 35 | 0.3139283 | 10.523 | 0.09438478574 | 21.762 | 0.1951916 | 38.335 | 0.3438411823 | 28.18 | 0.2527571284
276 | 89.6668 | 35 | 0.3138338 | 10.623 | 0.09525304164 | 21.862 | 0.1960296 | 38.53 | 0.3454861804 | 28.253 | 0.2533356
275.5 | 89.6398 | 35.034 | 0.3140441 | 10.716 | 0.09605800968 | 21.961 | 0.196858 | 38.703 | 0.3469329 | 28.356 | 0.2541826
275 | 89.6127 | 35.044 | 0.3140387 | 10.79 | 0.0966921033 | 22.047 | 0.1975691 | 38.887 | 0.3484769 | 28.46 | 0.2550377442
274.5 | 89.5857 | 35.039 | 0.3138993 | 10.852 | 0.09721840164 | 22.112 | 0.1980919 | 39.034 | 0.3496888 | 28.56 | 0.2558567592
274 | 89.5586 | 35.011 | 0.3135536 | 10.919 | 0.09778903534 | 22.207 | 0.1988828 | 39.233 | 0.3513653 | 28.66 | 0.2566749476
273.5 | 89.5316 | 34.966 | 0.3130562 | 10.965 | 0.0981713994 | 22.289 | 0.199557 | 39.41 | 0.3528440356 | 28.767 | 0.2575556
273 | 89.5046 | 34.916 | 0.3125143 | 11.013 | 0.09857141598 | 22.379 | 0.2003023 | 39.615 | 0.3545724729 | 28.861 | 0.2583192
272.5 | 89.4776 | 34.876 | 0.3120621 | 11.052 | 0.09889064352 | 22.458 | 0.2009488 | 39.783 | 0.3559687 | 28.955 | 0.2590823908
272 | 89.4505 | 34.834 | 0.3115918717 | 11.076 | 0.0990753738 | 22.542 | 0.2016393171 | 39.926 | 0.3571400663 | 29.066 | 0.2599968233
271.5 | 89.4235 | 34.812 | 0.3113010882 | 11.098 | 0.0992422003 | 22.647 | 0.2025174 | 40.068 | 0.3583020798 | 29.152 | 0.2606873872
271 | 89.3964 | 34.742 | 0.310581 | 11.125 | 0.099453495 | 22.718 | 0.2030907 | 40.239 | 0.3597222 | 29.261 | 0.2615828
270.5 | 89.3694 | 34.71 | 0.3102011874 | 11.14 | 0.0995575116 | 22.804 | 0.203798 | 40.445 | 0.3614545383 | 29.41 | 0.2628354054
270 | 89.3424 | 34.638 | 0.3094642 | 11.142 | 0.09954530208 | 22.874 | 0.2043618 | 40.634 | 0.3630339 | 29.545 | 0.2639621208
269.5 | 89.3154 | 34.561 | 0.308683 | 11.132 | 0.09942590328 | 22.936 | 0.2048538 | 40.836 | 0.3647284 | 29.671 | 0.2650077
269 | 89.2883 | 34.493 | 0.3079821 | 11.126 | 0.09934216258 | 23.022 | 0.2055595 | 41.077 | 0.3667695 | 29.804 | 0.2661148
268.5 | 89.2613 | 34.453 | 0.307532 | 11.107 | 0.09914252591 | 23.114 | 0.2063186 | 41.292 | 0.3685778 | 29.933 | 0.2671858
268 | 89.2342 | 34.398 | 0.3069478 | 11.079 | 0.09886257018 | 23.206 | 0.2070769 | 41.504 | 0.3703576 | 30.076 | 0.2683808
267.5 | 89.2072 | 34.338 | 0.3063197 | 11.046 | 0.09853827312 | 23.304 | 0.2078885 | 41.67 | 0.3717264024 | 30.19 | 0.2693165368
267 | 89.1802 | 34.289 | 0.30579 | 11.027 | 0.09833900654 | 23.429 | 0.2089403 | 41.867 | 0.3733707 | 30.324 | 0.27043
266.5 | 89.1532 | 34.223 | 0.305109 | 10.997 | 0.09804177404 | 23.521 | 0.2096972 | 42.052 | 0.374907 | 30.465 | 0.2716052238
266 | 89.1261 | 34.138 | 0.3042587 | 10.948 | 0.09757525428 | 23.611 | 0.2104356 | 42.319 | 0.3771727 | 30.601 | 0.2727348
265.5 | 89.0991 | 34.063 | 0.3034983 | 10.891 | 0.09703782981 | 23.7 | 0.211164867 | 42.57 | 0.3792948687 | 30.748 | 0.2739619
265 | 89.072 | 33.962 | 0.3025063264 | 10.802 | 0.0962155744 | 23.803 | 0.2120180816 | 42.817 | 0.3813795824 | 30.884 | 0.2750899648
264.5 | 89.045 | 33.881 | 0.3016933645 | 10.695 | 0.0952336275 | 23.904 | 0.212853168 | 43.029 | 0.3831517305 | 30.998 | 0.276021691
264 | 89.018 | 33.782 | 0.3007206076 | 10.579 | 0.0941721422 | 24.001 | 0.2136521018 | 43.261 | 0.3851007698 | 31.12 | 0.277024016
263.5 | 88.991 | 33.713 | 0.3000153583 | 10.489 | 0.0933426599 | 24.113 | 0.2145839983 | 43.535 | 0.3874223185 | 31.267 | 0.2782481597
263 | 88.9639 | 33.604 | 0.2989543 | 10.384 | 0.09238011376 | 24.199 | 0.2152837 | 43.765 | 0.3893505 | 31.373 | 0.2791064
262.5 | 88.9369 | 33.506 | 0.297992 | 10.297 | 0.09157832593 | 24.284 | 0.2159744 | 44.03 | 0.3915891707 | 31.478 | 0.2799556
262 | 88.9098 | 33.431 | 0.2972344 | 10.201 | 0.09069688698 | 24.375 | 0.2167176375 | 44.338 | 0.3942083 | 31.588 | 0.2808483
261.5 | 88.8828 | 33.354 | 0.2964597 | 10.086 | 0.08964719208 | 24.462 | 0.2174251 | 44.641 | 0.3967817 | 31.68 | 0.2815807104
261 | 88.8558 | 33.253 | 0.2954722 | 9.945 | 0.0883670931 | 24.56 | 0.2182298448 | 44.949 | 0.3993979 | 31.778 | 0.282366
260.5 | 88.8288 | 33.173 | 0.2946718 | 9.781 | 0.08688344928 | 24.636 | 0.2188386 | 45.201 | 0.4015151 | 31.815 | 0.2826088272
260 | 88.8017 | 33.103 | 0.2939603 | 9.619 | 0.08541835523 | 24.722 | 0.2195356 | 45.424 | 0.4033728 | 31.864 | 0.2829577
259.5 | 88.7747 | 33.034 | 0.2932583 | 9.485 | 0.08420280295 | 24.814 | 0.2202855 | 45.703 | 0.405727 | 31.911 | 0.2832889
259 | 88.7476 | 32.954 | 0.2924588 | 9.357 | 0.08304112932 | 24.921 | 0.2211679 | 46.056 | 0.4087359 | 31.955 | 0.2835929558
258.5 | 88.7206 | 32.857 | 0.2915093 | 9.219 | 0.08179152114 | 25.018 | 0.2219612 | 46.436 | 0.411983 | 32.007 | 0.283968
258 | 88.6936 | 32.761 | 0.2905691 | 9.064 | 0.08039187904 | 25.126 | 0.2228515 | 46.878 | 0.4157779 | 32.03 | 0.2840856008
257.5 | 88.6666 | 32.675 | 0.2897181155 | 8.884 | 0.07877140744 | 25.217 | 0.2235906 | 47.292 | 0.4193221 | 32.043 | 0.2841144
257 | 88.6395 | 32.562 | 0.2886279399 | 8.661 | 0.07677067095 | 25.307 | 0.22432 | 47.688 | 0.4227040476 | 32.06 | 0.284178237
256.5 | 88.6125 | 32.476 | 0.287777955 | 8.434 | 0.0747357825 | 25.393 | 0.2250137 | 48.056 | 0.42583623 | 32.077 | 0.2842423
256 | 88.5854 | 32.374 | 0.2867864 | 8.169 | 0.07236541326 | 25.438 | 0.2253435 | 48.371 | 0.4284964 | 32.028 | 0.2837213
255.5 | 88.5584 | 32.273 | 0.2858045 | 7.949 | 0.07039507216 | 25.476 | 0.2256114 | 48.676 | 0.4310669 | 32 | 0.28338688
255 | 88.5314 | 32.197 | 0.2850445 | 7.742 | 0.06854100988 | 25.504 | 0.2257905 | 49.039 | 0.4341491 | 31.981 | 0.2831323
254.5 | 88.5044 | 32.11 | 0.2841876284 | 7.544 | 0.06676771936 | 25.538 | 0.2260225 | 49.412 | 0.4373179 | 31.953 | 0.2827981
254 | 88.4773 | 32.003 | 0.2831539 | 7.344 | 0.06497772912 | 25.615 | 0.2266346 | 49.873 | 0.4412628 | 31.954 | 0.2827204
253.5 | 88.4503 | 31.93 | 0.2824218079 | 7.113 | 0.06291469839 | 25.675 | 0.2270961 | 50.311 | 0.4450023 | 31.918 | 0.2823157
253 | 88.4232 | 31.883 | 0.2819197 | 6.845 | 0.0605256804 | 25.757 | 0.2277516 | 50.743 | 0.4486858 | 31.878 | 0.2818755
252.5 | 88.3838 | 31.843 | 0.2814405 | 6.58 | 0.0581565404 | 25.832 | 0.228313 | 51.112 | 0.4517473 | 31.831 | 0.2813345
252 | 88.3444 | 31.807 | 0.280997 | 6.314 | 0.05578065416 | 25.929 | 0.2290682 | 51.492 | 0.454903 | 31.807 | 0.280997
251.5 | 88.2957 | 31.752 | 0.2803565 | 6.075 | 0.05363963775 | 25.993 | 0.229507 | 51.809 | 0.4574512 | 31.787 | 0.2806655
251 | 88.247 | 31.694 | 0.2796900418 | 5.862 | 0.0517303914 | 26.055 | 0.2299275585 | 52.151 | 0.4602169297 | 31.777 | 0.2804224919
250.5 | 88.1983 | 31.638 | 0.2790418 | 5.657 | 0.04989377831 | 26.104 | 0.2302328 | 52.48 | 0.4628646784 | 31.755 | 0.2800737
250 | 88.1495 | 31.526 | 0.2779001137 | 5.437 | 0.04792688315 | 26.167 | 0.2306608 | 52.803 | 0.4654558 | 31.733 | 0.2797248
249.5 | 88.1008 | 31.451 | 0.2770858 | 5.202 | 0.04583003616 | 26.243 | 0.2312029 | 53.105 | 0.4678592984 | 31.72 | 0.2794557376
249 | 88.052 | 31.369 | 0.2762103188 | 4.923 | 0.0433479996 | 26.316 | 0.2317176432 | 53.38 | 0.470021576 | 31.675 | 0.27890471
248.5 | 87.9978 | 31.31 | 0.2755211118 | 4.651 | 0.04092777678 | 26.404 | 0.2323494 | 53.622 | 0.4718618 | 31.632 | 0.2783546
248 | 87.9436 | 31.266 | 0.2749645 | 4.359 | 0.03833461524 | 26.482 | 0.2328922 | 53.884 | 0.4738753 | 31.592 | 0.2778314
247.5 | 87.8832 | 31.21 | 0.2742834672 | 4.1 | 0.036032112 | 26.566 | 0.2334705 | 54.094 | 0.4753954 | 31.552 | 0.2772891
247 | 87.8227 | 31.158 | 0.273638 | 3.867 | 0.03396103809 | 26.691 | 0.2344076 | 54.309 | 0.4769563 | 31.563 | 0.2771948
246.5 | 87.7623 | 31.117 | 0.2730899 | 3.637 | 0.03191914851 | 26.82 | 0.2353784886 | 54.524 | 0.4785152 | 31.606 | 0.2773815
246 | 87.7018 | 31.08 | 0.2725771944 | 3.412 | 0.02992385416 | 26.98 | 0.2366194564 | 54.785 | 0.4804743113 | 31.681 | 0.2778481
245.5 | 87.6413 | 31.034 | 0.271986 | 3.169 | 0.02777352797 | 27.139 | 0.2378497 | 54.973 | 0.4817905 | 31.725 | 0.278042
245 | 87.5808 | 31.008 | 0.2715705 | 2.893 | 0.02533712544 | 27.358 | 0.2396036 | 55.152 | 0.4830256 | 31.798 | 0.2784894
244.5 | 87.5204 | 30.986 | 0.2711907 | 2.626 | 0.02298285704 | 27.525 | 0.240899901 | 55.247 | 0.483524 | 31.818 | 0.2784724
244 | 87.4599 | 30.939 | 0.2705922 | 2.371 | 0.02073674229 | 27.684 | 0.242124 | 55.309 | 0.483732 | 31.848 | 0.2785423
243.5 | 87.3994 | 30.905 | 0.2701078457 | 2.146 | 0.01875591124 | 27.795 | 0.2429266323 | 55.315 | 0.4834497811 | 31.848 | 0.2783496
243 | 87.3389 | 30.834 | 0.2693008 | 1.94 | 0.0169437466 | 27.881 | 0.2435096 | 55.301 | 0.4829929 | 31.853 | 0.2782006
242.5 | 87.2785 | 30.775 | 0.2685996 | 1.761 | 0.01536974385 | 27.963 | 0.2440569 | 55.201 | 0.481786 | 31.876 | 0.2782089466
242 | 87.218 | 30.73 | 0.268020914 | 1.599 | 0.0139461582 | 28.083 | 0.2449343094 | 55.14 | 0.480920052 | 31.962 | 0.2787661716
241.5 | 87.1575 | 30.685 | 0.2674428 | 1.444 | 0.012585543 | 28.214 | 0.2459061705 | 55.083 | 0.4800897 | 32.033 | 0.2791916
241 | 87.097 | 30.645 | 0.2669087565 | 1.274 | 0.0110961578 | 28.383 | 0.2472074151 | 55.068 | 0.4796257596 | 32.128 | 0.2798252416
240.5 | 87.0366 | 30.633 | 0.2666192 | 1.126 | 0.00980032116 | 28.526 | 0.2482806 | 55.067 | 0.4792844 | 32.203 | 0.280284
240 | 86.9761 | 30.609 | 0.2662251 | 0.999 | 0.00868891239 | 28.679 | 0.2494388 | 55.029 | 0.4786208 | 32.242 | 0.2804283
239.5 | 86.9156 | 30.606 | 0.2660139 | 0.891 | 0.00774417996 | 28.807 | 0.2503778 | 55.012 | 0.4781401 | 32.283 | 0.2805896
239 | 86.8551 | 30.561 | 0.2654379 | 0.81 | 0.0070352631 | 28.937 | 0.2513326 | 54.985 | 0.4775728 | 32.319 | 0.280707
238.5 | 86.7947 | 30.508 | 0.2647933 | 0.75 | 0.0065096025 | 29.042 | 0.2520692 | 54.949 | 0.4769282 | 32.356 | 0.2808329
238 | 86.7342 | 30.485 | 0.2644092087 | 0.714 | 0.00619282188 | 29.202 | 0.2532812 | 54.935 | 0.4764743277 | 32.432 | 0.2812964
237.5 | 86.6738 | 30.465 | 0.2640517317 | 0.703 | 0.00609316814 | 29.374 | 0.2545956 | 54.893 | 0.4757785 | 32.5 | 0.28168985
237 | 86.6133 | 30.444 | 0.2636855 | 0.703 | 0.00608891499 | 29.579 | 0.2561935 | 54.892 | 0.4754377 | 32.606 | 0.2824113
236.5 | 86.5528 | 30.436 | 0.2634321 | 0.735 | 0.0063616308 | 29.776 | 0.2577196 | 54.897 | 0.4751489 | 32.672 | 0.2827853
236 | 86.4923 | 30.422 | 0.2631269 | 0.802 | 0.00693668246 | 29.972 | 0.2592347 | 54.919 | 0.4750071 | 32.74 | 0.2831757902
235.5 | 86.4319 | 30.398 | 0.2627357 | 0.867 | 0.00749364573 | 30.153 | 0.2606181 | 54.892 | 0.474442 | 32.796 | 0.2834621
235 | 86.3714 | 30.395 | 0.2625258703 | 0.961 | 0.00830029154 | 30.357 | 0.2621977 | 54.871 | 0.4739285 | 32.893 | 0.2841014
234.5 | 86.3109 | 30.382 | 0.2622298 | 1.094 | 0.00944241246 | 30.537 | 0.2635676 | 54.816 | 0.4731218 | 32.967 | 0.2845411
234 | 86.2504 | 30.351 | 0.2617786 | 1.274 | 0.01098830096 | 30.738 | 0.2651165 | 54.761 | 0.4723158 | 33.084 | 0.2853508
233.5 | 86.19 | 30.338 | 0.261483222 | 1.507 | 0.012988833 | 30.936 | 0.266637384 | 54.724 | 0.471666156 | 33.198 | 0.286133562
233 | 86.1295 | 30.328 | 0.2612135476 | 1.78 | 0.015331051 | 31.114 | 0.2679833263 | 54.697 | 0.4711025 | 33.269 | 0.2865442
232.5 | 86.0674 | 30.351 | 0.2612232 | 2.104 | 0.01810858096 | 31.245 | 0.2689175913 | 54.71 | 0.4708747454 | 33.335 | 0.2869056779
232 | 86.0052 | 30.317 | 0.260742 | 2.408 | 0.02071005216 | 31.38 | 0.2698843176 | 54.64 | 0.4699324128 | 33.393 | 0.2871972
231.5 | 85.9283 | 30.291 | 0.2602854 | 2.725 | 0.02341546175 | 31.483 | 0.2705281 | 54.62 | 0.4693403746 | 33.459 | 0.2875075
231 | 85.8514 | 30.257 | 0.2597606 | 3.075 | 0.0263993055 | 31.596 | 0.2712561 | 54.624 | 0.4689547 | 33.471 | 0.2873532
230.5 | 85.7746 | 30.249 | 0.2594596 | 3.458 | 0.02966085668 | 31.734 | 0.2721971 | 54.597 | 0.4683036 | 33.524 | 0.2875508
230 | 85.6977 | 30.27 | 0.2594069379 | 3.887 | 0.03331069599 | 31.86 | 0.2730328722 | 54.593 | 0.4678495 | 33.597 | 0.2879186
229.5 | 85.6209 | 30.277 | 0.2592344 | 4.374 | 0.03745058166 | 31.976 | 0.2737814 | 54.615 | 0.4676185 | 33.691 | 0.2884654
229 | 85.544 | 30.305 | 0.259241092 | 4.915 | 0.042044876 | 32.085 | 0.274467924 | 54.618 | 0.4672242192 | 33.758 | 0.2887794352
228.5 | 85.4672 | 30.293 | 0.2589058 | 5.493 | 0.04694713296 | 32.096 | 0.2743155 | 54.623 | 0.4668475 | 33.785 | 0.2887509352
228 | 85.3903 | 30.291 | 0.2586558 | 6.026 | 0.05145619478 | 32.131 | 0.2743676 | 54.67 | 0.4668287701 | 33.833 | 0.288901
227.5 | 85.3135 | 30.292 | 0.2584316542 | 6.544 | 0.0558291544 | 32.157 | 0.2743426 | 54.656 | 0.4662894656 | 33.86 | 0.288871511
227 | 85.2366 | 30.255 | 0.2578833333 | 7.107 | 0.06057765162 | 32.127 | 0.2738396 | 54.635 | 0.4656901641 | 33.916 | 0.2890885
226.5 | 85.1598 | 30.206 | 0.2572337 | 7.741 | 0.06592220118 | 32.085 | 0.2732352183 | 54.539 | 0.464453 | 33.945 | 0.2890749411
226 | 85.0829 | 30.194 | 0.2568993 | 8.468 | 0.07204819972 | 32.047 | 0.2726652 | 54.554 | 0.4641613 | 33.986 | 0.2891627
225.5 | 85.006 | 30.216 | 0.2568541296 | 9.315 | 0.079183089 | 31.968 | 0.2717471808 | 54.589 | 0.4640392534 | 34.014 | 0.2891394084
225 | 84.9291 | 30.211 | 0.2565793 | 10.17 | 0.0863728947 | 31.845 | 0.2704567 | 54.569 | 0.4634496 | 34.016 | 0.2888948
224.5 | 84.8523 | 30.202 | 0.2562709 | 11.053 | 0.09378724719 | 31.66 | 0.2686423818 | 54.56 | 0.4629541488 | 34.001 | 0.2885063
224 | 84.7754 | 30.181 | 0.2558606 | 11.853 | 0.1004843 | 31.474 | 0.2668221 | 54.567 | 0.4625939 | 33.966 | 0.2879481
223.5 | 84.6986 | 30.173 | 0.2555611 | 12.572 | 0.1064831 | 31.314 | 0.2652252 | 54.58 | 0.4622849588 | 33.938 | 0.2874501
223 | 84.6217 | 30.183 | 0.2554137 | 13.3 | 0.112546861 | 31.114 | 0.263292 | 54.598 | 0.4620176 | 33.91 | 0.2869521847
222.5 | 84.5449 | 30.191 | 0.2552495 | 14.04 | 0.1187010396 | 30.941 | 0.2615904 | 54.603 | 0.4616405 | 33.901 | 0.2866157
222 | 84.468 | 30.198 | 0.2550764664 | 14.82 | 0.125181576 | 30.783 | 0.2600178444 | 54.585 | 0.461068578 | 33.894 | 0.2862958392
221.5 | 84.3912 | 30.162 | 0.2545407 | 15.724 | 0.1326967 | 30.565 | 0.2579417028 | 54.516 | 0.4600671 | 33.838 | 0.2855629
221 | 84.3143 | 30.133 | 0.2540643 | 16.622 | 0.1401472 | 30.379 | 0.2561384 | 54.516 | 0.4596478 | 33.792 | 0.2849149
220.5 | 84.2375 | 30.125 | 0.2537655 | 17.528 | 0.14765149 | 30.198 | 0.2543804025 | 54.479 | 0.4589175 | 33.705 | 0.2839225
220 | 84.1606 | 30.09 | 0.2532392454 | 18.322 | 0.1541991 | 30.042 | 0.2528353 | 54.484 | 0.4585406 | 33.647 | 0.2831752
219.5 | 84.0837 | 30.037 | 0.2525622 | 19.053 | 0.1602047 | 29.858 | 0.2510571 | 54.402 | 0.4574321 | 33.542 | 0.2820335
219 | 84.0068 | 29.986 | 0.2519028 | 19.775 | 0.166123447 | 29.744 | 0.2498698 | 54.364 | 0.4566946 | 33.439 | 0.2809103
218.5 | 83.93 | 29.945 | 0.251328385 | 20.527 | 0.172283111 | 29.666 | 0.248986738 | 54.338 | 0.456058834 | 33.352 | 0.279923336
218 | 83.8531 | 29.882 | 0.2505698 | 21.328 | 0.1788419 | 29.633 | 0.2484819 | 54.383 | 0.4560183 | 33.24 | 0.2787277044
217.5 | 83.7763 | 29.849 | 0.2500639 | 22.247 | 0.1863771 | 29.606 | 0.2480281 | 54.376 | 0.455542 | 33.109 | 0.277375
217 | 83.6994 | 29.811 | 0.2495163 | 23.155 | 0.1938059607 | 29.567 | 0.247474 | 54.336 | 0.4547891 | 32.971 | 0.2759653
216.5 | 83.6226 | 29.783 | 0.2490532 | 24.022 | 0.2008782 | 29.579 | 0.2473473 | 54.344 | 0.4544387 | 32.805 | 0.2743239393
216 | 83.5457 | 29.788 | 0.2488659 | 24.86 | 0.2076946102 | 29.584 | 0.2471616 | 54.37 | 0.4542379709 | 32.713 | 0.273303
215.5 | 83.4683 | 29.793 | 0.2486771 | 25.622 | 0.2138625 | 29.623 | 0.2472581 | 54.356 | 0.4537003 | 32.627 | 0.272332
215 | 83.3908 | 29.755 | 0.2481293254 | 26.315 | 0.2194428902 | 29.675 | 0.247462199 | 54.326 | 0.4530289 | 32.502 | 0.2710368
214.5 | 83.2538 | 29.692 | 0.2471972 | 27.031 | 0.2250433 | 29.792 | 0.2480297 | 54.262 | 0.4517518 | 32.35 | 0.269326043
214 | 83.1168 | 29.618 | 0.2461753 | 27.742 | 0.2305826 | 29.889 | 0.2484278 | 54.267 | 0.4510499 | 32.18 | 0.2674698624
213.5 | 82.9798 | 29.527 | 0.2450145 | 28.513 | 0.2366003 | 29.992 | 0.248873 | 54.222 | 0.4499331 | 31.995 | 0.2654938701
213 | 82.8428 | 29.467 | 0.2441129 | 29.191 | 0.2418264 | 30.135 | 0.2496467778 | 54.239 | 0.4493311 | 31.814 | 0.2635561
212.5 | 82.7059 | 29.4 | 0.243155346 | 29.823 | 0.2466538 | 30.257 | 0.2502432 | 54.257 | 0.4487374 | 31.63 | 0.2615987617
212 | 82.5689 | 29.34 | 0.2422571526 | 30.35 | 0.2505966115 | 30.367 | 0.250737 | 54.229 | 0.4477629 | 31.472 | 0.2598608
211.5 | 82.4319 | 29.299 | 0.2415172 | 30.789 | 0.2537996 | 30.49 | 0.2513348631 | 54.22 | 0.4469457618 | 31.352 | 0.2584405
211 | 82.2949 | 29.222 | 0.2404822 | 31.192 | 0.2566943 | 30.635 | 0.2521104 | 54.268 | 0.446598 | 31.248 | 0.2571551
210.5 | 82.158 | 29.162 | 0.2395891596 | 31.547 | 0.2591838426 | 30.797 | 0.2530219926 | 54.237 | 0.4456003446 | 31.145 | 0.255881091
210 | 82.021 | 29.094 | 0.2386318974 | 31.89 | 0.261564969 | 30.96 | 0.253937016 | 54.18 | 0.444389778 | 31.031 | 0.2545193651
209.5 | 81.884 | 29.04 | 0.237791136 | 32.26 | 0.264157784 | 31.173 | 0.2552569932 | 54.191 | 0.4437375844 | 30.884 | 0.2528905456
209 | 81.747 | 28.996 | 0.2370336012 | 32.606 | 0.2665442682 | 31.353 | 0.2563013691 | 54.181 | 0.4429134207 | 30.801 | 0.2517889347
208.5 | 81.6101 | 28.934 | 0.2361307 | 32.882 | 0.2683503 | 31.559 | 0.2575533 | 54.15 | 0.4419186915 | 30.756 | 0.251
208 | 81.4731 | 28.848 | 0.2350336 | 33.085 | 0.2695538 | 31.704 | 0.2583023 | 54.074 | 0.4405576 | 30.671 | 0.2498861
207.5 | 81.3361 | 28.791 | 0.2341748 | 33.311 | 0.2709387 | 31.864 | 0.2591693 | 53.983 | 0.4390767 | 30.654 | 0.2493277
207 | 81.1991 | 28.813 | 0.233959 | 33.427 | 0.2714242 | 31.992 | 0.2597722 | 53.936 | 0.4379555 | 30.733 | 0.2495492
206.5 | 81.0622 | 28.797 | 0.2334348 | 33.479 | 0.2713881 | 32.124 | 0.2604042 | 53.795 | 0.4360741049 | 30.883 | 0.2503444
206 | 80.9252 | 28.814 | 0.2331779 | 33.444 | 0.2706462 | 32.247 | 0.2609595 | 53.644 | 0.4341151 | 31.081 | 0.2515236
205.5 | 80.7882 | 28.764 | 0.2323792 | 33.34 | 0.2693478588 | 32.435 | 0.2620365267 | 53.459 | 0.4318856 | 31.267 | 0.2526005
205 | 80.6512 | 28.72 | 0.2316302464 | 33.121 | 0.2671248 | 32.569 | 0.2626729 | 53.274 | 0.4296612 | 31.515 | 0.2541722568
204.5 | 80.5142 | 28.663 | 0.2307779 | 32.845 | 0.2644488899 | 32.699 | 0.2632734 | 53.142 | 0.4278686 | 31.827 | 0.2562525
204 | 80.3772 | 28.601 | 0.2298868 | 32.623 | 0.2622145 | 32.919 | 0.2645937 | 53.172 | 0.4273816 | 32.193 | 0.2587583
203.5 | 80.2403 | 28.547 | 0.229062 | 32.38 | 0.2598180914 | 33.128 | 0.2658201 | 53.157 | 0.4265334 | 32.615 | 0.2617037
203 | 80.1033 | 28.493 | 0.2282383 | 32.078 | 0.2569554 | 33.262 | 0.2664396 | 53.127 | 0.4255648 | 33.15 | 0.2655424395
202.5 | 79.9018 | 28.496 | 0.2276882 | 31.725 | 0.2534884605 | 33.388 | 0.2667761 | 53.112 | 0.4243744 | 33.745 | 0.2696286241
202 | 79.7003 | 28.511 | 0.2272335 | 31.25 | 0.2490634375 | 33.458 | 0.2666613 | 53.105 | 0.4232484 | 34.432 | 0.2744241
201.5 | 79.5801 | 28.474 | 0.2265964 | 30.644 | 0.2438653 | 33.479 | 0.2664262 | 52.962 | 0.4214721 | 35.096 | 0.2792943
201 | 79.4598 | 28.381 | 0.2255149 | 29.933 | 0.237847 | 33.436 | 0.2656818 | 52.817 | 0.4196828 | 35.717 | 0.2838066
200.5 | 79.3395 | 28.3 | 0.224530785 | 29.203 | 0.2316951 | 33.398 | 0.2649780621 | 52.735 | 0.4183969 | 36.306 | 0.2880499887
200 | 79.2192 | 28.284 | 0.2240636 | 28.548 | 0.226155 | 33.383 | 0.2644575 | 52.789 | 0.4181902 | 36.836 | 0.2918118

## semicond.
|  | Al | CdS | cutoff | 1e-05 | E_g | 2.36 | A | 700 |  |  |  |  | GaAs |  |  | E_g | 1.38 | A | 600 |  |  |  |  | STO
nm | eV | %R | %T | %R | T | R_fixed | T + R | αd | α | αhω | sqrt(hω-Eg) | r | n | %T | %R | T | R_fixed | T + R | αd | α | αhω | sqrt(hω-Eg) | r | n | %T | %R | T | R_fixed | T + R | αd | α | r | n
1050 | 1.1808 | 94.4213 | 66.66 | 16.688 | 0.6666 | 0.1575703 | 0.1758297 | 0.1977282 | 3.954564 | 4.669549 | 0.1 | 0.1018549 | 1.937492 | 45.525 | 27.212 | 0.45525 | 0.2569392 | 0.2878108 | 0.3702695 | 7.405389 | 8.744284 | 0.1 | 0.1954844 | 2.585104 | 74.455 | 18.633 | 0.74455 | 0.1759352 | 0.07951479171 | 0.08366308 | 1.673262 | 0.1044254 | 1.954861
1049.5 | 1.181363 | 94.4114 | 65.042 | 16.489 | 0.65042 | 0.155675 | 0.193905 | 0.2210053 | 4.420106 | 5.221748 | 0.1 | 0.1023201 | 1.940637 | 41.444 | 25.536 | 0.41444 | 0.241089 | 0.344471 | 0.4701191 | 9.402382 | 11.10762 | 0.1 | 0.1914932 | 2.556183 | 71.506 | 17.635 | 0.71506 | 0.1664945039 | 0.1184454961 | 0.1279064 | 2.558127 | 0.1021936 | 1.939781
1049 | 1.181926 | 94.4114 | 63.272 | 16.943 | 0.63272 | 0.1599612 | 0.2073188 | 0.2390022 | 4.780044 | 5.649656 | 0.1 | 0.1067681 | 1.970682 | 39.094 | 23.496 | 0.39094 | 0.221829 | 0.387231 | 0.5507426 | 11.01485 | 13.01874 | 0.1 | 0.181028 | 2.481129 | 67.527 | 18.179 | 0.67527 | 0.1716305 | 0.1530995 | 0.1696403 | 3.392806 | 0.1093253 | 1.987946
1048.5 | 1.182489 | 94.4015 | 67.966 | 16.609 | 0.67966 | 0.1567915 | 0.1635485 | 0.1822161 | 3.644322 | 4.309372 | 0.1 | 0.1000939 | 1.925586 | 39.174 | 22.953 | 0.39174 | 0.2166798 | 0.3915802 | 0.5578961 | 11.15792 | 13.19412 | 0.1 | 0.1769917 | 2.452465 | 66.114 | 19.808 | 0.66114 | 0.1869904912 | 0.1518695088 | 0.1685137 | 3.370274 | 0.1199726 | 2.059838
1048 | 1.183053 | 94.4015 | 71.826 | 16.889 | 0.71826 | 0.1594347 | 0.1223053 | 0.1323318 | 2.646636 | 3.131112 | 0.1 | 0.09785881 | 1.910462 | 42.979 | 24.218 | 0.42979 | 0.2286215527 | 0.3415884473 | 0.4608458 | 9.216917 | 10.90411 | 0.1 | 0.1798626 | 2.472838 | 66.383 | 21.145 | 0.66383 | 0.199612 | 0.136558 | 0.1500403 | 3.000806 | 0.1270329 | 2.107601
1047.5 | 1.183618 | 94.3818 | 69.862 | 17.518 | 0.69862 | 0.165338 | 0.136042 | 0.1487386 | 2.974772 | 3.520995 | 0.1 | 0.103203 | 1.946602 | 41.184 | 24.112 | 0.41184 | 0.2275734 | 0.3605866 | 0.4976461 | 9.952922 | 11.78046 | 0.1 | 0.1820031 | 2.488077 | 67.31 | 21.439 | 0.6731 | 0.2023451 | 0.1245549 | 0.1356626 | 2.713251 | 0.1274448 | 2.110391
1047 | 1.184183 | 94.3818 | 70.092 | 18.551 | 0.70092 | 0.1750877 | 0.1239923 | 0.134553 | 2.691061 | 3.186709 | 0.1 | 0.1085695 | 1.982843 | 42.852 | 24.603 | 0.42852 | 0.2322075 | 0.3392725 | 0.4574559 | 9.149118 | 10.83423 | 0.1 | 0.182667 | 2.492813 | 68.177 | 20.652 | 0.68177 | 0.1949173 | 0.1233127 | 0.1340626 | 2.681253 | 0.1221109 | 2.074292
1046.5 | 1.184749 | 94.3621 | 67.535 | 18.777 | 0.67535 | 0.1771837 | 0.1474663 | 0.1628456 | 3.256912 | 3.858624 | 0.1 | 0.1125791 | 2.009909 | 45.686 | 25.668 | 0.45686 | 0.2422086 | 0.3009314 | 0.3900746 | 7.801493 | 9.242812 | 0.1 | 0.1849913 | 2.509426 | 70.294 | 20.914 | 0.70294 | 0.1973489 | 0.09971110406 | 0.1065811 | 2.131623 | 0.1209339 | 2.066335
1046 | 1.185315 | 94.3621 | 62.682 | 18.824 | 0.62682 | 0.1776272 | 0.1955528 | 0.2241743 | 4.483487 | 5.314346 | 0.1 | 0.118344 | 2.048835 | 47.691 | 25.68 | 0.47691 | 0.2423218728 | 0.2807681272 | 0.3558572 | 7.117144 | 8.436061 | 0.1 | 0.1816356 | 2.485458 | 72.839 | 20.11 | 0.72839 | 0.1897621831 | 0.0818478169 | 0.08633905 | 1.726781 | 0.1137568 | 2.017859
1045.5 | 1.185882 | 94.3423 | 63.117 | 18.454 | 0.63117 | 0.1740993 | 0.1947307 | 0.2229194 | 4.458387 | 5.287123 | 0.1 | 0.1156768 | 2.030822 | 46.812 | 26.096 | 0.46812 | 0.2461957 | 0.2856843 | 0.3647183 | 7.294367 | 8.650261 | 0.1 | 0.1857998 | 2.515217 | 71 | 19.372 | 0.71 | 0.1827599 | 0.1072401 | 0.1150848 | 2.301696 | 0.1119292 | 2.005522
1045 | 1.18645 | 94.3423 | 63.565 | 18.295 | 0.63565 | 0.1725992 | 0.1917508 | 0.2189198 | 4.378395 | 5.194746 | 0.1 | 0.1142533 | 2.021211 | 45.321 | 27.183 | 0.45321 | 0.2564507 | 0.2903393 | 0.3745221 | 7.490441 | 8.887032 | 0.1 | 0.1955198 | 2.585362 | 69.78 | 19.015 | 0.6978 | 0.1793919 | 0.1228081 | 0.1332204 | 2.664408 | 0.1113706 | 2.001752
1044.5 | 1.187018 | 94.3226 | 66.251 | 17.742 | 0.66251 | 0.1673472 | 0.1701428 | 0.1908302 | 3.816604 | 4.530376 | 0.1 | 0.1081463 | 1.979987 | 44.982 | 27.512 | 0.44982 | 0.2595003 | 0.2906797 | 0.3756993 | 7.513986 | 8.919234 | 0.1 | 0.1982522 | 2.605262 | 67.302 | 18.712 | 0.67302 | 0.1764964 | 0.1504836 | 0.1665363 | 3.330727 | 0.1124343 | 2.008932
1044 | 1.187586 | 94.3226 | 67.704 | 17.347 | 0.67704 | 0.1636214 | 0.1593386 | 0.1771603 | 3.543205 | 4.207861 | 0.1 | 0.104409 | 1.95475 | 45.032 | 27.239 | 0.45032 | 0.2569253 | 0.2927547 | 0.3787915 | 7.575831 | 8.996952 | 0.1 | 0.1963767 | 2.591594 | 67.802 | 17.704 | 0.67802 | 0.1669887 | 0.1549913 | 0.1718591 | 3.437181 | 0.1062973 | 1.967503
1043.5 | 1.188155 | 94.3029 | 69.784 | 17.708 | 0.69784 | 0.1669916 | 0.1351684 | 0.1477213 | 2.954427 | 3.510318 | 0.1 | 0.104239 | 1.953602 | 46.23 | 27.496 | 0.4623 | 0.2592953 | 0.2784047 | 0.3547472 | 7.094944 | 8.429895 | 0.1 | 0.1958077 | 2.587454 | 69.526 | 17.297 | 0.69526 | 0.1631157 | 0.1416243 | 0.1554222 | 3.108444 | 0.1022554 | 1.940199
1043 | 1.188725 | 94.3029 | 71.27 | 18.39 | 0.7127 | 0.1734230331 | 0.1138769669 | 0.1226669 | 2.453338 | 2.916343 | 0.1 | 0.1063668 | 1.967972 | 46.575 | 27.195 | 0.46575 | 0.2564567 | 0.2777933 | 0.3532448 | 7.064895 | 8.398217 | 0.1 | 0.1932394 | 2.568816 | 72.499 | 17.388 | 0.72499 | 0.1639739 | 0.1110361 | 0.1192561 | 2.385123 | 0.09977194 | 1.923408
1042.5 | 1.189295 | 94.2831 | 66.959 | 18.816 | 0.66959 | 0.1774031 | 0.1530069 | 0.1696733 | 3.393466 | 4.035832 | 0.1 | 0.1133498 | 2.015111 | 46.142 | 27.277 | 0.46142 | 0.257176 | 0.281404 | 0.3594243 | 7.188487 | 8.549231 | 0.1 | 0.1945198 | 2.578099 | 72.206 | 17.639 | 0.72206 | 0.166306 | 0.111634 | 0.1199756 | 2.399512 | 0.1013798 | 1.934281
1042 | 1.189866 | 94.2831 | 63.542 | 19.094 | 0.63542 | 0.1800242 | 0.1845558 | 0.2098149 | 4.196298 | 4.99303 | 0.1 | 0.1188155 | 2.05202 | 45.497 | 27.024 | 0.45497 | 0.2547906 | 0.2902394 | 0.3740332 | 7.480664 | 8.900985 | 0.1 | 0.1940525 | 2.574709 | 70.932 | 17.726 | 0.70932 | 0.1671262 | 0.1235538 | 0.1339139 | 2.678277 | 0.1031377 | 1.946162
1041.5 | 1.190437 | 94.2634 | 62.523 | 18.642 | 0.62523 | 0.1757258 | 0.1990442 | 0.2287278 | 4.574556 | 5.44572 | 0.1 | 0.1173541 | 2.042148 | 45.781 | 26.879 | 0.45781 | 0.2533706 | 0.2888194 | 0.3713308 | 7.426616 | 8.840917 | 0.1 | 0.1925594 | 2.563893 | 69.703 | 18.202 | 0.69703 | 0.1715782 | 0.1313918 | 0.1432848 | 2.865696 | 0.1069702 | 1.972046
1041 | 1.191009 | 94.2634 | 63.716 | 17.792 | 0.63716 | 0.1677134 | 0.1951266 | 0.2231482 | 4.462964 | 5.315428 | 0.1 | 0.1110887 | 1.999849 | 47.223 | 26.017 | 0.47223 | 0.2452451 | 0.2825249 | 0.3592609 | 7.185219 | 8.557657 | 0.1 | 0.1844354 | 2.505447 | 67.624 | 18.543 | 0.67624 | 0.1747926 | 0.1489674 | 0.1646305 | 3.292611 | 0.1110788 | 1.999782
1040.5 | 1.191581 | 94.2437 | 63.426 | 17.341 | 0.63426 | 0.163428 | 0.202312 | 0.2324783 | 4.649566 | 5.540334 | 0.1 | 0.1087567 | 1.984107 | 44.946 | 25.856 | 0.44946 | 0.2436765 | 0.3068635 | 0.4007999 | 8.015998 | 9.55171 | 0.1 | 0.1872935 | 2.525932 | 66.226 | 18.879 | 0.66226 | 0.1779227 | 0.1598173 | 0.178157 | 3.56314 | 0.1144796 | 2.022739
1040 | 1.192154 | 94.2437 | 66.77 | 17.012 | 0.6677 | 0.1603274 | 0.1719726 | 0.1929203 | 3.858406 | 4.599814 | 0.1 | 0.1034003 | 1.947936 | 46.243 | 25.481 | 0.46243 | 0.2401424 | 0.2974276 | 0.3836008 | 7.672015 | 9.146222 | 0.1 | 0.1826037 | 2.492361 | 67.055 | 18.804 | 0.67055 | 0.1772159 | 0.1522341 | 0.1687134 | 3.374268 | 0.1131323 | 2.013643
1039.5 | 1.192727 | 94.224 | 67.798 | 16.679 | 0.67798 | 0.1571562096 | 0.1648637904 | 0.1838709 | 3.677417 | 4.386156 | 0.1 | 0.1004765 | 1.928173 | 47.246 | 25.143 | 0.47246 | 0.2369074032 | 0.2906325968 | 0.3714244 | 7.428488 | 8.860161 | 0.1 | 0.1786794 | 2.464432 | 67.716 | 19.167 | 0.67716 | 0.1805991408 | 0.1422408592 | 0.1565399 | 3.130799 | 0.1143729 | 2.022018
1039 | 1.193301 | 94.224 | 68.017 | 17.057 | 0.68017 | 0.1607178768 | 0.1591121232 | 0.1768001 | 3.536003 | 4.219517 | 0.1 | 0.1023716 | 1.940984 | 48.801 | 24.531 | 0.48801 | 0.2311408944 | 0.2808491056 | 0.3542098 | 7.084197 | 8.453581 | 0.1 | 0.1721784 | 2.418475 | 70.865 | 18.816 | 0.70865 | 0.1772918784 | 0.1140581216 | 0.1229272 | 2.458544 | 0.1089901 | 1.985683
1038.5 | 1.193876 | 94.2042 | 68.845 | 17.529 | 0.68845 | 0.1651305 | 0.1464195 | 0.1612895 | 3.22579 | 3.851192 | 0.1 | 0.104124 | 1.952825 | 48.636 | 24.226 | 0.48636 | 0.2282191 | 0.2854209 | 0.3612612 | 7.225225 | 8.626021 | 0.1 | 0.1704534 | 2.406343 | 73.243 | 18.803 | 0.73243 | 0.1771322 | 0.09043784274 | 0.09587437 | 1.917487 | 0.1063557 | 1.967897
1038 | 1.194451 | 94.2042 | 67.503 | 17.709 | 0.67503 | 0.1668262 | 0.1581438 | 0.1757621 | 3.515243 | 4.198785 | 0.1 | 0.1065147 | 1.968971 | 47.1 | 24.311 | 0.471 | 0.2290198 | 0.2999802 | 0.3858623 | 7.717245 | 9.21787 | 0.1 | 0.1734715 | 2.427587 | 72.567 | 19.041 | 0.72567 | 0.1793742 | 0.09495578278 | 0.1009966 | 2.019932 | 0.1083204 | 1.981162
1037.5 | 1.195027 | 94.1845 | 66.82 | 17.4 | 0.6682 | 0.16388103 | 0.16791897 | 0.1879102 | 3.758204 | 4.491154 | 0.1 | 0.1054759 | 1.961956 | 46.691 | 24.504 | 0.46691 | 0.2307896988 | 0.3023003012 | 0.390186 | 7.80372 | 9.325652 | 0.1 | 0.1753633 | 2.440943 | 72.01 | 19.157 | 0.7201 | 0.1804292 | 0.09947075335 | 0.1061415 | 2.12283 | 0.1095114 | 1.989202
1037 | 1.195603 | 94.1845 | 66.32 | 16.983 | 0.6632 | 0.1599535 | 0.1768465 | 0.1991069 | 3.982138 | 4.761055 | 0.1 | 0.1036326 | 1.949505 | 46.26 | 24.34 | 0.4626 | 0.229245073 | 0.308154927 | 0.4000363 | 8.000727 | 9.565691 | 0.1 | 0.1749857 | 2.438275 | 71.795 | 19.092 | 0.71795 | 0.1798170474 | 0.1022329526 | 0.109294 | 2.18588 | 0.1094032 | 1.988471
1036.5 | 1.196179 | 94.1648 | 65.608 | 16.573 | 0.65608 | 0.1560593 | 0.1878607 | 0.2131391 | 4.262782 | 5.099052 | 0.1 | 0.1019901 | 1.938406 | 45.417 | 24.23 | 0.45417 | 0.2281613104 | 0.3176686896 | 0.4166089 | 8.332177 | 9.966779 | 0.1 | 0.1755864 | 2.44252 | 70.593 | 18.787 | 0.70593 | 0.1769074 | 0.1171626 | 0.1265472 | 2.530945 | 0.1090663 | 1.986197
1036 | 1.196757 | 94.1648 | 67.604 | 16.254 | 0.67604 | 0.1530555 | 0.1709045 | 0.1913375 | 3.826749 | 4.579688 | 0.1 | 0.09821887 | 1.912899 | 44.809 | 23.994 | 0.44809 | 0.225939 | 0.325971 | 0.4310634 | 8.621267 | 10.31756 | 0.1 | 0.1749869 | 2.438283 | 69.338 | 18.303 | 0.69338 | 0.1723498 | 0.1342702 | 0.1467434 | 2.934868 | 0.1078032 | 1.977671
1035.5 | 1.197335 | 94.145 | 67.805 | 15.891 | 0.67805 | 0.1496058195 | 0.1723441805 | 0.1930458 | 3.860916 | 4.622809 | 0.1 | 0.09596179 | 1.897614 | 44.337 | 23.558 | 0.44337 | 0.221786791 | 0.334843209 | 0.4463178 | 8.926357 | 10.68784 | 0.1 | 0.172765 | 2.422607 | 66.862 | 18.27 | 0.66862 | 0.172002915 | 0.159377085 | 0.1774396 | 3.548793 | 0.1102646 | 1.994286
1035 | 1.197913 | 94.145 | 68.27 | 15.84 | 0.6827 | 0.14912568 | 0.16817432 | 0.1877826 | 3.755651 | 4.498943 | 0.1 | 0.09523818 | 1.89271 | 43.234 | 22.97 | 0.43234 | 0.216251065 | 0.351408935 | 0.4760385 | 9.52077 | 11.40506 | 0.1 | 0.1704661 | 2.406432 | 66.919 | 17.703 | 0.66919 | 0.1666648935 | 0.1641451065 | 0.1832493 | 3.664986 | 0.1070326 | 1.972468
1034.5 | 1.198492 | 94.1253 | 68.054 | 15.541 | 0.68054 | 0.1462801 | 0.1731799 | 0.1939957 | 3.879913 | 4.650045 | 0.1 | 0.09373719 | 1.882531 | 44.28 | 22.782 | 0.4428 | 0.2144363 | 0.3427637 | 0.4591262 | 9.182524 | 11.00518 | 0.1 | 0.1675575 | 2.386031 | 68.049 | 17.408 | 0.68049 | 0.1638533 | 0.1556567 | 0.172601 | 3.45202 | 0.1041917 | 1.953282
1034 | 1.199072 | 94.1253 | 67.523 | 15.567 | 0.67523 | 0.1465249 | 0.1782451 | 0.2004269 | 4.008537 | 4.806523 | 0.1 | 0.09437413 | 1.886852 | 44.502 | 22.4 | 0.44502 | 0.210840672 | 0.344139328 | 0.4607291 | 9.214581 | 11.04894 | 0.1 | 0.1646255 | 2.365534 | 68.546 | 17.402 | 0.68546 | 0.1637968 | 0.1507432 | 0.1665475 | 3.33095 | 0.1036493 | 1.949618
1033.5 | 1.199652 | 94.1056 | 66.682 | 15.808 | 0.66682 | 0.1487621 | 0.1844179 | 0.2084075 | 4.168151 | 5.000329 | 0.1 | 0.0965126 | 1.901346 | 44.485 | 22.935 | 0.44485 | 0.2158311936 | 0.3393188064 | 0.4530698 | 9.061396 | 10.87052 | 0.1 | 0.1682528 | 2.390901 | 69.378 | 17.833 | 0.69378 | 0.1678185 | 0.1384015 | 0.1516246 | 3.032493 | 0.1051381 | 1.959675
1033 | 1.200232 | 94.1056 | 66.925 | 15.902 | 0.66925 | 0.1496467 | 0.1811033 | 0.2041854 | 4.083707 | 4.901397 | 0.1 | 0.09681817 | 1.903416 | 45.208 | 23.312 | 0.45208 | 0.219379 | 0.328541 | 0.4341537 | 8.683073 | 10.42171 | 0.1 | 0.1696846 | 2.400944 | 70.01 | 17.938 | 0.7001 | 0.1688066 | 0.1310934 | 0.1428803 | 2.857606 | 0.1050519 | 1.959093
1032.5 | 1.200814 | 94.0858 | 66.435 | 15.968 | 0.66435 | 0.1502362 | 0.1854138 | 0.2097461 | 4.194922 | 5.03732 | 0.1 | 0.09764168 | 1.908992 | 45.594 | 23.919 | 0.45594 | 0.2250438 | 0.3190162 | 0.418315 | 8.366301 | 10.04637 | 0.1 | 0.1731001 | 2.424968 | 70.112 | 18.049 | 0.70112 | 0.1698155 | 0.1290645 | 0.1404813 | 2.809627 | 0.1055258 | 1.962293
1032 | 1.201395 | 94.0858 | 67.341 | 16.32 | 0.67341 | 0.1535480256 | 0.1730419744 | 0.1940545 | 3.88109 | 4.662724 | 0.1 | 0.09876826 | 1.916618 | 46.129 | 24.34 | 0.46129 | 0.2290048372 | 0.3097051628 | 0.4026989 | 8.053978 | 9.676012 | 0.1 | 0.1750295 | 2.438584 | 70.151 | 18.105 | 0.70151 | 0.1703423409 | 0.1281476591 | 0.1394004 | 2.788007 | 0.1057876 | 1.964061
1031.5 | 1.201978 | 94.0661 | 68.586 | 16.654 | 0.68586 | 0.1566577 | 0.1574823 | 0.1746727 | 3.493454 | 4.199054 | 0.1 | 0.09940597 | 1.920932 | 46.764 | 24.558 | 0.46764 | 0.2310075 | 0.3013525 | 0.3885957 | 7.771915 | 9.341668 | 0.1 | 0.1753959 | 2.441173 | 70.169 | 18.275 | 0.70169 | 0.1719058 | 0.1264042 | 0.1373573 | 2.747145 | 0.1066655 | 1.969989
1031 | 1.202561 | 94.0661 | 67.65 | 16.877 | 0.6765 | 0.1587554 | 0.1647446 | 0.1837683 | 3.675366 | 4.41985 | 0.1 | 0.1015751 | 1.935601 | 46.225 | 24.643 | 0.46225 | 0.2318071 | 0.3059429 | 0.3967009 | 7.934018 | 9.541137 | 0.1 | 0.1768333 | 2.451343 | 69.19 | 18.452 | 0.6919 | 0.1735708 | 0.1345292 | 0.147077 | 2.941539 | 0.1086673 | 1.983504
1030.5 | 1.203144 | 94.0464 | 67.4 | 17.364 | 0.674 | 0.1633022 | 0.1626978 | 0.1813393 | 3.626785 | 4.363545 | 0.1 | 0.1045322 | 1.955582 | 46.115 | 25.249 | 0.46115 | 0.2374578 | 0.3013922 | 0.3899259 | 7.798519 | 9.382742 | 0.1 | 0.180955 | 2.48061 | 67.936 | 18.612 | 0.67936 | 0.1750392 | 0.1456008 | 0.1605133 | 3.210266 | 0.1108815 | 1.99845
1030 | 1.203728 | 94.0464 | 66.946 | 17.617 | 0.66946 | 0.1656815 | 0.1648585 | 0.1841152 | 3.682303 | 4.432492 | 0.1 | 0.1064187 | 1.968323 | 45.854 | 25.757 | 0.45854 | 0.2422353 | 0.2992247 | 0.3871143 | 7.742286 | 9.319608 | 0.1 | 0.1847214 | 2.507494 | 68.175 | 18.698 | 0.68175 | 0.175848 | 0.142402 | 0.1566331 | 3.132661 | 0.1110917 | 1.999869
1029.5 | 1.204313 | 94.0266 | 66.69 | 18.03 | 0.6669 | 0.1695299598 | 0.1635700402 | 0.1826128 | 3.652255 | 4.398457 | 0.1 | 0.1089813 | 1.985623 | 45.801 | 26.418 | 0.45801 | 0.2483995 | 0.2935905 | 0.37858 | 7.571601 | 9.118575 | 0.1 | 0.1890896 | 2.538848 | 69.128 | 18.898 | 0.69128 | 0.1776915 | 0.1310285 | 0.142959 | 2.859179 | 0.1111131 | 2.000014
1029 | 1.204898 | 94.0266 | 65.745 | 18.475 | 0.65745 | 0.1737141435 | 0.1688358565 | 0.1893807 | 3.787613 | 4.563688 | 0.1 | 0.1125076 | 2.009427 | 45.457 | 27.21 | 0.45457 | 0.2558463786 | 0.2895836214 | 0.3731062 | 7.462123 | 8.991097 | 0.1 | 0.1948544 | 2.580528 | 70.35 | 19.119 | 0.7035 | 0.1797695 | 0.1167305 | 0.1260807 | 2.521614 | 0.1109574 | 1.998963
1028.5 | 1.205484 | 94.0069 | 66.154 | 18.964 | 0.66154 | 0.1782747 | 0.1601853 | 0.1786275 | 3.57255 | 4.306651 | 0.1 | 0.1147698 | 2.024698 | 45.722 | 27.985 | 0.45722 | 0.2630783 | 0.2797017 | 0.3575852 | 7.151704 | 8.621263 | 0.1 | 0.1993376 | 2.613189 | 71.183 | 19.583 | 0.71183 | 0.1840937 | 0.1040763 | 0.1114539 | 2.229077 | 0.1124748 | 2.009205
1028 | 1.20607 | 94.0069 | 66.253 | 19.093 | 0.66253 | 0.1794874 | 0.1579826 | 0.1759097 | 3.518195 | 4.24319 | 0.1 | 0.115377 | 2.028797 | 45.726 | 28.731 | 0.45726 | 0.2700912 | 0.2726488 | 0.3469328 | 6.938656 | 8.368505 | 0.1 | 0.2041173 | 2.64826 | 72.091 | 19.686 | 0.72091 | 0.185062 | 0.09402801666 | 0.09999332 | 1.999866 | 0.1120019 | 2.006013
1027.5 | 1.206657 | 93.9837 | 66.535 | 19.393 | 0.66535 | 0.1822626 | 0.1523874 | 0.1690322 | 3.380645 | 4.079278 | 0.1 | 0.1166947 | 2.037695 | 45.511 | 29.458 | 0.45511 | 0.2768572 | 0.2680328 | 0.3403514 | 6.807028 | 8.213747 | 0.1 | 0.2091351 | 2.685365 | 71.982 | 19.645 | 0.71982 | 0.184631 | 0.09554902135 | 0.1017151 | 2.034303 | 0.1118837 | 2.005215
1027 | 1.207244 | 93.9837 | 66.89 | 19.788 | 0.6689 | 0.1859749 | 0.1451251 | 0.1601824 | 3.203648 | 3.867586 | 0.1 | 0.1184633 | 2.04964 | 45.65 | 29.971 | 0.4565 | 0.2816785 | 0.2618215 | 0.3308359 | 6.616717 | 7.987995 | 0.1 | 0.212121 | 2.70759 | 71.905 | 20.159 | 0.71905 | 0.1894617 | 0.09148825917 | 0.09715559 | 1.943112 | 0.1146532 | 2.023911
1026.5 | 1.207832 | 93.9585 | 66.364 | 20.275 | 0.66364 | 0.1905009 | 0.1458591 | 0.1611892 | 3.223783 | 3.89379 | 0.1 | 0.1217379 | 2.07177 | 45.496 | 30.774 | 0.45496 | 0.2891478879 | 0.2558921121 | 0.322249 | 6.44498 | 7.784456 | 0.1 | 0.2174655 | 2.747648 | 70.798 | 20.446 | 0.70798 | 0.1921075491 | 0.0999124509 | 0.1067595 | 2.13519 | 0.1174043 | 2.042487
1026 | 1.208421 | 93.9585 | 66.074 | 20.612 | 0.66074 | 0.1936672602 | 0.1455927398 | 0.1609376 | 3.218753 | 3.889609 | 0.1 | 0.1239456 | 2.086701 | 45.232 | 31.631 | 0.45232 | 0.2972001 | 0.2504799 | 0.3146175 | 6.29235 | 7.603808 | 0.1 | 0.2234211 | 2.792723 | 69.82 | 20.841 | 0.6982 | 0.1958189 | 0.1059811 | 0.113779 | 2.27558 | 0.1206441 | 2.064376
1025.5 | 1.20901 | 93.9334 | 66.23 | 21.08 | 0.6623 | 0.1980116072 | 0.1396883928 | 0.1538123 | 3.076246 | 3.719213 | 0.1 | 0.1262928 | 2.102588 | 44.986 | 32.661 | 0.44986 | 0.3067959 | 0.2433441 | 0.3044361 | 6.088722 | 7.361328 | 0.1 | 0.2303637 | 2.845874 | 69.96 | 21.158 | 0.6996 | 0.1987443 | 0.1016557 | 0.1088263 | 2.176527 | 0.1221192 | 2.074348
1025 | 1.2096 | 93.9334 | 66.174 | 21.494 | 0.66174 | 0.2019004 | 0.1363596 | 0.1498474 | 2.996948 | 3.625108 | 0.1 | 0.1286275 | 2.118407 | 45.527 | 33.549 | 0.45527 | 0.3151372 | 0.2295928 | 0.2836651 | 5.673303 | 6.862427 | 0.1 | 0.2346819 | 2.879275 | 69.843 | 21.375 | 0.69843 | 0.2007826425 | 0.1007873575 | 0.1078502 | 2.157005 | 0.1234048 | 2.083043
1024.5 | 1.21019 | 93.9082 | 66.766 | 21.47 | 0.66766 | 0.2016209054 | 0.1307190946 | 0.1430275 | 2.86055 | 3.46181 | 0.1 | 0.1277148 | 2.112221 | 45.791 | 33.824 | 0.45791 | 0.3176351 | 0.2244549 | 0.2759502 | 5.519003 | 6.679044 | 0.1 | 0.2357243 | 2.887379 | 70.042 | 21.282 | 0.70042 | 0.1998554 | 0.09972456876 | 0.1066217 | 2.132435 | 0.122642 | 2.077884
1024 | 1.21078125 | 93.9082 | 66.888 | 21.37 | 0.66888 | 0.2006818234 | 0.1304381766 | 0.142672 | 2.853441 | 3.454892 | 0.1 | 0.1270183 | 2.107502 | 45.798 | 33.671 | 0.45798 | 0.3161983 | 0.2258217 | 0.277905 | 5.5581 | 6.729644 | 0.1 | 0.2347671 | 2.879937 | 70.189 | 21.497 | 0.70189 | 0.2018745 | 0.09623554246 | 0.1026525 | 2.053051 | 0.1235905 | 2.084299
1023.5 | 1.211373 | 93.8831 | 66.611 | 21.316 | 0.66611 | 0.2001212 | 0.1337688 | 0.1466741 | 2.933482 | 3.55354 | 0.1 | 0.127042 | 2.107663 | 45.809 | 33.402 | 0.45809 | 0.3135883 | 0.2283217 | 0.2814897 | 5.629794 | 6.819779 | 0.1 | 0.2330296 | 2.866463 | 70.336 | 21.559 | 0.70336 | 0.2024026 | 0.09423742471 | 0.1003818 | 2.007636 | 0.1237041 | 2.085067
1023 | 1.211965 | 93.8831 | 66.289 | 20.774 | 0.66289 | 0.1950328 | 0.1420772 | 0.1566614 | 3.133227 | 3.797361 | 0.1 | 0.124481 | 2.090324 | 46.051 | 32.589 | 0.46051 | 0.3059556 | 0.2335344 | 0.2887214 | 5.774428 | 6.998404 | 0.1 | 0.2274723 | 2.823657 | 70.477 | 21.183 | 0.70477 | 0.1988726 | 0.09635742927 | 0.1027635 | 2.055271 | 0.1215645 | 2.070598
1022.5 | 1.212557 | 93.8579 | 65.88 | 20.228 | 0.6588 | 0.1898558 | 0.1513442 | 0.1679377 | 3.358753 | 4.072682 | 0.1 | 0.1219405 | 2.07314 | 45.995 | 31.651 | 0.45995 | 0.2970696 | 0.2429804 | 0.3025249 | 6.050498 | 7.336577 | 0.1 | 0.2217136 | 2.779752 | 70.028 | 20.726 | 0.70028 | 0.1945299 | 0.1051901 | 0.1128508 | 2.257016 | 0.1196703 | 2.057795
1022 | 1.213151 | 93.8579 | 65.328 | 19.6 | 0.65328 | 0.183961484 | 0.162758516 | 0.1820265 | 3.64053 | 4.416512 | 0.1 | 0.1191028 | 2.053961 | 45.377 | 30.564 | 0.45377 | 0.2868673 | 0.2593627 | 0.3275941 | 6.551882 | 7.94842 | 0.1 | 0.2161754 | 2.737945 | 69.537 | 20.615 | 0.69537 | 0.1934881 | 0.1111419 | 0.1197376 | 2.394752 | 0.1196661 | 2.057767
1021.5 | 1.213744 | 93.8328 | 65.86 | 19.187 | 0.6586 | 0.180037 | 0.161363 | 0.1801546 | 3.603092 | 4.373234 | 0.1 | 0.1161511 | 2.034024 | 45.437 | 29.24 | 0.45437 | 0.2743671072 | 0.2712628928 | 0.3453313 | 6.906627 | 8.38288 | 0.1 | 0.2075885 | 2.673896 | 69.771 | 20.451 | 0.69771 | 0.1918975 | 0.1103925 | 0.1188458 | 2.376916 | 0.1184898 | 2.049819
1021 | 1.214339 | 93.8328 | 65.879 | 18.55 | 0.65879 | 0.174059844 | 0.167150156 | 0.1872588 | 3.745175 | 4.547912 | 0.1 | 0.1125663 | 2.009822 | 45.401 | 28.032 | 0.45401 | 0.2630321 | 0.2829579 | 0.3631019 | 7.262039 | 8.818576 | 0.1 | 0.1999072 | 2.617355 | 70.113 | 19.803 | 0.70113 | 0.1858171 | 0.1130529 | 0.1218656 | 2.437312 | 0.1146533 | 2.023911
1020.5 | 1.214934 | 93.8077 | 66.184 | 18.204 | 0.66184 | 0.1707675 | 0.1673925 | 0.187461 | 3.74922 | 4.555055 | 0.1 | 0.1102647 | 1.994286 | 45.286 | 27.503 | 0.45286 | 0.2579993 | 0.2891407 | 0.3727533 | 7.455066 | 9.057412 | 0.1 | 0.1966539 | 2.593611 | 70.438 | 19.319 | 0.70438 | 0.1812271 | 0.1143929 | 0.1233686 | 2.467371 | 0.1116874 | 2.00389
1020 | 1.215529 | 93.8077 | 66.521 | 18.115 | 0.66521 | 0.1699326 | 0.1648574 | 0.1842413 | 3.684827 | 4.479015 | 0.1 | 0.1094026 | 1.988467 | 45.311 | 27.159 | 0.45311 | 0.2547723 | 0.2921177 | 0.3772677 | 7.545353 | 9.171599 | 0.1 | 0.194377 | 2.577063 | 70.892 | 19.034 | 0.70892 | 0.1785536 | 0.1125264 | 0.1211604 | 2.423208 | 0.1096749 | 1.990305
1019.5 | 1.216126 | 93.7825 | 66.542 | 18.07 | 0.66542 | 0.1694649775 | 0.1651150225 | 0.1845512 | 3.691023 | 4.488748 | 0.1 | 0.1091013 | 1.986433 | 45.329 | 26.745 | 0.45329 | 0.2508213 | 0.2958887 | 0.3830261 | 7.660521 | 9.316156 | 0.1 | 0.1916055 | 2.556995 | 70.625 | 18.74 | 0.70625 | 0.175748405 | 0.118001595 | 0.1275137 | 2.550274 | 0.108373 | 1.981517
1019 | 1.216722 | 93.7825 | 67.179 | 18.101 | 0.67179 | 0.1697557 | 0.1584543 | 0.1762279 | 3.524559 | 4.288409 | 0.1 | 0.1085917 | 1.982994 | 45.414 | 26.656 | 0.45414 | 0.249986632 | 0.295873368 | 0.3828342 | 7.656685 | 9.316059 | 0.1 | 0.1908747 | 2.551717 | 70.643 | 18.651 | 0.70643 | 0.1749137 | 0.1186563 | 0.1282693 | 2.565387 | 0.1078791 | 1.978182
1018.5 | 1.21732 | 93.7574 | 67.451 | 18.32 | 0.67451 | 0.1717635568 | 0.1537264432 | 0.1704181 | 3.408362 | 4.149066 | 0.1 | 0.1094857 | 1.989028 | 45.128 | 26.761 | 0.45128 | 0.2509042 | 0.2978158 | 0.3863983 | 7.727967 | 9.407405 | 0.1 | 0.1920217 | 2.560004 | 70.284 | 18.785 | 0.70284 | 0.1761232759 | 0.1210367241 | 0.1310829 | 2.621659 | 0.108954 | 1.985439
1018 | 1.217917 | 93.7574 | 67.339 | 18.483 | 0.67339 | 0.1732918 | 0.1533182 | 0.1699527 | 3.399054 | 4.139767 | 0.1 | 0.1105077 | 1.995927 | 45.49 | 26.858 | 0.4549 | 0.2518136 | 0.2932864 | 0.3787133 | 7.574267 | 9.224832 | 0.1 | 0.1920059 | 2.559889 | 70.356 | 18.837 | 0.70356 | 0.1766108 | 0.1198292 | 0.12967 | 2.593401 | 0.109154 | 1.986789
1017.5 | 1.218516 | 93.7322 | 67.284 | 18.486 | 0.67284 | 0.1732733 | 0.1538867 | 0.170655 | 3.4131 | 4.158916 | 0.1 | 0.1105567 | 1.996258 | 45.268 | 26.852 | 0.45268 | 0.2516897 | 0.2956303 | 0.3827495 | 7.65499 | 9.327727 | 0.1 | 0.1923174 | 2.562142 | 69.017 | 18.825 | 0.69017 | 0.1764508665 | 0.1333791335 | 0.1457507 | 2.915013 | 0.1105191 | 1.996004
1017 | 1.219115 | 93.7322 | 67.139 | 18.52 | 0.67139 | 0.1735920344 | 0.1550179656 | 0.1720638 | 3.441276 | 4.195312 | 0.1 | 0.110903 | 1.998595 | 44.952 | 26.907 | 0.44952 | 0.2522052 | 0.2982748 | 0.3874654 | 7.749309 | 9.447299 | 0.1 | 0.1932425 | 2.568838 | 68.612 | 19.094 | 0.68612 | 0.1789723 | 0.1349077 | 0.1476339 | 2.952678 | 0.1124234 | 2.008858
1016.5 | 1.219715 | 93.7071 | 67.36 | 18.76 | 0.6736 | 0.1757945196 | 0.1506054804 | 0.1666692 | 3.333384 | 4.065777 | 0.1 | 0.1119576 | 2.005714 | 44.772 | 27.063 | 0.44772 | 0.2535995 | 0.2986805 | 0.3884634 | 7.769268 | 9.476291 | 0.1 | 0.1945381 | 2.578232 | 68.732 | 19.161 | 0.68732 | 0.1795522 | 0.1331278 | 0.1455067 | 2.910134 | 0.1126251 | 2.01022
1016 | 1.220315 | 93.7071 | 67.49 | 18.745 | 0.6749 | 0.175654 | 0.149446 | 0.1652393 | 3.304786 | 4.03288 | 0.1 | 0.1117316 | 2.004188 | 44.971 | 27.126 | 0.44971 | 0.2541899 | 0.2961001 | 0.3840678 | 7.681357 | 9.373675 | 0.1 | 0.194589 | 2.578602 | 69.047 | 19.231 | 0.69047 | 0.1802081 | 0.1293219 | 0.1409653 | 2.819305 | 0.1126521 | 2.010402
1015.5 | 1.220916 | 93.6819 | 66.637 | 18.629 | 0.66637 | 0.17452 | 0.15911 | 0.177177 | 3.54354 | 4.326364 | 0.1 | 0.112003 | 2.00602 | 44.988 | 27.234 | 0.44988 | 0.2551333 | 0.2949867 | 0.3823163 | 7.646327 | 9.335521 | 0.1 | 0.1952137 | 2.583137 | 69.224 | 18.883 | 0.69224 | 0.1768995 | 0.1308605 | 0.1427441 | 2.854882 | 0.1105515 | 1.996222
1015 | 1.221517 | 93.6819 | 66.423 | 18.354 | 0.66423 | 0.1719438 | 0.1638262 | 0.1830061 | 3.660123 | 4.470903 | 0.1 | 0.1107067 | 1.997271 | 45.175 | 27.419 | 0.45175 | 0.2568664 | 0.2913836 | 0.376405 | 7.528099 | 9.195703 | 0.1 | 0.1960742 | 2.589393 | 69.55 | 18.984 | 0.6955 | 0.1778457 | 0.1266543 | 0.1377504 | 2.755009 | 0.1107383 | 1.997483
1014.5 | 1.222119 | 93.6568 | 66.672 | 18.268 | 0.66672 | 0.1710922 | 0.1621878 | 0.1809261 | 3.618523 | 4.422266 | 0.1 | 0.1099299 | 1.992027 | 45.501 | 27.401 | 0.45501 | 0.256629 | 0.288361 | 0.3711546 | 7.423091 | 9.071903 | 0.1 | 0.1953143 | 2.583868 | 69.734 | 19.035 | 0.69734 | 0.1782757188 | 0.1243842812 | 0.1350664 | 2.701329 | 0.1107828 | 1.997784
1014 | 1.222722 | 93.6568 | 66.787 | 18.118 | 0.66787 | 0.1696874 | 0.1624426 | 0.1812044 | 3.624088 | 4.431251 | 0.1 | 0.1089709 | 1.985553 | 45.609 | 27.063 | 0.45609 | 0.2534634 | 0.2904466 | 0.3741376 | 7.482753 | 9.149326 | 0.1 | 0.1929333 | 2.566599 | 70.13 | 19.001 | 0.7013 | 0.1779573 | 0.1207427 | 0.1307639 | 2.615277 | 0.1101672 | 1.993629
1013.5 | 1.223325 | 93.6317 | 67.063 | 17.939 | 0.67063 | 0.1679659 | 0.1614041 | 0.1798558 | 3.597117 | 4.400444 | 0.1 | 0.107654 | 1.976663 | 45.947 | 26.771 | 0.45947 | 0.2506614 | 0.2898686 | 0.3726212 | 7.452424 | 9.116738 | 0.1 | 0.190394 | 2.548248 | 70.26 | 19.149 | 0.7026 | 0.1792953 | 0.1181047 | 0.1276839 | 2.553679 | 0.1107869 | 1.997812
1013 | 1.223929 | 93.6317 | 67.172 | 17.942 | 0.67172 | 0.167994 | 0.160286 | 0.178461 | 3.569219 | 4.368471 | 0.1 | 0.1075553 | 1.975996 | 45.765 | 26.817 | 0.45765 | 0.2510921 | 0.2912579 | 0.3750822 | 7.501644 | 9.181479 | 0.1 | 0.1910155 | 2.552733 | 70.019 | 19.146 | 0.70019 | 0.1792673 | 0.1205427 | 0.1305478 | 2.610955 | 0.111036 | 1.999493
1012.5 | 1.224533 | 93.6065 | 66.954 | 17.942 | 0.66954 | 0.1679487823 | 0.1625112177 | 0.1812398 | 3.624796 | 4.438683 | 0.1 | 0.1077594 | 1.977374 | 45.409 | 26.711 | 0.45409 | 0.2500323 | 0.2958777 | 0.3828507 | 7.657015 | 9.37627 | 0.1 | 0.1909153 | 2.55201 | 69.372 | 19.311 | 0.69372 | 0.1807635 | 0.1255165 | 0.1364477 | 2.728954 | 0.1126086 | 2.010108
1012 | 1.225138 | 93.6065 | 67.134 | 18.032 | 0.67134 | 0.1687912408 | 0.1598687592 | 0.177963 | 3.55926 | 4.360585 | 0.1 | 0.1080683 | 1.97946 | 45.08 | 26.786 | 0.4508 | 0.2507343709 | 0.2984656291 | 0.3874991 | 7.749982 | 9.4948 | 0.1 | 0.1919892 | 2.559769 | 69.281 | 19.404 | 0.69281 | 0.1816340526 | 0.1255559474 | 0.1365087 | 2.730173 | 0.1132095 | 2.014164
1011.5 | 1.225744 | 93.5814 | 67.285 | 18.046 | 0.67285 | 0.168877 | 0.158273 | 0.1759784 | 3.519568 | 4.314089 | 0.1 | 0.1079585 | 1.978719 | 44.679 | 26.687 | 0.44679 | 0.2497407 | 0.3034693 | 0.3960921 | 7.921842 | 9.71015 | 0.1 | 0.19201 | 2.559919 | 68.901 | 19.425 | 0.68901 | 0.1817818695 | 0.1292081305 | 0.1408569 | 2.817138 | 0.1137215 | 2.01762
1011 | 1.22635 | 93.5814 | 66.908 | 18.093 | 0.66908 | 0.1693168 | 0.1616032 | 0.1801433 | 3.602866 | 4.418375 | 0.1 | 0.1086212 | 1.983193 | 44.867 | 26.698 | 0.44867 | 0.2498436 | 0.3014864 | 0.3926144 | 7.852289 | 9.629655 | 0.1 | 0.1917476 | 2.558022 | 69.285 | 19.264 | 0.69285 | 0.1802752 | 0.1268748 | 0.1380525 | 2.761051 | 0.1124254 | 2.008872
1010.5 | 1.226957 | 93.5562 | 66.596 | 18.148 | 0.66596 | 0.1697858 | 0.1642542 | 0.1834791 | 3.669581 | 4.502418 | 0.1 | 0.1092344 | 1.987332 | 44.907 | 26.845 | 0.44907 | 0.2511516189 | 0.2997783811 | 0.3898844 | 7.797688 | 9.567428 | 0.1 | 0.192589 | 2.564107 | 68.707 | 19.257 | 0.68707 | 0.1801612 | 0.1327688 | 0.1450873 | 2.901747 | 0.1130048 | 2.012783
1010 | 1.227564 | 93.5562 | 66.006 | 18.047 | 0.66006 | 0.1688409 | 0.1710991 | 0.1920916 | 3.841831 | 4.716095 | 0.1 | 0.1093032 | 1.987796 | 44.995 | 26.711 | 0.44995 | 0.249898 | 0.300152 | 0.3902809 | 7.805619 | 9.581899 | 0.1 | 0.1915578 | 2.556651 | 68.866 | 19.1 | 0.68866 | 0.178692342 | 0.132647658 | 0.144915 | 2.8983 | 0.1119797 | 2.005863
1009.5 | 1.228172 | 93.5311 | 65.747 | 18.154 | 0.65747 | 0.1697964 | 0.1727336 | 0.1942013 | 3.884027 | 4.770255 | 0.1 | 0.1101557 | 1.993551 | 45.021 | 26.733 | 0.45021 | 0.2500367 | 0.2997533 | 0.3896104 | 7.792207 | 9.570174 | 0.1 | 0.1916083 | 2.557015 | 68.665 | 19.039 | 0.68665 | 0.1780739 | 0.1352761 | 0.1480599 | 2.961198 | 0.1118447 | 2.004952
1009 | 1.228781 | 93.5311 | 66.047 | 18.214 | 0.66047 | 0.1703575 | 0.1691725 | 0.1896985 | 3.793971 | 4.661959 | 0.1 | 0.1101678 | 1.993632 | 45.034 | 26.788 | 0.45034 | 0.2505511 | 0.2991089 | 0.3885871 | 7.771742 | 9.549769 | 0.1 | 0.1919436 | 2.559439 | 68.865 | 19.118 | 0.68865 | 0.1788128 | 0.1325372 | 0.1447849 | 2.895698 | 0.1120503 | 2.00634
1008.5 | 1.22939 | 93.5059 | 66.31 | 18.285 | 0.6631 | 0.1709755 | 0.1659245 | 0.185616 | 3.712321 | 4.563891 | 0.1 | 0.1102523 | 1.994203 | 45.293 | 27.113 | 0.45293 | 0.2535225 | 0.2935475 | 0.3794977 | 7.589954 | 9.331015 | 0.1 | 0.1935439 | 2.571022 | 68.888 | 19.17 | 0.68888 | 0.1792508103 | 0.1318691897 | 0.1439926 | 2.879853 | 0.1122776 | 2.007874
1008 | 1.23 | 93.5059 | 66.403 | 18.258 | 0.66403 | 0.1707231 | 0.1652469 | 0.1847553 | 3.695105 | 4.54498 | 0.1 | 0.110001 | 1.992507 | 45.564 | 27.145 | 0.45564 | 0.2538218 | 0.2905382 | 0.3743631 | 7.487261 | 9.209331 | 0.1 | 0.193262 | 2.568979 | 69.227 | 19.2 | 0.69227 | 0.179531328 | 0.128198672 | 0.139615 | 2.792299 | 0.1120626 | 2.006423
1007.5 | 1.23061 | 93.4823 | 66.641 | 18.356 | 0.66641 | 0.1715961 | 0.1619939 | 0.180698 | 3.613961 | 4.447378 | 0.1 | 0.110263 | 1.994275 | 45.481 | 27.212 | 0.45481 | 0.254384 | 0.290806 | 0.3749306 | 7.498613 | 9.227871 | 0.1 | 0.1938005 | 2.572882 | 69.299 | 19.191 | 0.69299 | 0.1794019 | 0.1276081 | 0.1389099 | 2.778198 | 0.1119084 | 2.005382
1007 | 1.231221 | 93.4823 | 66.797 | 18.374 | 0.66797 | 0.1717644 | 0.1602656 | 0.1785418 | 3.570835 | 4.396489 | 0.1 | 0.1101937 | 1.993807 | 45.326 | 27.259 | 0.45326 | 0.2548234 | 0.2919166 | 0.3769302 | 7.538603 | 9.28169 | 0.1 | 0.1943852 | 2.577122 | 69.677 | 19.125 | 0.69677 | 0.1787849 | 0.1244451 | 0.1351465 | 2.702929 | 0.111137 | 2.000174
1006.5 | 1.231833 | 93.4613 | 67.02 | 18.307 | 0.6702 | 0.1710996 | 0.1587004 | 0.1765712 | 3.531425 | 4.350126 | 0.1 | 0.1095584 | 1.989519 | 45.621 | 26.952 | 0.45621 | 0.2518969 | 0.2918931 | 0.3763271 | 7.526542 | 9.271443 | 0.1 | 0.191829 | 2.558611 | 69.771 | 18.992 | 0.69771 | 0.1775017 | 0.1247883 | 0.1355324 | 2.710649 | 0.1102991 | 1.994519
1006 | 1.232445 | 93.4613 | 66.588 | 18.216 | 0.66588 | 0.1702491 | 0.1638709 | 0.1830116 | 3.660232 | 4.511036 | 0.1 | 0.109519 | 1.989253 | 45.46 | 26.953 | 0.4546 | 0.2519062 | 0.2934938 | 0.3790896 | 7.581792 | 9.344144 | 0.1 | 0.1921238 | 2.560742 | 69.628 | 18.699 | 0.69628 | 0.1747633 | 0.1289567 | 0.1404366 | 2.808731 | 0.1088832 | 1.984961
1005.5 | 1.233058 | 93.4403 | 66.494 | 18.231 | 0.66494 | 0.170351 | 0.164709 | 0.1840675 | 3.681349 | 4.539318 | 0.1 | 0.109681 | 1.990346 | 45.479 | 27.011 | 0.45479 | 0.2523916 | 0.2928184 | 0.3780171 | 7.560342 | 9.322342 | 0.1 | 0.1924258 | 2.562926 | 69.591 | 18.731 | 0.69591 | 0.175023 | 0.129067 | 0.1405723 | 2.811445 | 0.1090725 | 1.986239
1005 | 1.233672 | 93.4403 | 66.316 | 18.284 | 0.66316 | 0.1708462 | 0.1659938 | 0.1856994 | 3.713987 | 4.58184 | 0.1 | 0.1101687 | 1.993638 | 45.337 | 26.932 | 0.45337 | 0.2516534 | 0.2949766 | 0.3816075 | 7.63215 | 9.415567 | 0.1 | 0.1921687 | 2.561067 | 69.173 | 18.804 | 0.69173 | 0.1757051 | 0.1325649 | 0.1447613 | 2.895225 | 0.1099184 | 1.991949
1004.5 | 1.234286 | 93.4194 | 66.331 | 18.217 | 0.66331 | 0.1701821 | 0.1665079 | 0.1863267 | 3.726535 | 4.599609 | 0.1 | 0.1097561 | 1.990853 | 45.192 | 26.75 | 0.45192 | 0.249896895 | 0.298183105 | 0.3868356 | 7.736711 | 9.549312 | 0.1 | 0.1912068 | 2.554115 | 68.94 | 18.84 | 0.6894 | 0.1760021496 | 0.1345978504 | 0.147205 | 2.9441 | 0.1103439 | 1.994821
1004 | 1.2349 | 93.4194 | 66.367 | 18.234 | 0.66367 | 0.1703409 | 0.1659891 | 0.1856779 | 3.713558 | 4.585874 | 0.1 | 0.109812 | 1.991231 | 45.214 | 26.678 | 0.45214 | 0.2492243 | 0.2986357 | 0.3874894 | 7.749788 | 9.570217 | 0.1 | 0.1906997 | 2.550454 | 68.842 | 19.016 | 0.68842 | 0.1776463 | 0.1339337 | 0.1464383 | 2.928766 | 0.111402 | 2.001963
1003.5 | 1.235516 | 93.3984 | 66.357 | 18.47 | 0.66357 | 0.1725068448 | 0.1639231552 | 0.1831447 | 3.662895 | 4.525564 | 0.1 | 0.1111141 | 2.00002 | 45.318 | 27.023 | 0.45318 | 0.2523905 | 0.2944295 | 0.380804 | 7.616079 | 9.409785 | 0.1 | 0.192714 | 2.565012 | 68.579 | 19.325 | 0.68579 | 0.180492408 | 0.133717592 | 0.1462322 | 2.924644 | 0.1133395 | 2.015042
1003 | 1.236132 | 93.3984 | 66.537 | 18.558 | 0.66537 | 0.1733288 | 0.1613012 | 0.1798812 | 3.597624 | 4.447137 | 0.1 | 0.111406 | 2.00199 | 45.504 | 27.006 | 0.45504 | 0.2522317 | 0.2927283 | 0.3778307 | 7.556614 | 9.340969 | 0.1 | 0.1922703 | 2.561801 | 68.682 | 19.412 | 0.68682 | 0.181305 | 0.131875 | 0.144037 | 2.88074 | 0.1136931 | 2.017429
1002.5 | 1.236748 | 93.3774 | 66.395 | 18.605 | 0.66395 | 0.1737286527 | 0.1623213473 | 0.1811707 | 3.623413 | 4.481249 | 0.1 | 0.1117996 | 2.004647 | 45.198 | 26.84 | 0.45198 | 0.2506249416 | 0.2973950584 | 0.3856079 | 7.712159 | 9.537998 | 0.1 | 0.1917026 | 2.557697 | 68.732 | 19.391 | 0.68732 | 0.1810681 | 0.1316119 | 0.1437175 | 2.87435 | 0.1135003 | 2.016127
1002 | 1.237365 | 93.3774 | 66.811 | 18.542 | 0.66811 | 0.1731404 | 0.1587496 | 0.1766891 | 3.533782 | 4.372579 | 0.1 | 0.1109943 | 1.999212 | 45.18 | 26.619 | 0.4518 | 0.2485613 | 0.2996387 | 0.3891072 | 7.782143 | 9.629354 | 0.1 | 0.1902982 | 2.547557 | 69.147 | 19.321 | 0.69147 | 0.1804145 | 0.1281155 | 0.139531 | 2.790619 | 0.1126593 | 2.01045
1001.5 | 1.237983 | 93.3564 | 67.251 | 18.391 | 0.67251 | 0.1716918 | 0.1557982 | 0.1729809 | 3.459619 | 4.282949 | 0.1 | 0.1096592 | 1.9902 | 45.182 | 26.791 | 0.45182 | 0.2501111 | 0.2980689 | 0.3866795 | 7.733591 | 9.574054 | 0.1 | 0.1913737 | 2.55532 | 69.531 | 19.184 | 0.69531 | 0.1790949 | 0.1255951 | 0.1365139 | 2.730278 | 0.1114756 | 2.00246
1001 | 1.238601 | 93.3564 | 67.492 | 18.142 | 0.67492 | 0.1693672 | 0.1557128 | 0.1728138 | 3.456277 | 4.28095 | 0.1 | 0.1080281 | 1.979189 | 45.281 | 26.743 | 0.45281 | 0.249663 | 0.297527 | 0.3856444 | 7.712889 | 9.553195 | 0.1 | 0.1908861 | 2.551799 | 69.591 | 18.966 | 0.69591 | 0.1770597 | 0.1270303 | 0.138184 | 2.76368 | 0.1102424 | 1.994136
1000.5 | 1.23922 | 93.3354 | 67.59 | 18.08 | 0.6759 | 0.1687504032 | 0.1553495968 | 0.172348 | 3.446959 | 4.271542 | 0.1 | 0.10756 | 1.976028 | 45.322 | 26.803 | 0.45322 | 0.2501669 | 0.2966131 | 0.3841549 | 7.683097 | 9.521051 | 0.1 | 0.1911634 | 2.553802 | 69.866 | 18.935 | 0.69866 | 0.1767305799 | 0.1246094201 | 0.1353085 | 2.70617 | 0.109754 | 1.99084
1000 | 1.23984 | 93.3354 | 67.541 | 18.135 | 0.67541 | 0.1692637479 | 0.1553262521 | 0.1723324 | 3.446649 | 4.273293 | 0.1 | 0.1079149 | 1.978425 | 45.213 | 26.894 | 0.45213 | 0.2510162 | 0.2968538 | 0.3847434 | 7.694868 | 9.540405 | 0.1 | 0.1919479 | 2.55947 | 69.749 | 18.971 | 0.69749 | 0.1770666 | 0.1254434 | 0.1363015 | 2.726029 | 0.1100739 | 1.992999
999.5 | 1.24046 | 93.3144 | 67.528 | 18.212 | 0.67528 | 0.1699442 | 0.1547758 | 0.1716689 | 3.433378 | 4.258968 | 0.1 | 0.1083303 | 1.981229 | 45.394 | 26.903 | 0.45394 | 0.2510437 | 0.2950163 | 0.3815562 | 7.631125 | 9.466107 | 0.1 | 0.1916438 | 2.557272 | 69.567 | 19.073 | 0.69567 | 0.1779786 | 0.1263514 | 0.1373931 | 2.747862 | 0.1107958 | 1.997872
999 | 1.241081 | 93.3144 | 67.273 | 18.298 | 0.67273 | 0.1707467 | 0.1565233 | 0.1738552 | 3.477104 | 4.315369 | 0.1 | 0.1090772 | 1.986271 | 45.221 | 26.983 | 0.45221 | 0.2517902 | 0.2959998 | 0.3834118 | 7.668235 | 9.516902 | 0.1 | 0.1924714 | 2.563256 | 69.331 | 19.092 | 0.69331 | 0.1781559 | 0.1285341 | 0.1399911 | 2.799821 | 0.111157 | 2.00031
998.5 | 1.241703 | 93.2934 | 67.247 | 18.36 | 0.67247 | 0.1712866824 | 0.1562433176 | 0.1735222 | 3.470444 | 4.309259 | 0.1 | 0.1094243 | 1.988614 | 45.346 | 26.881 | 0.45346 | 0.250782 | 0.295758 | 0.3827913 | 7.655827 | 9.50626 | 0.1 | 0.1915478 | 2.556579 | 69.375 | 19.167 | 0.69375 | 0.1788155 | 0.1274345 | 0.1386937 | 2.773873 | 0.1114875 | 2.002541
998 | 1.242325 | 93.2934 | 67.185 | 18.445 | 0.67185 | 0.1720796763 | 0.1560703237 | 0.1733287 | 3.466573 | 4.306609 | 0.1 | 0.1099598 | 1.992229 | 45.264 | 26.895 | 0.45264 | 0.2509125993 | 0.2964474007 | 0.3840154 | 7.680307 | 9.541435 | 0.1 | 0.1917848 | 2.558291 | 69.101 | 19.206 | 0.69101 | 0.1791793 | 0.1298107 | 0.1415306 | 2.830612 | 0.1119999 | 2.005999
997.5 | 1.242947 | 93.2724 | 66.684 | 18.465 | 0.66684 | 0.1722274866 | 0.1609325134 | 0.1793882 | 3.587765 | 4.459403 | 0.1 | 0.1105913 | 1.996492 | 45.181 | 26.907 | 0.45181 | 0.250968 | 0.297222 | 0.3853752 | 7.707505 | 9.580023 | 0.1 | 0.1919715 | 2.559641 | 68.752 | 19.143 | 0.68752 | 0.1785514 | 0.1339286 | 0.1464492 | 2.928984 | 0.1120246 | 2.006166
997 | 1.243571 | 93.2724 | 66.875 | 18.434 | 0.66875 | 0.1719383 | 0.1593117 | 0.1773563 | 3.547125 | 4.411101 | 0.1 | 0.1102122 | 1.993933 | 44.957 | 26.821 | 0.44957 | 0.2501659 | 0.3002641 | 0.390533 | 7.81066 | 9.713108 | 0.1 | 0.1918123 | 2.55849 | 68.904 | 19.117 | 0.68904 | 0.1783088 | 0.1326512 | 0.1449122 | 2.898243 | 0.1117162 | 2.004085
996.5 | 1.244195 | 93.2514 | 66.783 | 18.511 | 0.66783 | 0.1726177 | 0.1595523 | 0.1776755 | 3.55351 | 4.421258 | 0.1 | 0.110715 | 1.997327 | 45.007 | 26.959 | 0.45007 | 0.2513964 | 0.2985336 | 0.387753 | 7.75506 | 9.648804 | 0.1 | 0.1925807 | 2.564047 | 68.606 | 19.136 | 0.68606 | 0.1784459 | 0.1354941 | 0.1483294 | 2.966588 | 0.1121254 | 2.006847
996 | 1.244819 | 93.2514 | 66.829 | 18.496 | 0.66829 | 0.1724778 | 0.1592322 | 0.1772723 | 3.545445 | 4.413438 | 0.1 | 0.110582 | 1.996429 | 45.222 | 27.172 | 0.45222 | 0.2533827 | 0.2943973 | 0.3809436 | 7.618872 | 9.484118 | 0.1 | 0.193575 | 2.571247 | 68.84 | 19.152 | 0.6884 | 0.1785951 | 0.1330049 | 0.1453415 | 2.906831 | 0.1119523 | 2.005678
995.5 | 1.245445 | 93.2304 | 66.864 | 18.382 | 0.66864 | 0.1713761 | 0.1599839 | 0.1781791 | 3.563581 | 4.438243 | 0.1 | 0.1098908 | 1.991763 | 45.206 | 27.217 | 0.45206 | 0.2537452 | 0.2941948 | 0.3806637 | 7.613275 | 9.481911 | 0.1 | 0.1938553 | 2.573279 | 69.07 | 19.17 | 0.6907 | 0.1787226768 | 0.1305773232 | 0.1424381 | 2.848761 | 0.1117713 | 2.004456
995 | 1.24607 | 93.2304 | 66.891 | 18.423 | 0.66891 | 0.1717584 | 0.1593316 | 0.1773761 | 3.547523 | 4.420463 | 0.1 | 0.1100882 | 1.993095 | 45.394 | 27.138 | 0.45394 | 0.2530087 | 0.2930513 | 0.3785391 | 7.570782 | 9.433727 | 0.1 | 0.1930059 | 2.567125 | 69.4 | 19.292 | 0.694 | 0.1798601 | 0.1261399 | 0.1371728 | 2.743456 | 0.1120594 | 2.006401
994.5 | 1.246697 | 93.2094 | 66.967 | 18.406 | 0.66967 | 0.1715612 | 0.1587688 | 0.1766692 | 3.533383 | 4.405058 | 0.1 | 0.1098891 | 1.991751 | 45.368 | 27.379 | 0.45368 | 0.255198 | 0.291122 | 0.375631 | 7.51262 | 9.36596 | 0.1 | 0.1945681 | 2.57845 | 69.858 | 19.377 | 0.69858 | 0.1806119 | 0.1208081 | 0.1308801 | 2.617602 | 0.1119809 | 2.005871
994 | 1.247324 | 93.2094 | 66.946 | 18.366 | 0.66946 | 0.1711884 | 0.1593516 | 0.1773851 | 3.547703 | 4.425135 | 0.1 | 0.1096909 | 1.990413 | 45.428 | 27.469 | 0.45428 | 0.2560369 | 0.2896831 | 0.3733133 | 7.466267 | 9.312853 | 0.1 | 0.1950388 | 2.581867 | 70.082 | 19.312 | 0.70082 | 0.180006 | 0.119174 | 0.1289491 | 2.578982 | 0.1113875 | 2.001866
993.5 | 1.247952 | 93.1884 | 66.849 | 18.246 | 0.66849 | 0.1700316 | 0.1614784 | 0.1800079 | 3.600157 | 4.492822 | 0.1 | 0.1091089 | 1.986485 | 45.575 | 27.362 | 0.45575 | 0.2549821 | 0.2892679 | 0.3724007 | 7.448014 | 9.294761 | 0.1 | 0.1940433 | 2.574642 | 70.23 | 19.234 | 0.7023 | 0.1792386 | 0.1184614 | 0.1281016 | 2.562032 | 0.1107876 | 1.997816
993 | 1.24858 | 93.1884 | 66.919 | 18.211 | 0.66919 | 0.1697054 | 0.1611046 | 0.1795312 | 3.590625 | 4.483183 | 0.1 | 0.1088402 | 1.984671 | 45.723 | 27.246 | 0.45723 | 0.2539011 | 0.2888689 | 0.3715143 | 7.430286 | 9.277307 | 0.1 | 0.1930298 | 2.567298 | 70.33 | 19.116 | 0.7033 | 0.1781389 | 0.1185611 | 0.128203 | 2.56406 | 0.1100523 | 1.992853
992.5 | 1.249209 | 93.1674 | 67.077 | 18.101 | 0.67077 | 0.1686423 | 0.1605877 | 0.1788556 | 3.577111 | 4.46856 | 0.1 | 0.1080406 | 1.979273 | 45.73 | 27.151 | 0.4573 | 0.2529588 | 0.2897412 | 0.3728322 | 7.456643 | 9.314906 | 0.1 | 0.1923671 | 2.562502 | 70.269 | 18.876 | 0.70269 | 0.1758628 | 0.1214472 | 0.1315623 | 2.631247 | 0.1088216 | 1.984545
992 | 1.249839 | 93.1674 | 67.246 | 18.171 | 0.67246 | 0.1692945 | 0.1582455 | 0.1759556 | 3.519112 | 4.398322 | 0.1 | 0.1082472 | 1.980668 | 45.709 | 27.127 | 0.45709 | 0.2527352 | 0.2901748 | 0.3735336 | 7.470672 | 9.337135 | 0.1 | 0.1922505 | 2.561658 | 70.084 | 18.86 | 0.70084 | 0.1757137164 | 0.1234462836 | 0.1339176 | 2.678352 | 0.1089361 | 1.985318
991.5 | 1.250469 | 93.1465 | 67.542 | 18.216 | 0.67542 | 0.1696756644 | 0.1549043356 | 0.1718209 | 3.436419 | 4.297135 | 0.1 | 0.1081569 | 1.980058 | 45.668 | 26.916 | 0.45668 | 0.2507131194 | 0.2926068806 | 0.3773295 | 7.54659 | 9.436777 | 0.1 | 0.1909263 | 2.552089 | 70.029 | 18.891 | 0.70029 | 0.1759631 | 0.1237469 | 0.1342766 | 2.685532 | 0.1091381 | 1.986682
991 | 1.2511 | 93.1465 | 67.795 | 18.152 | 0.67795 | 0.1690795268 | 0.1529704732 | 0.1694168 | 3.388335 | 4.239146 | 0.1 | 0.1075367 | 1.975871 | 45.366 | 26.751 | 0.45366 | 0.2491762 | 0.2971638 | 0.3849149 | 7.698298 | 9.63134 | 0.1 | 0.1903969 | 2.54827 | 69.928 | 19.016 | 0.69928 | 0.1771273844 | 0.1235926156 | 0.1341123 | 2.682245 | 0.1099136 | 1.991917
990.5 | 1.251731 | 93.1255 | 67.487 | 18.198 | 0.67487 | 0.1694697849 | 0.1556602151 | 0.1727514 | 3.455028 | 4.324767 | 0.1 | 0.108094 | 1.979634 | 45.176 | 26.716 | 0.45176 | 0.2487940858 | 0.2994459142 | 0.3888175 | 7.776351 | 9.733903 | 0.1 | 0.1904674 | 2.548778 | 69.552 | 19.145 | 0.69552 | 0.1782888 | 0.1261912 | 0.137208 | 2.74416 | 0.1109902 | 1.999184
990 | 1.252364 | 93.1255 | 67.44 | 18.265 | 0.6744 | 0.1700937 | 0.1555063 | 0.172577 | 3.451541 | 4.322584 | 0.1 | 0.1085125 | 1.982459 | 44.982 | 26.774 | 0.44982 | 0.2493342137 | 0.3008457863 | 0.3913819 | 7.827638 | 9.803049 | 0.1 | 0.1911877 | 2.553977 | 69.781 | 19.281 | 0.69781 | 0.1795553 | 0.1226347 | 0.1330182 | 2.660363 | 0.1114629 | 2.002375
989.5 | 1.252996 | 93.1045 | 67.006 | 18.495 | 0.67006 | 0.1721968 | 0.1577432 | 0.17541 | 3.5082 | 4.395762 | 0.1 | 0.1102231 | 1.994006 | 44.682 | 26.956 | 0.44682 | 0.2509724902 | 0.3022075098 | 0.3941238 | 7.882476 | 9.876715 | 0.1 | 0.1928662 | 2.566114 | 69.469 | 19.356 | 0.69469 | 0.1802130702 | 0.1250969298 | 0.1359413 | 2.718826 | 0.1121851 | 2.007249
989 | 1.25363 | 93.1045 | 66.602 | 18.579 | 0.66602 | 0.1729789 | 0.1610011 | 0.1794956 | 3.589913 | 4.500422 | 0.1 | 0.111127 | 2.000107 | 44.578 | 27.268 | 0.44578 | 0.2538773506 | 0.3003426494 | 0.3914463 | 7.828925 | 9.814575 | 0.1 | 0.1950828 | 2.582187 | 69.53 | 19.377 | 0.6953 | 0.1804086 | 0.1242914 | 0.1349902 | 2.699804 | 0.1122292 | 2.007547
988.5 | 1.254264 | 93.0804 | 66.439 | 18.574 | 0.66439 | 0.1728875 | 0.1627225 | 0.1816489 | 3.632977 | 4.556713 | 0.1 | 0.111251 | 2.000944 | 44.583 | 27.371 | 0.44583 | 0.2547704 | 0.2993996 | 0.3899716 | 7.799432 | 9.782547 | 0.1 | 0.1956971 | 2.58665 | 69.455 | 19.401 | 0.69455 | 0.1805853 | 0.1248647 | 0.1356721 | 2.713441 | 0.1124139 | 2.008794
988 | 1.254899 | 93.0804 | 66.321 | 18.463 | 0.66321 | 0.1718543 | 0.1649357 | 0.184398 | 3.687961 | 4.628018 | 0.1 | 0.1107645 | 1.997661 | 44.503 | 27.287 | 0.44503 | 0.2539885 | 0.3009815 | 0.3925976 | 7.851953 | 9.853406 | 0.1 | 0.1952963 | 2.583737 | 69.098 | 19.335 | 0.69098 | 0.1799709534 | 0.1290490466 | 0.1406357 | 2.812715 | 0.1124588 | 2.009097
987.5 | 1.255534 | 93.0556 | 66.396 | 18.403 | 0.66396 | 0.1712502 | 0.1647898 | 0.1841962 | 3.683924 | 4.625293 | 0.1 | 0.1103229 | 1.994679 | 44.456 | 27.227 | 0.44456 | 0.2533625 | 0.3020775 | 0.394403 | 7.888061 | 9.90373 | 0.1 | 0.1949437 | 2.581176 | 69.191 | 19.275 | 0.69191 | 0.179364669 | 0.128725331 | 0.1402394 | 2.804789 | 0.1120068 | 2.006046
987 | 1.25617 | 93.0556 | 66.265 | 18.389 | 0.66265 | 0.1711199 | 0.1662301 | 0.1860056 | 3.720111 | 4.673093 | 0.1 | 0.1103873 | 1.995114 | 44.513 | 27.262 | 0.44513 | 0.2536882 | 0.3011818 | 0.3928879 | 7.857758 | 9.870682 | 0.1 | 0.1950683 | 2.582082 | 69.28 | 19.2 | 0.6928 | 0.178666752 | 0.128533248 | 0.1399987 | 2.799974 | 0.111507 | 2.002672
986.5 | 1.256807 | 93.0307 | 66.436 | 18.278 | 0.66436 | 0.1700415 | 0.1655985 | 0.1851769 | 3.703538 | 4.654633 | 0.1 | 0.109559 | 1.989523 | 44.626 | 26.937 | 0.44626 | 0.2505968 | 0.3031432 | 0.395698 | 7.913961 | 9.94632 | 0.1 | 0.1927035 | 2.564936 | 69.248 | 19.129 | 0.69248 | 0.1779584 | 0.1295616 | 0.1412121 | 2.824243 | 0.1111348 | 2.00016
986 | 1.257444 | 93.0307 | 66.109 | 18.235 | 0.66109 | 0.1696415 | 0.1692685 | 0.1897971 | 3.795942 | 4.773185 | 0.1 | 0.1096722 | 1.990287 | 44.619 | 26.741 | 0.44619 | 0.2487734 | 0.3050366 | 0.3986612 | 7.973224 | 10.02588 | 0.1 | 0.1914391 | 2.555793 | 69.023 | 19.099 | 0.69023 | 0.1776793 | 0.1320907 | 0.1442293 | 2.884586 | 0.1112217 | 2.000746
985.5 | 1.258082 | 93.0059 | 66.476 | 18.145 | 0.66476 | 0.1687592 | 0.1664808 | 0.1862487 | 3.724973 | 4.686322 | 0.1 | 0.1087509 | 1.984068 | 44.683 | 26.701 | 0.44683 | 0.2483351 | 0.3048349 | 0.3982089 | 7.964179 | 10.01959 | 0.1 | 0.1910187 | 2.552757 | 69.583 | 18.918 | 0.69583 | 0.1759486 | 0.1282214 | 0.1395815 | 2.79163 | 0.1096131 | 1.989888
985 | 1.258721 | 93.0059 | 66.706 | 18.224 | 0.66706 | 0.169494 | 0.163446 | 0.1824562 | 3.649123 | 4.593228 | 0.1 | 0.1089427 | 1.985363 | 44.965 | 26.796 | 0.44965 | 0.2492186 | 0.3011314 | 0.3918596 | 7.837192 | 9.864837 | 0.1 | 0.1911372 | 2.553612 | 69.63 | 18.9 | 0.6963 | 0.175781151 | 0.127918849 | 0.1392188 | 2.784376 | 0.1094659 | 1.988895
984.5 | 1.25936 | 92.981 | 66.776 | 18.233 | 0.66776 | 0.1695322573 | 0.1627077427 | 0.1815319 | 3.630638 | 4.572281 | 0.1 | 0.1088905 | 1.98501 | 45.009 | 26.904 | 0.45009 | 0.2501560824 | 0.2997539176 | 0.389636 | 7.79272 | 9.813841 | 0.1 | 0.1917129 | 2.557771 | 69.8 | 18.901 | 0.698 | 0.1757433881 | 0.1262566119 | 0.1372442 | 2.744884 | 0.1092601 | 1.987505
984 | 1.26 | 92.981 | 66.636 | 18.266 | 0.66636 | 0.1698390946 | 0.1638009054 | 0.1829116 | 3.658232 | 4.609372 | 0.1 | 0.1092232 | 1.987256 | 44.676 | 27.058 | 0.44676 | 0.2515879898 | 0.3016520102 | 0.3932734 | 7.865468 | 9.910489 | 0.1 | 0.1933072 | 2.569307 | 69.571 | 18.871 | 0.69571 | 0.1754644451 | 0.1288255549 | 0.1402923 | 2.805846 | 0.1093479 | 1.988098
983.5 | 1.260641 | 92.9562 | 66.53 | 18.288 | 0.6653 | 0.1699983 | 0.1647017 | 0.1840477 | 3.680953 | 4.640359 | 0.1 | 0.109432 | 1.988666 | 44.436 | 27.095 | 0.44436 | 0.2518648239 | 0.3037751761 | 0.397091 | 7.941819 | 10.01178 | 0.1 | 0.1939315 | 2.573831 | 69.353 | 19.02 | 0.69353 | 0.1768026924 | 0.1296673076 | 0.1413182 | 2.826365 | 0.1103547 | 1.994894
983 | 1.261282 | 92.9562 | 66.478 | 18.124 | 0.66478 | 0.1684738 | 0.1667462 | 0.1865743 | 3.731485 | 4.706454 | 0.1 | 0.1085784 | 1.982904 | 44.406 | 26.85 | 0.44406 | 0.249587397 | 0.306352603 | 0.4011792 | 8.023584 | 10.12 | 0.1 | 0.1923882 | 2.562654 | 69.265 | 19.082 | 0.69265 | 0.177379 | 0.129971 | 0.1416905 | 2.83381 | 0.1107827 | 1.997783
982.5 | 1.261924 | 92.9313 | 66.375 | 18.208 | 0.66375 | 0.1692093 | 0.1670407 | 0.1869684 | 3.739367 | 4.718796 | 0.1 | 0.1091278 | 1.986613 | 44.355 | 26.701 | 0.44355 | 0.2481359 | 0.3083141 | 0.4043599 | 8.087198 | 10.20543 | 0.1 | 0.1914589 | 2.555936 | 69.196 | 19.109 | 0.69196 | 0.1775824 | 0.1304576 | 0.1422749 | 2.845498 | 0.1109755 | 1.999085
982 | 1.262566 | 92.9313 | 66.187 | 18.221 | 0.66187 | 0.1693301 | 0.1687999 | 0.1891941 | 3.783882 | 4.777401 | 0.1 | 0.1094019 | 1.988463 | 44.474 | 26.658 | 0.44474 | 0.2477363 | 0.3075237 | 0.4028594 | 8.057188 | 10.17273 | 0.1 | 0.1909678 | 2.552389 | 69.223 | 19.12 | 0.69223 | 0.1776846456 | 0.1300853544 | 0.1418323 | 2.836646 | 0.1110047 | 1.999282
981.5 | 1.263209 | 92.9064 | 66.174 | 18.326 | 0.66174 | 0.1702603 | 0.1679997 | 0.1882121 | 3.764242 | 4.755026 | 0.1 | 0.1099722 | 1.992313 | 44.698 | 26.657 | 0.44698 | 0.2476606 | 0.3053594 | 0.3989933 | 7.979867 | 10.08024 | 0.1 | 0.1905197 | 2.549155 | 69.314 | 19.199 | 0.69314 | 0.178371 | 0.128489 | 0.139941 | 2.798819 | 0.1112994 | 2.001271
981 | 1.263853 | 92.9064 | 66.198 | 18.334 | 0.66198 | 0.1703346 | 0.1676854 | 0.1878173 | 3.756347 | 4.747471 | 0.1 | 0.1099907 | 1.992437 | 44.681 | 26.56 | 0.44681 | 0.2467593984 | 0.3064306016 | 0.4006994 | 8.013988 | 10.1285 | 0.1 | 0.1899177 | 2.544814 | 68.974 | 19.235 | 0.68974 | 0.1787054604 | 0.1315545396 | 0.1436062 | 2.872124 | 0.1118676 | 2.005106
980.5 | 1.264498 | 92.8816 | 66.8 | 18.367 | 0.668 | 0.1705956 | 0.1614044 | 0.1799314 | 3.598629 | 4.550458 | 0.1 | 0.1094966 | 1.989102 | 44.807 | 26.608 | 0.44807 | 0.2471394 | 0.3047906 | 0.3978736 | 7.957473 | 10.06221 | 0.1 | 0.1899626 | 2.545137 | 69.122 | 19.241 | 0.69122 | 0.1787135 | 0.1300665 | 0.1418278 | 2.836557 | 0.1117085 | 2.004032
980 | 1.265143 | 92.8816 | 66.817 | 18.307 | 0.66817 | 0.1700383 | 0.1617917 | 0.1803998 | 3.607996 | 4.56463 | 0.1 | 0.1091473 | 1.986744 | 44.948 | 26.805 | 0.44948 | 0.2489691288 | 0.3015508712 | 0.3925451 | 7.850901 | 9.932512 | 0.1 | 0.1909932 | 2.552572 | 69.239 | 19.235 | 0.69239 | 0.1786577576 | 0.1289522424 | 0.1404977 | 2.809955 | 0.1115471 | 2.002943
979.5 | 1.265789 | 92.8567 | 66.915 | 18.293 | 0.66915 | 0.1698628 | 0.1609872 | 0.1793891 | 3.587782 | 4.541373 | 0.1 | 0.1089379 | 1.98533 | 45.05 | 26.802 | 0.4505 | 0.2488745 | 0.3006255 | 0.3909 | 7.818 | 9.895936 | 0.1 | 0.1907465 | 2.550792 | 69.316 | 19.136 | 0.69316 | 0.1776906 | 0.1291494 | 0.1407161 | 2.814322 | 0.110906 | 1.998615
979 | 1.266435 | 92.8567 | 66.264 | 18.224 | 0.66264 | 0.1692221 | 0.1681379 | 0.1883539 | 3.767078 | 4.77076 | 0.1 | 0.1092545 | 1.987468 | 44.623 | 26.795 | 0.44623 | 0.2488095 | 0.3049605 | 0.3985339 | 7.970678 | 10.09435 | 0.1 | 0.1914574 | 2.555925 | 68.917 | 19.003 | 0.68917 | 0.1764556 | 0.1343744 | 0.1469452 | 2.938904 | 0.1106312 | 1.996761
978.5 | 1.267082 | 92.8319 | 66.196 | 18.16 | 0.66196 | 0.1685827304 | 0.1694572696 | 0.190002 | 3.800039 | 4.814962 | 0.1 | 0.1089449 | 1.985378 | 44.489 | 26.914 | 0.44489 | 0.2498478 | 0.3052622 | 0.3992951 | 7.985902 | 10.1188 | 0.1 | 0.1924231 | 2.562907 | 69.215 | 18.984 | 0.69215 | 0.1762321 | 0.1316179 | 0.1436376 | 2.872752 | 0.1101766 | 1.993692
978 | 1.26773 | 92.8319 | 66.326 | 18.278 | 0.66326 | 0.1696781 | 0.1670619 | 0.1870097 | 3.740193 | 4.741556 | 0.1 | 0.1094605 | 1.988858 | 44.475 | 27 | 0.44475 | 0.25064613 | 0.30460387 | 0.3982986 | 7.965973 | 10.0987 | 0.1 | 0.1930077 | 2.567138 | 69.337 | 19.026 | 0.69337 | 0.176622 | 0.130008 | 0.1417215 | 2.83443 | 0.1102681 | 1.99431
977.5 | 1.268379 | 92.807 | 66.173 | 18.351 | 0.66173 | 0.1703101257 | 0.1679598743 | 0.1881633 | 3.763266 | 4.773246 | 0.1 | 0.1100031 | 1.992521 | 44.406 | 26.949 | 0.44406 | 0.2501055843 | 0.3058344157 | 0.4003697 | 8.007394 | 10.15641 | 0.1 | 0.1927518 | 2.565286 | 69.503 | 19.135 | 0.69503 | 0.1775861945 | 0.1273838055 | 0.1386128 | 2.772257 | 0.1106409 | 1.996826
977 | 1.269028 | 92.807 | 66.203 | 18.48 | 0.66203 | 0.171507336 | 0.166462664 | 0.1863108 | 3.726217 | 4.728672 | 0.1 | 0.1106859 | 1.99713 | 44.486 | 27.047 | 0.44486 | 0.2510150929 | 0.3041249071 | 0.397528 | 7.95056 | 10.08948 | 0.1 | 0.1932466 | 2.568868 | 69.589 | 19.255 | 0.69589 | 0.1786998785 | 0.1254101215 | 0.1362882 | 2.725765 | 0.1111852 | 2.0005
976.5 | 1.269677 | 92.7822 | 66.362 | 18.592 | 0.66362 | 0.1725007 | 0.1638793 | 0.1830895 | 3.66179 | 4.649292 | 0.1 | 0.1111049 | 1.999958 | 44.548 | 27.044 | 0.44548 | 0.2509202 | 0.3035998 | 0.3965761 | 7.931522 | 10.07047 | 0.1 | 0.1930692 | 2.567583 | 69.803 | 19.465 | 0.69803 | 0.1806005523 | 0.1213694477 | 0.1315413 | 2.630826 | 0.1120356 | 2.00624
976 | 1.270328 | 92.7822 | 66.49 | 18.537 | 0.6649 | 0.1719904 | 0.1631096 | 0.182108 | 3.64216 | 4.626737 | 0.1 | 0.1106615 | 1.996965 | 44.553 | 26.826 | 0.44553 | 0.2488975 | 0.3055725 | 0.3996397 | 7.992795 | 10.15347 | 0.1 | 0.1916431 | 2.557267 | 69.718 | 19.48 | 0.69718 | 0.1807397256 | 0.1220802744 | 0.1323818 | 2.647635 | 0.1122095 | 2.007414
975.5 | 1.270979 | 92.7573 | 66.882 | 18.444 | 0.66882 | 0.1710816 | 0.1600984 | 0.1783137 | 3.566275 | 4.53266 | 0.1 | 0.1096966 | 1.990452 | 44.708 | 26.727 | 0.44708 | 0.2479124 | 0.3050076 | 0.3984239 | 7.968477 | 10.12777 | 0.1 | 0.1906785 | 2.550301 | 69.77 | 19.453 | 0.6977 | 0.1804408 | 0.1218592 | 0.1321164 | 2.642328 | 0.111981 | 2.005872
975 | 1.271631 | 92.7573 | 66.924 | 18.266 | 0.66924 | 0.1694305 | 0.1613295 | 0.1798045 | 3.596089 | 4.572898 | 0.1 | 0.1086716 | 1.983533 | 44.686 | 26.737 | 0.44686 | 0.2480052 | 0.3051348 | 0.3986694 | 7.973389 | 10.13921 | 0.1 | 0.1907823 | 2.55105 | 69.515 | 19.246 | 0.69515 | 0.1785207 | 0.1263293 | 0.1373757 | 2.747514 | 0.111164 | 2.000357
974.5 | 1.272283 | 92.7325 | 66.782 | 18.198 | 0.66782 | 0.1687546035 | 0.1634253965 | 0.1824085 | 3.648169 | 4.641505 | 0.1 | 0.1084215 | 1.981844 | 44.578 | 26.905 | 0.44578 | 0.2494968 | 0.3047232 | 0.3982615 | 7.96523 | 10.13403 | 0.1 | 0.1920188 | 2.559983 | 69.473 | 19.058 | 0.69473 | 0.1767295985 | 0.1285404015 | 0.1399743 | 2.799486 | 0.1101816 | 1.993726
974 | 1.272936 | 92.7325 | 66.412 | 18.243 | 0.66412 | 0.1691719 | 0.1667081 | 0.1865479 | 3.730957 | 4.749271 | 0.1 | 0.1090658 | 1.986194 | 44.349 | 26.979 | 0.44349 | 0.250183 | 0.306327 | 0.4012647 | 8.025295 | 10.21569 | 0.1 | 0.1929078 | 2.566415 | 69.095 | 18.934 | 0.69095 | 0.1755797155 | 0.1334702845 | 0.1458439 | 2.916878 | 0.1099309 | 1.992033
973.5 | 1.27359 | 92.7076 | 66.582 | 18.283 | 0.66582 | 0.1694973 | 0.1646827 | 0.1840087 | 3.680174 | 4.687033 | 0.1 | 0.1090776 | 1.986274 | 43.989 | 27.045 | 0.43989 | 0.2507277042 | 0.3093822958 | 0.406861 | 8.13722 | 10.36348 | 0.1 | 0.193934 | 2.573849 | 68.938 | 18.919 | 0.68938 | 0.1753935 | 0.1352265 | 0.147949 | 2.958979 | 0.109994 | 1.99246
973 | 1.274245 | 92.7076 | 66.643 | 18.272 | 0.66643 | 0.1693953 | 0.1641747 | 0.1833675 | 3.667351 | 4.673102 | 0.1 | 0.1089515 | 1.985422 | 43.936 | 27.014 | 0.43936 | 0.2504403 | 0.3101997 | 0.4082675 | 8.16535 | 10.40465 | 0.1 | 0.1938262 | 2.573068 | 68.733 | 18.876 | 0.68733 | 0.1749949 | 0.1376751 | 0.1508904 | 3.017807 | 0.1099861 | 1.992406
972.5 | 1.2749 | 92.6827 | 66.699 | 18.319 | 0.66699 | 0.1697854 | 0.1632246 | 0.182187 | 3.643741 | 4.645404 | 0.1 | 0.1091236 | 1.986584 | 44.107 | 26.827 | 0.44107 | 0.2486399 | 0.3102901 | 0.4080181 | 8.160362 | 10.40364 | 0.1 | 0.1922527 | 2.561674 | 68.642 | 18.917 | 0.68642 | 0.1753279 | 0.1382521 | 0.1515936 | 3.031871 | 0.1102784 | 1.994379
972 | 1.275556 | 92.6827 | 66.508 | 18.29 | 0.66508 | 0.1695166583 | 0.1654033417 | 0.1849154 | 3.698307 | 4.717396 | 0.1 | 0.1091685 | 1.986887 | 44.253 | 26.628 | 0.44253 | 0.2467955 | 0.3106745 | 0.4082892 | 8.165783 | 10.41591 | 0.1 | 0.1906952 | 2.550422 | 68.416 | 18.966 | 0.68416 | 0.175782 | 0.140058 | 0.1537871 | 3.075742 | 0.1107891 | 1.997827
971.5 | 1.276212 | 92.6579 | 66.276 | 18.228 | 0.66276 | 0.1688968 | 0.1683432 | 0.1886029 | 3.772058 | 4.813946 | 0.1 | 0.1090472 | 1.986068 | 44.459 | 26.606 | 0.44459 | 0.2465256 | 0.3088844 | 0.4050205 | 8.100409 | 10.33784 | 0.1 | 0.1901433 | 2.546441 | 68.615 | 19.193 | 0.68615 | 0.1778383 | 0.1360117 | 0.1489408 | 2.978817 | 0.1117636 | 2.004404
971 | 1.276869 | 92.6579 | 66.262 | 18.297 | 0.66262 | 0.1695362 | 0.1678438 | 0.1879923 | 3.759845 | 4.800831 | 0.1 | 0.1094445 | 1.98875 | 44.548 | 26.7 | 0.44548 | 0.247396593 | 0.307123407 | 0.402071 | 8.04142 | 10.26784 | 0.1 | 0.1905988 | 2.549726 | 68.989 | 19.344 | 0.68989 | 0.1792374 | 0.1308726 | 0.1428 | 2.856001 | 0.1121577 | 2.007064
970.5 | 1.277527 | 92.6259 | 65.982 | 18.332 | 0.65982 | 0.1698018 | 0.1703782 | 0.1912084 | 3.824168 | 4.885478 | 0.1 | 0.1099051 | 1.99186 | 44.24 | 26.878 | 0.4424 | 0.2489599 | 0.3086401 | 0.4051279 | 8.102558 | 10.35124 | 0.1 | 0.1922422 | 2.561598 | 68.892 | 19.463 | 0.68892 | 0.1802778 | 0.1308022 | 0.1427345 | 2.85469 | 0.1128653 | 2.011841
970 | 1.278186 | 92.6259 | 66.182 | 18.322 | 0.66182 | 0.1697092 | 0.1684708 | 0.1887901 | 3.775801 | 4.826175 | 0.1 | 0.109634 | 1.99003 | 44.412 | 27.128 | 0.44412 | 0.2512755 | 0.3046045 | 0.3984365 | 7.96873 | 10.18552 | 0.1 | 0.1935616 | 2.57115 | 69.122 | 19.572 | 0.69122 | 0.1812874 | 0.1274926 | 0.1388042 | 2.776084 | 0.1131888 | 2.014025
969.5 | 1.278845 | 92.5651 | 66.216 | 18.387 | 0.66216 | 0.1701994 | 0.1676406 | 0.1877564 | 3.755129 | 4.802226 | 0.1 | 0.1098905 | 1.991761 | 44.33 | 27.299 | 0.4433 | 0.2526935 | 0.3040065 | 0.3976819 | 7.953639 | 10.17147 | 0.1 | 0.1947027 | 2.579427 | 69.059 | 19.568 | 0.69059 | 0.1811314 | 0.1282786 | 0.1397374 | 2.794748 | 0.1131698 | 2.013896
969 | 1.279505 | 92.5651 | 66.204 | 18.499 | 0.66204 | 0.1712362 | 0.1667238 | 0.1866318 | 3.732636 | 4.775925 | 0.1 | 0.1105229 | 1.99603 | 44.095 | 27.299 | 0.44095 | 0.2526935 | 0.3063565 | 0.4018744 | 8.037488 | 10.284 | 0.1 | 0.1951265 | 2.582504 | 69.093 | 19.529 | 0.69093 | 0.1807704 | 0.1282996 | 0.1397563 | 2.795126 | 0.1129242 | 2.012238
968.5 | 1.280165 | 92.5044 | 66.436 | 18.625 | 0.66436 | 0.172289445 | 0.163350555 | 0.1824192 | 3.648384 | 4.670534 | 0.1 | 0.1108984 | 1.998564 | 44.13 | 27.258 | 0.4413 | 0.2521485 | 0.3065515 | 0.4021017 | 8.042035 | 10.29513 | 0.1 | 0.1946805 | 2.579266 | 68.683 | 19.58 | 0.68683 | 0.1811236152 | 0.1320463848 | 0.144239 | 2.88478 | 0.1135874 | 2.016715
968 | 1.280826 | 92.5044 | 66.827 | 18.605 | 0.66827 | 0.1721044362 | 0.1596255638 | 0.1777524 | 3.555049 | 4.5534 | 0.1 | 0.1103628 | 1.994949 | 44.22 | 27.086 | 0.4422 | 0.2505574 | 0.3072426 | 0.4029833 | 8.059667 | 10.32303 | 0.1 | 0.1934011 | 2.569987 | 68.529 | 19.488 | 0.68529 | 0.1802726 | 0.1344374 | 0.1470931 | 2.941862 | 0.1132684 | 2.014562
967.5 | 1.281488 | 92.4437 | 67.417 | 18.508 | 0.67417 | 0.1710948 | 0.1547352 | 0.1716484 | 3.432969 | 4.39931 | 0.1 | 0.1091279 | 1.986613 | 44.396 | 26.81 | 0.44396 | 0.2478415597 | 0.3081984403 | 0.4040875 | 8.081749 | 10.35667 | 0.1 | 0.1911795 | 2.553918 | 69.036 | 19.332 | 0.69036 | 0.1787122 | 0.1309278 | 0.1428568 | 2.857135 | 0.1118028 | 2.004669
967 | 1.282151 | 92.4437 | 67.349 | 18.51 | 0.67349 | 0.1711132887 | 0.1553967113 | 0.172468 | 3.449361 | 4.422601 | 0.1 | 0.109212 | 1.987181 | 44.678 | 26.761 | 0.44678 | 0.2473886 | 0.3058314 | 0.399772 | 7.995439 | 10.25136 | 0.1 | 0.1903642 | 2.548034 | 69.388 | 19.296 | 0.69388 | 0.1783794 | 0.1277406 | 0.1390504 | 2.781008 | 0.1112227 | 2.000753
966.5 | 1.282814 | 92.383 | 66.939 | 18.417 | 0.66939 | 0.1701417711 | 0.1604682289 | 0.1787488 | 3.574976 | 4.58603 | 0.1 | 0.1090777 | 1.986274 | 44.474 | 26.712 | 0.44474 | 0.2467734696 | 0.3084865304 | 0.4043647 | 8.087294 | 10.3745 | 0.1 | 0.1902913 | 2.547507 | 69.403 | 19.182 | 0.69403 | 0.1772090706 | 0.1287609294 | 0.140245 | 2.8049 | 0.1105337 | 1.996103
966 | 1.283478 | 92.383 | 66.958 | 18.355 | 0.66958 | 0.1695689965 | 0.1608510035 | 0.1792105 | 3.584211 | 4.600257 | 0.1 | 0.1087175 | 1.983842 | 44.729 | 26.819 | 0.44729 | 0.2477619677 | 0.3049480323 | 0.398286 | 7.96572 | 10.22383 | 0.1 | 0.190536 | 2.549273 | 69.528 | 19.115 | 0.69528 | 0.1765901045 | 0.1281298955 | 0.1394834 | 2.789668 | 0.1100415 | 1.99278
965.5 | 1.284143 | 92.3223 | 67.044 | 18.332 | 0.67044 | 0.1692452 | 0.1603148 | 0.178532 | 3.570639 | 4.585211 | 0.1 | 0.1084335 | 1.981925 | 44.528 | 27.009 | 0.44528 | 0.2493533 | 0.3053667 | 0.3993732 | 7.987464 | 10.25705 | 0.1 | 0.1920071 | 2.559898 | 69.745 | 19.136 | 0.69745 | 0.176668 | 0.125882 | 0.136815 | 2.7363 | 0.1098498 | 1.991486
965 | 1.284808 | 92.3223 | 67.075 | 18.251 | 0.67075 | 0.1684974 | 0.1607526 | 0.1790573 | 3.581146 | 4.601086 | 0.1 | 0.1079568 | 1.978707 | 44.662 | 27.039 | 0.44662 | 0.2496303 | 0.3037497 | 0.3965648 | 7.931295 | 10.19019 | 0.1 | 0.191963 | 2.559579 | 69.811 | 19.101 | 0.69811 | 0.1763448 | 0.1255452 | 0.1364105 | 2.72821 | 0.1095929 | 1.989752
964.5 | 1.285474 | 92.2616 | 67.079 | 18.221 | 0.67079 | 0.1681099 | 0.1611001 | 0.1794803 | 3.589605 | 4.614346 | 0.1 | 0.1077225 | 1.977126 | 44.704 | 27.107 | 0.44704 | 0.2500935 | 0.3028665 | 0.3951014 | 7.902027 | 10.15785 | 0.1 | 0.1922123 | 2.561382 | 69.756 | 19.151 | 0.69756 | 0.1766902 | 0.1257498 | 0.1366586 | 2.733171 | 0.1098506 | 1.991491
964 | 1.286141 | 92.2616 | 67.333 | 18.311 | 0.67333 | 0.1689402 | 0.1577298 | 0.1753049 | 3.506097 | 4.509336 | 0.1 | 0.1079449 | 1.978627 | 44.625 | 27.111 | 0.44625 | 0.2501304 | 0.3036196 | 0.3964415 | 7.92883 | 10.19759 | 0.1 | 0.1923789 | 2.562587 | 69.752 | 19.238 | 0.69752 | 0.1774929 | 0.1249871 | 0.1357677 | 2.715355 | 0.1103148 | 1.994625
963.5 | 1.286809 | 92.2009 | 67.048 | 18.397 | 0.67048 | 0.169622 | 0.159898 | 0.1780227 | 3.560453 | 4.581622 | 0.1 | 0.1086526 | 1.983405 | 44.264 | 27.163 | 0.44264 | 0.2504453 | 0.3069147 | 0.4023721 | 8.047442 | 10.35552 | 0.1 | 0.1932437 | 2.568847 | 69.366 | 19.329 | 0.69366 | 0.1782151 | 0.1281249 | 0.1395048 | 2.790096 | 0.1111526 | 2.00028
963 | 1.287477 | 92.2009 | 67.287 | 18.483 | 0.67287 | 0.1704149 | 0.1567151 | 0.1740844 | 3.481687 | 4.482591 | 0.1 | 0.1088661 | 1.984846 | 44.329 | 27.141 | 0.44329 | 0.2502425 | 0.3064675 | 0.4015286 | 8.030572 | 10.33917 | 0.1 | 0.1929852 | 2.566975 | 69.421 | 19.371 | 0.69421 | 0.1786024 | 0.1271876 | 0.1383966 | 2.767931 | 0.1113144 | 2.001372
962.5 | 1.288145 | 92.1402 | 67.049 | 18.577 | 0.67049 | 0.1711688 | 0.1583412 | 0.1761259 | 3.522517 | 4.537515 | 0.1 | 0.1095681 | 1.989585 | 44.169 | 27.136 | 0.44169 | 0.2500316 | 0.3082784 | 0.4047205 | 8.094409 | 10.42678 | 0.1 | 0.1931224 | 2.567969 | 69.326 | 19.34 | 0.69326 | 0.1781991468 | 0.1285408532 | 0.1399998 | 2.799996 | 0.1111874 | 2.000515
962 | 1.288815 | 92.1402 | 67.024 | 18.582 | 0.67024 | 0.1712149 | 0.1585451 | 0.176381 | 3.52762 | 4.54645 | 0.1 | 0.1096224 | 1.989951 | 44.021 | 27.033 | 0.44021 | 0.2490826 | 0.3107074 | 0.4088708 | 8.177416 | 10.53918 | 0.1 | 0.1927175 | 2.565037 | 69.435 | 19.182 | 0.69435 | 0.1767433 | 0.1289067 | 0.1404107 | 2.808213 | 0.110231 | 1.994059
961.5 | 1.289485 | 92.0795 | 66.702 | 18.644 | 0.66702 | 0.1716730198 | 0.1613069802 | 0.1798406 | 3.596812 | 4.638036 | 0.1 | 0.1102425 | 1.994137 | 43.861 | 27.211 | 0.43861 | 0.2505575 | 0.3108325 | 0.4094365 | 8.188729 | 10.55924 | 0.1 | 0.194043 | 2.57464 | 68.792 | 19.199 | 0.68792 | 0.1767834 | 0.1352966 | 0.1480597 | 2.961195 | 0.1109579 | 1.998966
961 | 1.290156 | 92.0795 | 66.589 | 18.64 | 0.66589 | 0.171636188 | 0.162473812 | 0.1813004 | 3.626007 | 4.678115 | 0.1 | 0.1103432 | 1.994817 | 43.855 | 27.205 | 0.43855 | 0.2505023 | 0.3109477 | 0.4096319 | 8.192637 | 10.56978 | 0.1 | 0.1940147 | 2.574435 | 68.601 | 19.184 | 0.68601 | 0.1766453128 | 0.1373446872 | 0.1505244 | 3.010488 | 0.1110876 | 1.999841
960.5 | 1.290828 | 92.0188 | 67.225 | 18.489 | 0.67225 | 0.1701336 | 0.1576164 | 0.1751963 | 3.503926 | 4.522964 | 0.1 | 0.1087662 | 1.984171 | 44.09 | 27.09 | 0.4409 | 0.2492789292 | 0.3098210708 | 0.4073201 | 8.146401 | 10.5156 | 0.1 | 0.1927332 | 2.565151 | 69.056 | 19.093 | 0.69056 | 0.1756915 | 0.1337485 | 0.1461796 | 2.923593 | 0.1100379 | 1.992756
960 | 1.2915 | 92.0188 | 67.412 | 18.514 | 0.67412 | 0.1703636 | 0.1555164 | 0.1725966 | 3.451933 | 4.458171 | 0.1 | 0.1087018 | 1.983737 | 44.231 | 27.096 | 0.44231 | 0.2493341 | 0.3083559 | 0.4047027 | 8.094053 | 10.45347 | 0.1 | 0.1925214 | 2.563618 | 69.557 | 19.311 | 0.69557 | 0.1776975 | 0.1267325 | 0.1378409 | 2.756818 | 0.1106456 | 1.996858
959.5 | 1.292173 | 91.9581 | 67.16 | 18.463 | 0.6716 | 0.1697822 | 0.1586178 | 0.1764321 | 3.528642 | 4.559615 | 0.1 | 0.1086278 | 1.983237 | 43.948 | 27.071 | 0.43948 | 0.2489398 | 0.3115802 | 0.4104125 | 8.20825 | 10.60648 | 0.1 | 0.1927464 | 2.565246 | 69.474 | 19.394 | 0.69474 | 0.1783435 | 0.1269165 | 0.13807 | 2.761401 | 0.1111075 | 1.999975
959 | 1.292847 | 91.9581 | 66.929 | 18.419 | 0.66929 | 0.1693776 | 0.1613324 | 0.1798065 | 3.596131 | 4.649246 | 0.1 | 0.1086349 | 1.983285 | 44.069 | 27.049 | 0.44069 | 0.2487375 | 0.3105725 | 0.4085487 | 8.170974 | 10.56382 | 0.1 | 0.1923889 | 2.562659 | 69.234 | 19.542 | 0.69234 | 0.1797045 | 0.1279555 | 0.1393284 | 2.786567 | 0.1121544 | 2.007042
958.5 | 1.293521 | 91.8973 | 66.338 | 18.387 | 0.66338 | 0.1689716 | 0.1676484 | 0.1877278 | 3.754556 | 4.856597 | 0.1 | 0.1090254 | 1.985921 | 43.833 | 26.997 | 0.43833 | 0.2480951 | 0.3135749 | 0.4138254 | 8.276507 | 10.70584 | 0.1 | 0.1923536 | 2.562404 | 68.733 | 19.62 | 0.68733 | 0.1803025026 | 0.1323674974 | 0.1446088 | 2.892176 | 0.1130573 | 2.013137
958 | 1.294196 | 91.8973 | 65.991 | 18.37 | 0.65991 | 0.1688153401 | 0.1712746599 | 0.1923136 | 3.846271 | 4.97783 | 0.1 | 0.109304 | 1.987802 | 43.928 | 26.9 | 0.43928 | 0.247203737 | 0.313516263 | 0.4135098 | 8.270196 | 10.70326 | 0.1 | 0.1915555 | 2.556634 | 68.612 | 19.555 | 0.68612 | 0.1797052 | 0.1341748 | 0.1467667 | 2.935334 | 0.1128474 | 2.01172
957.5 | 1.294872 | 91.8366 | 65.857 | 18.367 | 0.65857 | 0.1686763 | 0.1727537 | 0.194189 | 3.88378 | 5.028999 | 0.1 | 0.1093643 | 1.988209 | 43.894 | 27.041 | 0.43894 | 0.2483354 | 0.3127246 | 0.4123412 | 8.246823 | 10.67858 | 0.1 | 0.1924153 | 2.56285 | 68.334 | 19.495 | 0.68334 | 0.1790354517 | 0.1376245483 | 0.1509099 | 3.018198 | 0.1127696 | 2.011195
957 | 1.295549 | 91.8366 | 65.876 | 18.4 | 0.65876 | 0.168979344 | 0.172260656 | 0.1935719 | 3.871439 | 5.015637 | 0.1 | 0.1095259 | 1.9893 | 43.685 | 27.204 | 0.43685 | 0.2498323 | 0.3133177 | 0.4137686 | 8.275373 | 10.72115 | 0.1 | 0.193845 | 2.573204 | 68.55 | 19.392 | 0.6855 | 0.1780895 | 0.1364105 | 0.1494262 | 2.988524 | 0.1119811 | 2.005872
956.5 | 1.296226 | 91.7759 | 66.058 | 18.391 | 0.66058 | 0.1687851 | 0.1706349 | 0.1915007 | 3.830015 | 4.964564 | 0.1 | 0.1092139 | 1.987194 | 43.639 | 27.32 | 0.43639 | 0.2507317588 | 0.3128782412 | 0.4131831 | 8.263662 | 10.71157 | 0.1 | 0.1945633 | 2.578415 | 68.704 | 19.303 | 0.68704 | 0.177155 | 0.135805 | 0.1486787 | 2.973573 | 0.1112697 | 2.001071
956 | 1.296904 | 91.7759 | 66.901 | 18.352 | 0.66901 | 0.1684271 | 0.1625629 | 0.1813183 | 3.626366 | 4.703048 | 0.1 | 0.1081 | 1.979674 | 43.911 | 27.316 | 0.43911 | 0.250695 | 0.310195 | 0.4083175 | 8.166351 | 10.59097 | 0.1 | 0.1940505 | 2.574695 | 69.184 | 19.13 | 0.69184 | 0.1755672967 | 0.1325927033 | 0.1447921 | 2.895842 | 0.1098269 | 1.991332
955.5 | 1.297582 | 91.7152 | 67.121 | 18.411 | 0.67121 | 0.1688569 | 0.1599331 | 0.1780451 | 3.560902 | 4.620563 | 0.1 | 0.1081211 | 1.979816 | 43.935 | 27.192 | 0.43935 | 0.249392 | 0.311258 | 0.4099353 | 8.198707 | 10.6385 | 0.1 | 0.1930886 | 2.567724 | 69.53 | 19.125 | 0.6953 | 0.17540532 | 0.12929468 | 0.14085 | 2.817 | 0.1093583 | 1.988168
955 | 1.298262 | 91.7152 | 67.062 | 18.396 | 0.67062 | 0.1687193 | 0.1606607 | 0.1789489 | 3.578978 | 4.64645 | 0.1 | 0.1081022 | 1.979689 | 43.869 | 27.073 | 0.43869 | 0.2483006 | 0.3130094 | 0.4128487 | 8.256975 | 10.71971 | 0.1 | 0.192435 | 2.562993 | 69.413 | 18.997 | 0.69413 | 0.1742314 | 0.1316386 | 0.1436267 | 2.872533 | 0.1088087 | 1.984458
954.5 | 1.298942 | 91.6545 | 66.58 | 18.439 | 0.6658 | 0.1690017 | 0.1651983 | 0.1846418 | 3.692836 | 4.79678 | 0.1 | 0.1087844 | 1.984294 | 43.58 | 27.293 | 0.4358 | 0.2501526 | 0.3140474 | 0.4151719 | 8.303439 | 10.78568 | 0.1 | 0.1942591 | 2.576207 | 68.884 | 19.205 | 0.68884 | 0.1760225 | 0.1351375 | 0.147854 | 2.957079 | 0.1104168 | 1.995313
954 | 1.299623 | 91.6545 | 66.111 | 18.475 | 0.66111 | 0.1693317 | 0.1695583 | 0.190154 | 3.803081 | 4.94257 | 0.1 | 0.1094845 | 1.98902 | 43.586 | 27.232 | 0.43586 | 0.2495935344 | 0.3145464656 | 0.4159474 | 8.318949 | 10.81149 | 0.1 | 0.1938525 | 2.573259 | 68.404 | 19.371 | 0.68404 | 0.1775439 | 0.1384161 | 0.1518363 | 3.036726 | 0.1118261 | 2.004826
953.5 | 1.300304 | 91.5938 | 66.059 | 18.391 | 0.66059 | 0.1684502 | 0.1709598 | 0.1919019 | 3.838038 | 4.990617 | 0.1 | 0.1090121 | 1.985831 | 43.549 | 27.304 | 0.43549 | 0.2500877 | 0.3144223 | 0.4158395 | 8.31679 | 10.81436 | 0.1 | 0.1942685 | 2.576276 | 68.252 | 19.45 | 0.68252 | 0.178149941 | 0.139330059 | 0.1529544 | 3.059089 | 0.1123466 | 2.00834
953 | 1.300986 | 91.5938 | 66.083 | 18.405 | 0.66083 | 0.1685783889 | 0.1705916111 | 0.191439 | 3.828781 | 4.981191 | 0.1 | 0.1090633 | 1.986177 | 43.62 | 27.232 | 0.4362 | 0.2494282 | 0.3143718 | 0.4155897 | 8.311794 | 10.81353 | 0.1 | 0.1936749 | 2.571972 | 68.261 | 19.55 | 0.68261 | 0.179065879 | 0.138324121 | 0.151756 | 3.035119 | 0.1128687 | 2.011864
952.5 | 1.301669 | 91.5331 | 66.563 | 18.406 | 0.66563 | 0.1684758 | 0.1658942 | 0.1855013 | 3.710026 | 4.829226 | 0.1 | 0.108489 | 1.9823 | 43.736 | 27.355 | 0.43736 | 0.2503888 | 0.3122512 | 0.4119644 | 8.239287 | 10.72483 | 0.1 | 0.1941473 | 2.575397 | 68.503 | 19.556 | 0.68503 | 0.1790021 | 0.1359679 | 0.1489107 | 2.978214 | 0.112562 | 2.009794
952 | 1.302353 | 91.5331 | 67.125 | 18.468 | 0.67125 | 0.1690433 | 0.1597067 | 0.177768 | 3.555359 | 4.630332 | 0.1 | 0.1082274 | 1.980534 | 43.939 | 27.504 | 0.43939 | 0.2517526 | 0.3088574 | 0.4061501 | 8.123002 | 10.57902 | 0.1 | 0.1947455 | 2.579738 | 68.933 | 19.566 | 0.68933 | 0.1790937 | 0.1315763 | 0.1436393 | 2.872785 | 0.1121369 | 2.006924
951.5 | 1.303037 | 91.4909 | 67.304 | 18.432 | 0.67304 | 0.168636 | 0.158324 | 0.1760352 | 3.520704 | 4.587609 | 0.1 | 0.1077957 | 1.97762 | 43.999 | 27.395 | 0.43999 | 0.2506393 | 0.3093707 | 0.4068199 | 8.136398 | 10.60203 | 0.1 | 0.1938538 | 2.573268 | 69.048 | 19.506 | 0.69048 | 0.1784621 | 0.1310579 | 0.1430077 | 2.860155 | 0.1116455 | 2.003607
951 | 1.303722 | 91.4909 | 67.749 | 18.368 | 0.67749 | 0.1680505 | 0.1544595 | 0.171229 | 3.42458 | 4.464702 | 0.1 | 0.1069791 | 1.972106 | 44.242 | 27.168 | 0.44242 | 0.2485625 | 0.3090175 | 0.405715 | 8.1143 | 10.57879 | 0.1 | 0.191959 | 2.55955 | 69.417 | 19.337 | 0.69417 | 0.176916 | 0.128914 | 0.1404224 | 2.808448 | 0.1103499 | 1.994862
950.5 | 1.304408 | 91.4604 | 67.777 | 18.296 | 0.67777 | 0.1673359 | 0.1548941 | 0.1717478 | 3.434956 | 4.480585 | 0.1 | 0.1065283 | 1.969063 | 44.341 | 26.901 | 0.44341 | 0.2460376 | 0.3105524 | 0.4078981 | 8.157962 | 10.64131 | 0.1 | 0.1900068 | 2.545456 | 69.043 | 19.232 | 0.69043 | 0.1758966 | 0.1336734 | 0.1460933 | 2.921866 | 0.1101706 | 1.993651
950 | 1.305095 | 91.4604 | 67.149 | 18.387 | 0.67149 | 0.1681682 | 0.1603418 | 0.1785354 | 3.570708 | 4.660112 | 0.1 | 0.107683 | 1.976859 | 44.145 | 26.784 | 0.44145 | 0.2449675 | 0.3135825 | 0.4131079 | 8.262157 | 10.7829 | 0.1 | 0.1895947 | 2.542486 | 68.969 | 19.17 | 0.68969 | 0.1753295868 | 0.1349804132 | 0.147652 | 2.953039 | 0.1099233 | 1.991982
949.5 | 1.305782 | 91.43 | 66.397 | 18.387 | 0.66397 | 0.168112341 | 0.167917659 | 0.1880407 | 3.760814 | 4.910803 | 0.1 | 0.1084489 | 1.982029 | 43.88 | 26.82 | 0.4388 | 0.24521526 | 0.31598474 | 0.4175201 | 8.350401 | 10.9038 | 0.1 | 0.1902327 | 2.547085 | 68.655 | 19.271 | 0.68655 | 0.176194753 | 0.137255247 | 0.1504076 | 3.008151 | 0.1107671 | 1.997678
949 | 1.30647 | 91.43 | 65.996 | 18.409 | 0.65996 | 0.168313487 | 0.171726513 | 0.1928708 | 3.857416 | 5.039598 | 0.1 | 0.1089975 | 1.985733 | 43.815 | 26.857 | 0.43815 | 0.245553551 | 0.316296449 | 0.4181681 | 8.363361 | 10.92648 | 0.1 | 0.1905861 | 2.549634 | 68.421 | 19.299 | 0.68421 | 0.176450757 | 0.139339243 | 0.1529306 | 3.058613 | 0.1111724 | 2.000414
948.5 | 1.307159 | 91.3995 | 65.88 | 18.375 | 0.6588 | 0.1679466 | 0.1732534 | 0.1948004 | 3.896009 | 5.092702 | 0.1 | 0.1089012 | 1.985083 | 43.771 | 26.797 | 0.43771 | 0.2449232 | 0.3173668 | 0.4199675 | 8.399351 | 10.97928 | 0.1 | 0.1902161 | 2.546965 | 68.43 | 19.457 | 0.6843 | 0.177836 | 0.137864 | 0.151175 | 3.023501 | 0.1119669 | 2.005777
948 | 1.307848 | 91.3995 | 65.614 | 18.443 | 0.65614 | 0.1685681 | 0.1752919 | 0.1974221 | 3.948443 | 5.163963 | 0.1 | 0.1095602 | 1.989531 | 43.716 | 26.854 | 0.43716 | 0.2454442173 | 0.3173957827 | 0.4201464 | 8.402928 | 10.98975 | 0.1 | 0.1906818 | 2.550325 | 68.54 | 19.519 | 0.6854 | 0.1784027 | 0.1361973 | 0.1491755 | 2.983509 | 0.1121736 | 2.007172
947.5 | 1.308538 | 91.369 | 65.8 | 18.43 | 0.658 | 0.168393067 | 0.173606933 | 0.1952659 | 3.905319 | 5.110259 | 0.1 | 0.1092553 | 1.987473 | 43.768 | 26.914 | 0.43768 | 0.2459105266 | 0.3164094734 | 0.4184595 | 8.36919 | 10.95141 | 0.1 | 0.1909214 | 2.552054 | 68.787 | 19.439 | 0.68787 | 0.1776121991 | 0.1345178009 | 0.1471392 | 2.942785 | 0.1114429 | 2.002239
947 | 1.309229 | 91.369 | 66.187 | 18.429 | 0.66187 | 0.1683839301 | 0.1697460699 | 0.1903612 | 3.807224 | 4.984529 | 0.1 | 0.1088355 | 1.984639 | 44.037 | 26.844 | 0.44037 | 0.2452709436 | 0.3143590564 | 0.4145831 | 8.291663 | 10.85569 | 0.1 | 0.1899977 | 2.545391 | 69.177 | 19.312 | 0.69177 | 0.1764518128 | 0.1317781872 | 0.1438332 | 2.876665 | 0.1103448 | 1.994827
946.5 | 1.309921 | 91.3385 | 66.847 | 18.323 | 0.66847 | 0.1673595 | 0.1641705 | 0.1833017 | 3.666034 | 4.802214 | 0.1 | 0.1075221 | 1.975773 | 44.051 | 27.013 | 0.44051 | 0.2467327 | 0.3127573 | 0.412027 | 8.240541 | 10.79446 | 0.1 | 0.1910062 | 2.552666 | 69.549 | 19.361 | 0.69549 | 0.1768405 | 0.1276695 | 0.1389401 | 2.778802 | 0.1101624 | 1.993596
946 | 1.310613 | 91.3385 | 66.983 | 18.311 | 0.66983 | 0.1672499 | 0.1629201 | 0.1817313 | 3.634626 | 4.763588 | 0.1 | 0.1073132 | 1.974362 | 44.025 | 26.94 | 0.44025 | 0.246065919 | 0.313684081 | 0.4135474 | 8.270947 | 10.84001 | 0.1 | 0.1905807 | 2.549596 | 69.675 | 19.383 | 0.69675 | 0.1770414 | 0.1262086 | 0.1372083 | 2.744166 | 0.1101402 | 1.993446
945.5 | 1.311306 | 91.308 | 67.259 | 18.372 | 0.67259 | 0.1677510576 | 0.1596589424 | 0.1776725 | 3.553451 | 4.659662 | 0.1 | 0.1073192 | 1.974403 | 44.072 | 26.981 | 0.44072 | 0.2463581148 | 0.3129218852 | 0.4122374 | 8.244748 | 10.81139 | 0.1 | 0.1907047 | 2.55049 | 69.531 | 19.349 | 0.69531 | 0.1766718492 | 0.1280181508 | 0.1393518 | 2.787037 | 0.1100852 | 1.993075
945 | 1.312 | 91.308 | 67.153 | 18.447 | 0.67153 | 0.1684358676 | 0.1600341324 | 0.1781592 | 3.563185 | 4.674898 | 0.1 | 0.1078374 | 1.977901 | 43.96 | 26.917 | 0.4396 | 0.2457737436 | 0.3146262564 | 0.4151854 | 8.303709 | 10.89447 | 0.1 | 0.1904881 | 2.548927 | 69.282 | 19.284 | 0.69282 | 0.1760783472 | 0.1311016528 | 0.1430177 | 2.860354 | 0.110015 | 1.992601
944.5 | 1.312695 | 91.2776 | 66.809 | 18.418 | 0.66809 | 0.1681151 | 0.1637949 | 0.182853 | 3.657059 | 4.800602 | 0.1 | 0.1080122 | 1.979081 | 43.636 | 26.89 | 0.43636 | 0.2454454664 | 0.3181945336 | 0.4216068 | 8.432136 | 11.06882 | 0.1 | 0.1908227 | 2.551342 | 68.782 | 19.338 | 0.68782 | 0.1765126 | 0.1356674 | 0.1485007 | 2.970013 | 0.1108121 | 1.997982
944 | 1.31339 | 91.2776 | 66.59 | 18.429 | 0.6659 | 0.1682155 | 0.1658845 | 0.1854812 | 3.709623 | 4.872182 | 0.1 | 0.1083049 | 1.981057 | 43.447 | 26.962 | 0.43447 | 0.2461027 | 0.3194273 | 0.4240291 | 8.480583 | 11.13831 | 0.1 | 0.1916211 | 2.557108 | 68.668 | 19.366 | 0.68668 | 0.1767682 | 0.1365518 | 0.1495707 | 2.991414 | 0.1110852 | 1.999825
943.5 | 1.314086 | 91.2471 | 66.473 | 18.335 | 0.66473 | 0.1673016 | 0.1679684 | 0.1880793 | 3.761587 | 4.943048 | 0.1 | 0.1078835 | 1.978212 | 43.481 | 26.93 | 0.43481 | 0.2457284403 | 0.3194615597 | 0.4239994 | 8.479988 | 11.14343 | 0.1 | 0.1912953 | 2.554754 | 68.34 | 19.249 | 0.6834 | 0.1756415 | 0.1409585 | 0.1548756 | 3.097513 | 0.1107906 | 1.997837
943 | 1.314783 | 91.2471 | 66.408 | 18.333 | 0.66408 | 0.1672833 | 0.1686367 | 0.1889227 | 3.778454 | 4.967845 | 0.1 | 0.1079415 | 1.978604 | 43.55 | 26.869 | 0.4355 | 0.2451718 | 0.3193282 | 0.4236171 | 8.472342 | 11.13929 | 0.1 | 0.1907788 | 2.551025 | 68.625 | 19.209 | 0.68625 | 0.1752766 | 0.1384734 | 0.1518599 | 3.037197 | 0.1102671 | 1.994303
942.5 | 1.31548 | 91.2166 | 66.699 | 18.326 | 0.66699 | 0.1671635 | 0.1658465 | 0.1854013 | 3.708025 | 4.877834 | 0.1 | 0.1075618 | 1.976041 | 43.576 | 27.073 | 0.43576 | 0.2469507 | 0.3172893 | 0.4203172 | 8.406344 | 11.05838 | 0.1 | 0.1919967 | 2.559823 | 69.059 | 19.302 | 0.69059 | 0.1760663 | 0.1333437 | 0.1457011 | 2.914022 | 0.1102511 | 1.994195
942 | 1.316178 | 91.2166 | 66.824 | 18.529 | 0.66824 | 0.1690152 | 0.1627448 | 0.1815632 | 3.631264 | 4.779391 | 0.1 | 0.1085317 | 1.982588 | 43.829 | 27.274 | 0.43829 | 0.2487842 | 0.3129258 | 0.4128107 | 8.256213 | 10.86665 | 0.1 | 0.1928477 | 2.56598 | 69.281 | 19.372 | 0.69281 | 0.1767048 | 0.1304852 | 0.1422925 | 2.845849 | 0.110377 | 1.995045
941.5 | 1.316877 | 91.1861 | 67.042 | 18.492 | 0.67042 | 0.1686213 | 0.1609587 | 0.1793181 | 3.586362 | 4.722799 | 0.1 | 0.1080654 | 1.97944 | 44.01 | 27.352 | 0.4401 | 0.2494122 | 0.3104878 | 0.4085507 | 8.171014 | 10.76022 | 0.1 | 0.1929694 | 2.566861 | 69.409 | 19.471 | 0.69409 | 0.1775485 | 0.1283615 | 0.1397752 | 2.795505 | 0.1107222 | 1.997375
941 | 1.317577 | 91.1861 | 67.397 | 18.614 | 0.67397 | 0.1697338 | 0.1562962 | 0.1735466 | 3.470931 | 4.573219 | 0.1 | 0.1083459 | 1.981334 | 44.191 | 27.459 | 0.44191 | 0.2503879 | 0.3077021 | 0.4037679 | 8.075358 | 10.63991 | 0.1 | 0.1933337 | 2.569499 | 69.616 | 19.676 | 0.69616 | 0.1794178 | 0.1244222 | 0.1351294 | 2.702588 | 0.1115666 | 2.003075
940.5 | 1.318278 | 91.1557 | 67.469 | 18.701 | 0.67469 | 0.1704703 | 0.1548397 | 0.1717616 | 3.435232 | 4.528589 | 0.1 | 0.1087037 | 1.98375 | 44.185 | 27.462 | 0.44185 | 0.2503318 | 0.3078182 | 0.4039633 | 8.079266 | 10.65071 | 0.1 | 0.193305 | 2.569291 | 69.699 | 19.644 | 0.69699 | 0.1790663 | 0.1239437 | 0.1345576 | 2.691152 | 0.1112738 | 2.001098
940 | 1.318979 | 91.1557 | 67.439 | 18.715 | 0.67439 | 0.1705979 | 0.1550121 | 0.1719783 | 3.439566 | 4.536714 | 0.1 | 0.1088111 | 1.984475 | 44.229 | 27.313 | 0.44229 | 0.2489736 | 0.3087364 | 0.4053036 | 8.106073 | 10.69174 | 0.1 | 0.1922713 | 2.561809 | 69.847 | 19.62 | 0.69847 | 0.1788474834 | 0.1226825166 | 0.1330638 | 2.661275 | 0.1109856 | 1.999153
939.5 | 1.319681 | 91.1252 | 67.454 | 18.617 | 0.67454 | 0.1696478 | 0.1558122 | 0.1729444 | 3.458887 | 4.564627 | 0.1 | 0.1082343 | 1.980581 | 44.294 | 27.251 | 0.44294 | 0.2483253 | 0.3087347 | 0.405155 | 8.103099 | 10.6935 | 0.1 | 0.1917 | 2.557678 | 69.508 | 19.589 | 0.69508 | 0.1785052 | 0.1264148 | 0.137477 | 2.74954 | 0.1111628 | 2.000349
939 | 1.320383 | 91.1252 | 67.546 | 18.576 | 0.67546 | 0.1692742 | 0.1552658 | 0.1722579 | 3.445158 | 4.548929 | 0.1 | 0.1079158 | 1.97843 | 44.027 | 27.279 | 0.44027 | 0.2485804 | 0.3111496 | 0.4095524 | 8.191048 | 10.81532 | 0.1 | 0.1923527 | 2.562397 | 69.564 | 19.629 | 0.69564 | 0.1788697 | 0.1254903 | 0.1363861 | 2.727722 | 0.11131 | 2.001343
938.5 | 1.321087 | 91.0947 | 67.609 | 18.569 | 0.67609 | 0.1691537 | 0.1547563 | 0.1716242 | 3.432485 | 4.534611 | 0.1 | 0.1077778 | 1.977499 | 43.898 | 27.322 | 0.43898 | 0.2488889 | 0.3121311 | 0.4113963 | 8.227925 | 10.8698 | 0.1 | 0.1927993 | 2.565629 | 69.297 | 19.633 | 0.69297 | 0.1788462 | 0.1281838 | 0.1395856 | 2.791712 | 0.1115914 | 2.003242
938 | 1.321791 | 91.0947 | 67.365 | 18.547 | 0.67365 | 0.1689533 | 0.1573967 | 0.1748914 | 3.497828 | 4.623398 | 0.1 | 0.1079187 | 1.97845 | 43.696 | 27.239 | 0.43696 | 0.2481329 | 0.3149071 | 0.4162551 | 8.325103 | 11.00405 | 0.1 | 0.1926228 | 2.564351 | 69.079 | 19.544 | 0.69079 | 0.1780355 | 0.1311745 | 0.1431396 | 2.862792 | 0.1113653 | 2.001716
937.5 | 1.322496 | 91.0642 | 67.271 | 18.46 | 0.67271 | 0.1681045132 | 0.1591854868 | 0.1770927 | 3.541853 | 4.684087 | 0.1 | 0.107516 | 1.975731 | 43.61 | 27.124 | 0.4361 | 0.2470025 | 0.3168975 | 0.4196134 | 8.392268 | 11.09874 | 0.1 | 0.1919735 | 2.559655 | 68.834 | 19.577 | 0.68834 | 0.1782764 | 0.1333836 | 0.1457899 | 2.915797 | 0.1117749 | 2.00448
937 | 1.323202 | 91.0642 | 67.038 | 18.6 | 0.67038 | 0.169379412 | 0.160240588 | 0.1784432 | 3.568864 | 4.722327 | 0.1 | 0.1085194 | 1.982506 | 43.646 | 27.126 | 0.43646 | 0.2470207 | 0.3165193 | 0.418927 | 8.37854 | 11.0865 | 0.1 | 0.191923 | 2.55929 | 68.838 | 19.681 | 0.68838 | 0.1792235 | 0.1323965 | 0.1446238 | 2.892476 | 0.1123173 | 2.008142
936.5 | 1.323908 | 91.0337 | 67.151 | 18.587 | 0.67151 | 0.1692043 | 0.1592857 | 0.1772478 | 3.544956 | 4.693196 | 0.1 | 0.1082951 | 1.980991 | 43.799 | 26.928 | 0.43799 | 0.2451355 | 0.3168745 | 0.4191208 | 8.382417 | 11.09755 | 0.1 | 0.1903177 | 2.547698 | 68.89 | 19.554 | 0.6889 | 0.1780073 | 0.1330927 | 0.1454359 | 2.908719 | 0.1115576 | 2.003014
936 | 1.324615 | 91.0337 | 66.968 | 18.565 | 0.66968 | 0.1690041 | 0.1613159 | 0.1797753 | 3.595506 | 4.762663 | 0.1 | 0.1083714 | 1.981506 | 43.536 | 26.787 | 0.43536 | 0.243852 | 0.320788 | 0.4259721 | 8.519443 | 11.28498 | 0.1 | 0.1898643 | 2.544429 | 68.75 | 19.537 | 0.6875 | 0.1778525 | 0.1346475 | 0.1472996 | 2.945993 | 0.1116227 | 2.003453
935.5 | 1.325323 | 91.0033 | 67.292 | 18.531 | 0.67292 | 0.1686382 | 0.1584418 | 0.1761818 | 3.523636 | 4.669957 | 0.1 | 0.1078098 | 1.977715 | 43.309 | 26.98 | 0.43309 | 0.2455269034 | 0.3213830966 | 0.4274877 | 8.549754 | 11.33119 | 0.1 | 0.1914533 | 2.555895 | 68.856 | 19.569 | 0.68856 | 0.1780844 | 0.1333556 | 0.1457527 | 2.915055 | 0.1116396 | 2.003567
935 | 1.326032 | 91.0033 | 67.038 | 18.564 | 0.67038 | 0.1689385 | 0.1606815 | 0.178981 | 3.57962 | 4.746691 | 0.1 | 0.1082579 | 1.98074 | 43.109 | 27.172 | 0.43109 | 0.2472742 | 0.3216358 | 0.4283976 | 8.567952 | 11.36138 | 0.1 | 0.1930506 | 2.567448 | 68.966 | 19.607 | 0.68966 | 0.1784302 | 0.1319098 | 0.1440264 | 2.880529 | 0.1117177 | 2.004094
934.5 | 1.326742 | 90.9728 | 66.809 | 18.675 | 0.66809 | 0.169891704 | 0.162018296 | 0.1806791 | 3.613583 | 4.794291 | 0.1 | 0.1090688 | 1.986214 | 42.99 | 27.426 | 0.4299 | 0.249502 | 0.320598 | 0.4270425 | 8.54085 | 11.3315 | 0.1 | 0.19485 | 2.580496 | 68.967 | 19.657 | 0.68967 | 0.1788252 | 0.1315048 | 0.1435488 | 2.870976 | 0.1119444 | 2.005625
934 | 1.327452 | 90.9728 | 67.301 | 18.71 | 0.67301 | 0.1702101088 | 0.1567798912 | 0.1741593 | 3.483187 | 4.623762 | 0.1 | 0.10873 | 1.983927 | 43.102 | 27.42 | 0.43102 | 0.2494474176 | 0.3195325824 | 0.4250582 | 8.501163 | 11.28488 | 0.1 | 0.1946115 | 2.578764 | 69.143 | 19.561 | 0.69143 | 0.1779519 | 0.1306181 | 0.1424732 | 2.849463 | 0.1112467 | 2.000915
933.5 | 1.328163 | 90.9414 | 67.29 | 18.796 | 0.6729 | 0.1709335 | 0.1561665 | 0.1734176 | 3.468352 | 4.606536 | 0.1 | 0.1091693 | 1.986892 | 43.007 | 27.513 | 0.43007 | 0.2502071 | 0.3197229 | 0.4256017 | 8.512034 | 11.30537 | 0.1 | 0.195322 | 2.583925 | 69.262 | 19.507 | 0.69262 | 0.1773994 | 0.1299806 | 0.1417023 | 2.834047 | 0.1107977 | 1.997884
933 | 1.328875 | 90.9414 | 66.992 | 18.755 | 0.66992 | 0.1705605957 | 0.1595194043 | 0.1775768 | 3.551536 | 4.719546 | 0.1 | 0.1092691 | 1.987567 | 43.004 | 27.466 | 0.43004 | 0.2497796 | 0.3201804 | 0.4263397 | 8.526795 | 11.33104 | 0.1 | 0.1950229 | 2.581752 | 69.619 | 19.514 | 0.69619 | 0.177463 | 0.126347 | 0.1373794 | 2.747587 | 0.1104432 | 1.995491
932.5 | 1.329587 | 90.8746 | 66.511 | 18.701 | 0.66511 | 0.1699446 | 0.1649454 | 0.1843524 | 3.687048 | 4.902252 | 0.1 | 0.1094204 | 1.988588 | 43.251 | 27.337 | 0.43251 | 0.2484239 | 0.3190661 | 0.4239414 | 8.478828 | 11.27334 | 0.1 | 0.1936181 | 2.57156 | 68.965 | 19.497 | 0.68965 | 0.1771782 | 0.1331718 | 0.1455155 | 2.91031 | 0.1109962 | 1.999224
932 | 1.3303 | 90.8746 | 66.345 | 18.719 | 0.66345 | 0.1701082 | 0.1664418 | 0.1862412 | 3.724824 | 4.955135 | 0.1 | 0.1096968 | 1.990453 | 43.355 | 27.356 | 0.43355 | 0.2485966 | 0.3178534 | 0.4217542 | 8.435083 | 11.22119 | 0.1 | 0.1935562 | 2.571111 | 68.776 | 19.51 | 0.68776 | 0.1772963446 | 0.1349436554 | 0.1476451 | 2.952903 | 0.1112723 | 2.001088
931.5 | 1.331014 | 90.8079 | 66.338 | 18.763 | 0.66338 | 0.1703829 | 0.1662371 | 0.1859917 | 3.719834 | 4.951154 | 0.1 | 0.1098683 | 1.991611 | 43.355 | 27.299 | 0.43355 | 0.2478965 | 0.3185535 | 0.4228673 | 8.457346 | 11.25685 | 0.1 | 0.1930587 | 2.567507 | 68.604 | 19.481 | 0.68604 | 0.1769029 | 0.1370571 | 0.1501826 | 3.003652 | 0.1112336 | 2.000827
931 | 1.331729 | 90.8079 | 66.234 | 18.843 | 0.66234 | 0.1711093 | 0.1665507 | 0.1864095 | 3.728189 | 4.964939 | 0.1 | 0.1104146 | 1.995299 | 43.21 | 27.434 | 0.4321 | 0.2491224 | 0.3187776 | 0.4235842 | 8.471684 | 11.28199 | 0.1 | 0.1941878 | 2.57569 | 68.46 | 19.578 | 0.6846 | 0.1777837 | 0.1376163 | 0.1508749 | 3.017497 | 0.1119034 | 2.005348
930.5 | 1.332445 | 90.7411 | 66.528 | 18.861 | 0.66528 | 0.1711468 | 0.1635732 | 0.1826647 | 3.653294 | 4.867812 | 0.1 | 0.1101182 | 1.993298 | 43.337 | 27.342 | 0.43337 | 0.2481043 | 0.3185257 | 0.4228676 | 8.457352 | 11.26896 | 0.1 | 0.1932383 | 2.568808 | 68.36 | 19.497 | 0.6836 | 0.1769179 | 0.1394821 | 0.1531131 | 3.062262 | 0.111511 | 2.002699
930 | 1.333161 | 90.7411 | 66.688 | 18.989 | 0.66688 | 0.1723083 | 0.1608117 | 0.1792396 | 3.584791 | 4.779105 | 0.1 | 0.110635 | 1.996786 | 43.429 | 27.395 | 0.43429 | 0.2485852 | 0.3171248 | 0.4204147 | 8.408295 | 11.20961 | 0.1 | 0.1934169 | 2.570101 | 68.616 | 19.573 | 0.68616 | 0.1776076 | 0.1362324 | 0.1492023 | 2.984045 | 0.1116288 | 2.003495
929.5 | 1.333878 | 90.6744 | 66.874 | 19.064 | 0.66874 | 0.1728617 | 0.1583983 | 0.1762437 | 3.524874 | 4.701753 | 0.1 | 0.1107604 | 1.997633 | 43.545 | 27.172 | 0.43545 | 0.2463805 | 0.3181695 | 0.4217895 | 8.43579 | 11.25232 | 0.1 | 0.1916464 | 2.55729 | 68.819 | 19.584 | 0.68819 | 0.1775767 | 0.1342333 | 0.1467967 | 2.935935 | 0.1113871 | 2.001863
929 | 1.334596 | 90.6744 | 66.75 | 19.012 | 0.6675 | 0.1723902 | 0.1601098 | 0.1783649 | 3.567299 | 4.760904 | 0.1 | 0.1106161 | 1.996658 | 43.449 | 26.979 | 0.43449 | 0.2446305 | 0.3208795 | 0.4263345 | 8.526689 | 11.37969 | 0.1 | 0.19057 | 2.549518 | 68.944 | 19.515 | 0.68944 | 0.1769510916 | 0.1336089084 | 0.1460355 | 2.920711 | 0.110888 | 1.998494
928.5 | 1.335315 | 90.6076 | 66.791 | 18.906 | 0.66791 | 0.1713027 | 0.1607873 | 0.1791803 | 3.583605 | 4.785242 | 0.1 | 0.1099262 | 1.992002 | 43.317 | 26.992 | 0.43317 | 0.244568 | 0.322262 | 0.428869 | 8.577379 | 11.4535 | 0.1 | 0.1907558 | 2.550859 | 68.978 | 19.48 | 0.68978 | 0.1765036048 | 0.1337163952 | 0.1461562 | 2.923124 | 0.1105922 | 1.996498
928 | 1.336034 | 90.6076 | 66.264 | 18.684 | 0.66264 | 0.1692912 | 0.1680688 | 0.1882687 | 3.765373 | 5.030668 | 0.1 | 0.1092959 | 1.987747 | 42.872 | 26.851 | 0.42872 | 0.2432905 | 0.3279895 | 0.4391962 | 8.783924 | 11.73563 | 0.1 | 0.1906167 | 2.549855 | 68.862 | 19.502 | 0.68862 | 0.1767029 | 0.1346771 | 0.1473134 | 2.946268 | 0.1108345 | 1.998133
927.5 | 1.336755 | 90.5409 | 65.882 | 18.565 | 0.65882 | 0.1680892 | 0.1730908 | 0.1945983 | 3.891965 | 5.202603 | 0.1 | 0.1089848 | 1.985647 | 42.789 | 26.944 | 0.42789 | 0.2439534 | 0.3281566 | 0.4396866 | 8.793733 | 11.75506 | 0.1 | 0.1912365 | 2.55433 | 68.829 | 19.673 | 0.68829 | 0.1781211 | 0.1335889 | 0.1460333 | 2.920666 | 0.1116907 | 2.003912
927 | 1.337476 | 90.5409 | 65.682 | 18.452 | 0.65682 | 0.1670661 | 0.1761139 | 0.1984202 | 3.968404 | 5.307644 | 0.1 | 0.1085825 | 1.982932 | 42.732 | 26.958 | 0.42732 | 0.2440802 | 0.3285998 | 0.4405531 | 8.811061 | 11.78458 | 0.1 | 0.1914268 | 2.555704 | 68.764 | 19.659 | 0.68764 | 0.1779944 | 0.1343656 | 0.1469636 | 2.939273 | 0.1116892 | 2.003902
926.5 | 1.338198 | 90.4741 | 65.711 | 18.383 | 0.65711 | 0.1663185 | 0.1765715 | 0.198979 | 3.979581 | 5.325465 | 0.1 | 0.1081011 | 1.979682 | 42.756 | 27.099 | 0.42756 | 0.2451758 | 0.3272642 | 0.4383394 | 8.766787 | 11.73169 | 0.1 | 0.1921708 | 2.561082 | 68.706 | 19.687 | 0.68706 | 0.1781164 | 0.1348236 | 0.1475164 | 2.950329 | 0.1118239 | 2.004812
926 | 1.33892 | 90.4741 | 65.82 | 18.261 | 0.6582 | 0.1652148 | 0.1765852 | 0.1989576 | 3.979153 | 5.327768 | 0.1 | 0.1073206 | 1.974412 | 42.939 | 27.094 | 0.42939 | 0.2451305 | 0.3254795 | 0.4349888 | 8.699776 | 11.6483 | 0.1 | 0.1918181 | 2.558532 | 69.064 | 19.619 | 0.69064 | 0.1775011 | 0.1318589 | 0.1439486 | 2.878973 | 0.1110738 | 1.999748
925.5 | 1.339643 | 90.4074 | 65.916 | 18.349 | 0.65916 | 0.1658885 | 0.1749515 | 0.1968943 | 3.937885 | 5.275362 | 0.1 | 0.1076253 | 1.976469 | 42.872 | 27.237 | 0.42872 | 0.2462426 | 0.3250374 | 0.4344552 | 8.689105 | 11.6403 | 0.1 | 0.1927314 | 2.565138 | 68.637 | 19.74 | 0.68637 | 0.1784642076 | 0.1351657924 | 0.1479346 | 2.958692 | 0.1121017 | 2.006686
925 | 1.340368 | 90.4074 | 66.157 | 18.313 | 0.66157 | 0.1655631 | 0.1728669 | 0.1942283 | 3.884566 | 5.206747 | 0.1 | 0.1071756 | 1.973433 | 42.953 | 27.22 | 0.42953 | 0.2460889428 | 0.3243810572 | 0.4331913 | 8.663825 | 11.61271 | 0.1 | 0.1924791 | 2.563312 | 68.415 | 19.647 | 0.68415 | 0.1776234 | 0.1382266 | 0.1516089 | 3.032177 | 0.1118601 | 2.005056
924.5 | 1.341092 | 90.3406 | 66.817 | 18.466 | 0.66817 | 0.166823 | 0.165007 | 0.1843359 | 3.686718 | 4.944229 | 0.1 | 0.1072342 | 1.973829 | 42.931 | 27.264 | 0.42931 | 0.2463046 | 0.3243854 | 0.4332555 | 8.66511 | 11.62071 | 0.1 | 0.192672 | 2.564708 | 68.169 | 19.614 | 0.68169 | 0.1771941 | 0.1411159 | 0.1550995 | 3.10199 | 0.1118825 | 2.005207
924 | 1.341818 | 90.3406 | 67.025 | 18.54 | 0.67025 | 0.1674914724 | 0.1622585276 | 0.1809104 | 3.618208 | 4.854977 | 0.1 | 0.1074124 | 1.975032 | 42.788 | 27.472 | 0.42788 | 0.2481837 | 0.3239363 | 0.4329088 | 8.658176 | 11.6177 | 0.1 | 0.1942682 | 2.576273 | 67.927 | 19.763 | 0.67927 | 0.1785401 | 0.1421899 | 0.1564332 | 3.128664 | 0.1129355 | 2.012315
923.5 | 1.342545 | 90.2738 | 67.083 | 18.598 | 0.67083 | 0.1678912 | 0.1612788 | 0.1796972 | 3.593944 | 4.82503 | 0.1 | 0.1075885 | 1.976221 | 42.801 | 27.49 | 0.42801 | 0.2481626762 | 0.3238273238 | 0.4327 | 8.654 | 11.61838 | 0.1 | 0.1942301 | 2.575997 | 67.984 | 19.713 | 0.67984 | 0.1779567 | 0.1422033 | 0.1564369 | 3.128737 | 0.1125319 | 2.00959
923 | 1.343272 | 90.2738 | 67.259 | 18.66 | 0.67259 | 0.1684509108 | 0.1589590892 | 0.1768204 | 3.536407 | 4.750356 | 0.1 | 0.1077339 | 1.977202 | 42.748 | 27.445 | 0.42748 | 0.2477564441 | 0.3247635559 | 0.4343416 | 8.686833 | 11.66878 | 0.1 | 0.1940334 | 2.574571 | 68.193 | 19.741 | 0.68193 | 0.1782095 | 0.1398605 | 0.1535982 | 3.071963 | 0.1124468 | 2.009016
922.5 | 1.344 | 90.2071 | 67.23 | 18.76 | 0.6723 | 0.1692285196 | 0.1584714804 | 0.1762349 | 3.524698 | 4.737193 | 0.1 | 0.1082252 | 1.980519 | 42.536 | 27.334 | 0.42536 | 0.2465721 | 0.3280679 | 0.440225 | 8.804501 | 11.83325 | 0.1 | 0.193559 | 2.571132 | 68.148 | 19.877 | 0.68148 | 0.1793047 | 0.1392153 | 0.1528393 | 3.056786 | 0.1131337 | 2.013652
922 | 1.344729 | 90.2071 | 67.117 | 18.84 | 0.67117 | 0.1699501764 | 0.1588798236 | 0.176763 | 3.535259 | 4.753965 | 0.1 | 0.1087733 | 1.984219 | 42.777 | 27.248 | 0.42777 | 0.2457963 | 0.3264337 | 0.4369481 | 8.738962 | 11.75153 | 0.1 | 0.1925788 | 2.564033 | 68.383 | 19.955 | 0.68383 | 0.1800083 | 0.1361617 | 0.149164 | 2.98328 | 0.113279 | 2.014634
921.5 | 1.345458 | 90.1403 | 67.012 | 18.88 | 0.67012 | 0.1701848864 | 0.1596951136 | 0.1777854 | 3.555708 | 4.784058 | 0.1 | 0.1090249 | 1.985918 | 42.894 | 27.384 | 0.42894 | 0.2468402 | 0.3242198 | 0.4330865 | 8.661731 | 11.654 | 0.1 | 0.1931201 | 2.567952 | 68.568 | 19.894 | 0.68568 | 0.1793251 | 0.1349949 | 0.1477455 | 2.95491 | 0.1126766 | 2.010567
921 | 1.346189 | 90.1403 | 67.032 | 18.9 | 0.67032 | 0.170365167 | 0.159314833 | 0.1773164 | 3.546327 | 4.774027 | 0.1 | 0.1091103 | 1.986494 | 42.968 | 27.285 | 0.42968 | 0.2459478 | 0.3243722 | 0.433138 | 8.66276 | 11.66171 | 0.1 | 0.1923518 | 2.562391 | 68.851 | 19.766 | 0.68851 | 0.1781713 | 0.1333187 | 0.14571 | 2.9142 | 0.1116954 | 2.003944
920.5 | 1.34692 | 90.0736 | 67.243 | 18.821 | 0.67243 | 0.1695275 | 0.1580425 | 0.1757095 | 3.514189 | 4.733332 | 0.1 | 0.1083883 | 1.98162 | 43.266 | 27.182 | 0.43266 | 0.2448381 | 0.3225019 | 0.4293812 | 8.587623 | 11.56684 | 0.1 | 0.1910374 | 2.552892 | 69.231 | 19.634 | 0.69231 | 0.1768505 | 0.1308395 | 0.1427182 | 2.854363 | 0.1105156 | 1.99598
920 | 1.347652 | 90.0736 | 67.099 | 18.881 | 0.67099 | 0.170068 | 0.158942 | 0.1768437 | 3.536874 | 4.766475 | 0.1 | 0.1088623 | 1.98482 | 43.206 | 27.311 | 0.43206 | 0.246 | 0.32194 | 0.4286366 | 8.572732 | 11.55306 | 0.1 | 0.1919712 | 2.559638 | 69.363 | 19.702 | 0.69363 | 0.177463 | 0.128907 | 0.1404233 | 2.808467 | 0.1107235 | 1.997384
919.5 | 1.348385 | 90.0068 | 66.979 | 18.794 | 0.66979 | 0.1691588 | 0.1610512 | 0.179449 | 3.58898 | 4.839326 | 0.1 | 0.1084515 | 1.982047 | 42.985 | 27.507 | 0.42985 | 0.2475817 | 0.3225683 | 0.4302057 | 8.604114 | 11.60166 | 0.1 | 0.1934891 | 2.570625 | 69.238 | 19.719 | 0.69238 | 0.1774844 | 0.1301356 | 0.1418888 | 2.837775 | 0.110873 | 1.998393
919 | 1.349119 | 90.0068 | 66.92 | 18.582 | 0.6692 | 0.1672506 | 0.1635494 | 0.1825196 | 3.650393 | 4.924813 | 0.1 | 0.1073802 | 1.974814 | 42.77 | 27.434 | 0.4277 | 0.2469247 | 0.3253753 | 0.4352662 | 8.705323 | 11.74451 | 0.1 | 0.1933992 | 2.569974 | 69.287 | 19.612 | 0.69287 | 0.1765213 | 0.1306087 | 0.1424367 | 2.848733 | 0.1102648 | 1.994287
918.5 | 1.349853 | 89.9401 | 66.527 | 18.515 | 0.66527 | 0.1665241 | 0.1682059 | 0.1883547 | 3.767093 | 5.085022 | 0.1 | 0.1073617 | 1.97469 | 42.429 | 27.417 | 0.42429 | 0.2465888 | 0.3291212 | 0.4422162 | 8.844323 | 11.93854 | 0.1 | 0.1937596 | 2.572585 | 68.762 | 19.726 | 0.68762 | 0.1774158 | 0.1349642 | 0.1476721 | 2.953441 | 0.1113568 | 2.001659
918 | 1.350588 | 89.9401 | 66.175 | 18.305 | 0.66175 | 0.1646354 | 0.1736146 | 0.1951482 | 3.902963 | 5.271296 | 0.1 | 0.1065994 | 1.969543 | 42.271 | 27.273 | 0.42271 | 0.2452936 | 0.3319964 | 0.4473051 | 8.946102 | 12.0825 | 0.1 | 0.1931052 | 2.567844 | 68.576 | 19.634 | 0.68576 | 0.1765884 | 0.1376516 | 0.1508936 | 3.017873 | 0.111082 | 1.999804
917.5 | 1.351324 | 89.8733 | 66.431 | 18.427 | 0.66431 | 0.1656095 | 0.1700805 | 0.1906951 | 3.813902 | 5.153818 | 0.1 | 0.1069155 | 1.971677 | 41.941 | 27.371 | 0.41941 | 0.2459922 | 0.3345978 | 0.4524683 | 9.049365 | 12.22863 | 0.1 | 0.1941888 | 2.575697 | 68.43 | 19.63 | 0.6843 | 0.1764212879 | 0.1392787121 | 0.1528568 | 3.057136 | 0.1111454 | 2.000231
917 | 1.352061 | 89.8733 | 66.483 | 18.58 | 0.66483 | 0.1669845914 | 0.1681854086 | 0.1883433 | 3.766865 | 5.093032 | 0.1 | 0.1076834 | 1.976862 | 41.778 | 27.26 | 0.41778 | 0.2449946158 | 0.3372253842 | 0.4572283 | 9.144567 | 12.36401 | 0.1 | 0.1937529 | 2.572536 | 68.229 | 19.679 | 0.68229 | 0.1768617 | 0.1408483 | 0.1547677 | 3.095354 | 0.1116227 | 2.003453
916.5 | 1.352799 | 89.8087 | 66.566 | 18.712 | 0.66566 | 0.16805 | 0.16629 | 0.1859865 | 3.71973 | 5.032046 | 0.1 | 0.1082317 | 1.980563 | 41.84 | 27.325 | 0.4184 | 0.2454023 | 0.3361977 | 0.4553689 | 9.107379 | 12.32045 | 0.1 | 0.1939394 | 2.573889 | 68.274 | 19.636 | 0.68274 | 0.1763484 | 0.1409116 | 0.1548337 | 3.096674 | 0.1112744 | 2.001102
916 | 1.353537 | 89.8087 | 66.707 | 18.903 | 0.66707 | 0.1697654 | 0.1631646 | 0.1821113 | 3.642226 | 4.929888 | 0.1 | 0.1091031 | 1.986446 | 42 | 27.395 | 0.42 | 0.2460309 | 0.3339691 | 0.4512755 | 9.02551 | 12.21636 | 0.1 | 0.194113 | 2.575148 | 68.267 | 19.548 | 0.68267 | 0.175558 | 0.141772 | 0.1558612 | 3.117224 | 0.1108219 | 1.998048
915.5 | 1.354276 | 89.7586 | 67.072 | 18.861 | 0.67072 | 0.1692937 | 0.1599863 | 0.1781236 | 3.562472 | 4.824571 | 0.1 | 0.1084323 | 1.981917 | 41.823 | 27.353 | 0.41823 | 0.2455167 | 0.3362533 | 0.4555093 | 9.110185 | 12.33771 | 0.1 | 0.1940521 | 2.574706 | 68.254 | 19.417 | 0.68254 | 0.1742843 | 0.1431757 | 0.1575402 | 3.150803 | 0.1100937 | 1.993132
915 | 1.355016 | 89.7586 | 67.001 | 18.855 | 0.67001 | 0.1692398403 | 0.1607501597 | 0.1790753 | 3.581506 | 4.852999 | 0.1 | 0.1084761 | 1.982213 | 41.581 | 27.358 | 0.41581 | 0.2455616 | 0.3386284 | 0.4601081 | 9.202163 | 12.46908 | 0.1 | 0.1945095 | 2.578024 | 68.043 | 19.497 | 0.68043 | 0.1750023 | 0.1445677 | 0.1592515 | 3.185029 | 0.1107429 | 1.997514
914.5 | 1.355757 | 89.7085 | 66.789 | 18.798 | 0.66789 | 0.1686340383 | 0.1634759617 | 0.1824683 | 3.649366 | 4.947655 | 0.1 | 0.1083423 | 1.98131 | 41.256 | 27.484 | 0.41256 | 0.2465548414 | 0.3408851586 | 0.464799 | 9.29598 | 12.60309 | 0.1 | 0.1958035 | 2.587424 | 67.77 | 19.535 | 0.6777 | 0.1752456 | 0.1470544 | 0.1622957 | 3.245915 | 0.1111842 | 2.000493
914 | 1.356499 | 89.7085 | 67.025 | 18.753 | 0.67025 | 0.1682304 | 0.1615196 | 0.1800078 | 3.600156 | 4.883607 | 0.1 | 0.1078513 | 1.977995 | 41.156 | 27.387 | 0.41156 | 0.2456847 | 0.3427553 | 0.468189 | 9.36378 | 12.70196 | 0.1 | 0.1953456 | 2.584096 | 68.147 | 19.584 | 0.68147 | 0.1756851264 | 0.1428448736 | 0.1571681 | 3.143362 | 0.1110275 | 1.999435
913.5 | 1.357241 | 89.6583 | 66.922 | 18.616 | 0.66922 | 0.1669079 | 0.1638721 | 0.1829141 | 3.658283 | 4.965173 | 0.1 | 0.1071741 | 1.973423 | 41.214 | 27.168 | 0.41214 | 0.2435837 | 0.3442763 | 0.4705159 | 9.410317 | 12.77207 | 0.1 | 0.1937115 | 2.572237 | 68.367 | 19.559 | 0.68367 | 0.1753627 | 0.1409673 | 0.1548805 | 3.097611 | 0.1105988 | 1.996542
913 | 1.357985 | 89.6583 | 66.699 | 18.722 | 0.66699 | 0.1678583 | 0.1651517 | 0.1845488 | 3.690976 | 5.012288 | 0.1 | 0.107976 | 1.978837 | 41.267 | 27.002 | 0.41267 | 0.2420953 | 0.3452347 | 0.4719302 | 9.438604 | 12.81748 | 0.1 | 0.192533 | 2.563702 | 68.646 | 19.662 | 0.68646 | 0.1762861 | 0.1372539 | 0.1504077 | 3.008154 | 0.1108299 | 1.998102
912.5 | 1.358729 | 89.6082 | 66.54 | 18.809 | 0.6654 | 0.1685441 | 0.1660559 | 0.185707 | 3.71414 | 5.046508 | 0.1 | 0.1085542 | 1.98274 | 41.435 | 27.061 | 0.41435 | 0.2424888 | 0.3431612 | 0.4679919 | 9.359837 | 12.71748 | 0.1 | 0.1925293 | 2.563675 | 68.801 | 19.75 | 0.68801 | 0.176976195 | 0.135013805 | 0.1477234 | 2.954467 | 0.1110595 | 1.999652
912 | 1.359474 | 89.6082 | 66.543 | 18.849 | 0.66543 | 0.1689025 | 0.1656675 | 0.185229 | 3.704581 | 5.03628 | 0.1 | 0.1087648 | 1.984162 | 41.397 | 26.958 | 0.41397 | 0.2415658 | 0.3444642 | 0.4702539 | 9.405078 | 12.78596 | 0.1 | 0.191922 | 2.559283 | 69.008 | 19.758 | 0.69008 | 0.1770479 | 0.1328721 | 0.1451539 | 2.903077 | 0.1108737 | 1.998398
911.5 | 1.360219 | 89.5581 | 66.723 | 18.774 | 0.66723 | 0.1681364 | 0.1646336 | 0.1839062 | 3.678124 | 5.003056 | 0.1 | 0.1081162 | 1.979784 | 41.63 | 26.635 | 0.4163 | 0.238538 | 0.345162 | 0.4706796 | 9.413591 | 12.80455 | 0.1 | 0.1893141 | 2.540465 | 68.695 | 19.707 | 0.68695 | 0.1764921 | 0.1365579 | 0.1495726 | 2.991452 | 0.1108956 | 1.998545
911 | 1.360966 | 89.5581 | 66.771 | 18.555 | 0.66771 | 0.1661751 | 0.1661149 | 0.1857089 | 3.714179 | 5.054871 | 0.1 | 0.1068964 | 1.971548 | 41.875 | 26.394 | 0.41875 | 0.2363796 | 0.3448704 | 0.4694489 | 9.388978 | 12.77808 | 0.1 | 0.1873258 | 2.526164 | 68.373 | 19.548 | 0.68373 | 0.1750682 | 0.1412018 | 0.1551588 | 3.103176 | 0.1104208 | 1.99534
910.5 | 1.361713 | 89.533 | 66.878 | 18.456 | 0.66878 | 0.1652421048 | 0.1659778952 | 0.1855083 | 3.710166 | 5.052182 | 0.1 | 0.1062279 | 1.967034 | 41.567 | 26.467 | 0.41567 | 0.2369669911 | 0.3473630089 | 0.4744967 | 9.489934 | 12.92257 | 0.1 | 0.1882739 | 2.532978 | 68.189 | 19.5 | 0.68189 | 0.17458935 | 0.14352065 | 0.1579666 | 3.159332 | 0.1103424 | 1.994811
910 | 1.362462 | 89.5079 | 66.783 | 18.466 | 0.66783 | 0.1652853 | 0.1668847 | 0.1866505 | 3.733011 | 5.086084 | 0.1 | 0.1063529 | 1.967878 | 41.212 | 26.437 | 0.41212 | 0.236632 | 0.351248 | 0.4820448 | 9.640896 | 13.13535 | 0.1 | 0.1886278 | 2.535524 | 68.101 | 19.509 | 0.68101 | 0.174621 | 0.144369 | 0.1590008 | 3.180016 | 0.1104568 | 1.995583
909.5 | 1.363211 | 89.4829 | 66.783 | 18.447 | 0.66783 | 0.1650691 | 0.1671009 | 0.1869161 | 3.738323 | 5.096121 | 0.1 | 0.1062239 | 1.967007 | 40.951 | 26.638 | 0.40951 | 0.2383645 | 0.3521255 | 0.4843549 | 9.687098 | 13.20555 | 0.1 | 0.1903419 | 2.547873 | 68.526 | 19.546 | 0.68526 | 0.1749033 | 0.1398367 | 0.153501 | 3.07002 | 0.1101581 | 1.993567
909 | 1.36396 | 89.4578 | 66.452 | 18.69 | 0.66452 | 0.1671966282 | 0.1682833718 | 0.1884736 | 3.769473 | 5.141411 | 0.1 | 0.107843 | 1.977939 | 40.577 | 26.868 | 0.40577 | 0.2403552 | 0.3538748 | 0.488519 | 9.77038 | 13.32641 | 0.1 | 0.1924452 | 2.563067 | 68.703 | 19.642 | 0.68703 | 0.175713 | 0.137257 | 0.1504001 | 3.008003 | 0.1104352 | 1.995438
908.5 | 1.364711 | 89.4328 | 66.465 | 18.822 | 0.66465 | 0.1683304 | 0.1670196 | 0.1869144 | 3.738289 | 5.101684 | 0.1 | 0.1085067 | 1.982419 | 40.378 | 26.902 | 0.40378 | 0.2405921 | 0.3556279 | 0.49213 | 9.8426 | 13.4323 | 0.1 | 0.1929615 | 2.566803 | 68.877 | 19.609 | 0.68877 | 0.1753688 | 0.1358612 | 0.1487119 | 2.974239 | 0.1100461 | 1.992811
908 | 1.365463 | 89.4077 | 65.932 | 18.966 | 0.65932 | 0.1695706 | 0.1711094 | 0.1921286 | 3.842573 | 5.246889 | 0.1 | 0.1098205 | 1.991288 | 40.078 | 27.005 | 0.40078 | 0.2414455 | 0.3577745 | 0.4967794 | 9.935588 | 13.56667 | 0.1 | 0.1941084 | 2.575114 | 68.649 | 19.783 | 0.68649 | 0.1768753 | 0.1366347 | 0.1496728 | 2.993455 | 0.1111681 | 2.000385
907.5 | 1.366215 | 89.3826 | 65.904 | 19.183 | 0.65904 | 0.1714626 | 0.1694974 | 0.1901459 | 3.802917 | 5.195602 | 0.1 | 0.1109848 | 1.999148 | 39.959 | 27.141 | 0.39959 | 0.2425933 | 0.3578167 | 0.4972727 | 9.945454 | 13.58763 | 0.1 | 0.1951636 | 2.582773 | 68.308 | 19.99 | 0.68308 | 0.1786758174 | 0.1382441826 | 0.1516514 | 3.033028 | 0.1125898 | 2.009981
907 | 1.366968 | 89.3575 | 66.025 | 19.333 | 0.66025 | 0.1727549 | 0.1669951 | 0.1870218 | 3.740436 | 5.113056 | 0.1 | 0.1116255 | 2.003472 | 39.923 | 27.072 | 0.39923 | 0.241908624 | 0.358861376 | 0.4991604 | 9.983208 | 13.64673 | 0.1 | 0.1947188 | 2.579543 | 68.224 | 20.1 | 0.68224 | 0.179608575 | 0.138151425 | 0.1515582 | 3.031163 | 0.1132252 | 2.01427
906.5 | 1.367722 | 89.3325 | 66.281 | 19.286 | 0.66281 | 0.1722866595 | 0.1649033405 | 0.1843705 | 3.687411 | 5.043353 | 0.1 | 0.1110659 | 1.999695 | 39.677 | 26.776 | 0.39677 | 0.239196702 | 0.364033298 | 0.5087942 | 10.17588 | 13.91778 | 0.1 | 0.193127 | 2.568002 | 67.973 | 20.131 | 0.67973 | 0.1798353 | 0.1404347 | 0.1543286 | 3.086571 | 0.1136384 | 2.01706
906 | 1.368477 | 89.3074 | 66.455 | 19.226 | 0.66455 | 0.1717024 | 0.1637476 | 0.1829002 | 3.658003 | 5.005892 | 0.1 | 0.1105282 | 1.996065 | 39.44 | 26.45 | 0.3944 | 0.236218073 | 0.369381927 | 0.518773 | 10.37546 | 14.19858 | 0.1 | 0.1913058 | 2.55483 | 68.238 | 20.075 | 0.68238 | 0.1792846055 | 0.1383353945 | 0.151774 | 3.035481 | 0.1130214 | 2.012895
905.5 | 1.369232 | 89.2824 | 66.633 | 19.179 | 0.66633 | 0.1712347 | 0.1624353 | 0.1812403 | 3.624807 | 4.963203 | 0.1 | 0.1100568 | 1.992883 | 39.124 | 26.35 | 0.39124 | 0.235259124 | 0.373500876 | 0.5270429 | 10.54086 | 14.43289 | 0.1 | 0.1911172 | 2.553468 | 68.325 | 20.03 | 0.68325 | 0.1788326472 | 0.1379173528 | 0.1512595 | 3.025191 | 0.1126619 | 2.010468
905 | 1.369989 | 89.2573 | 66.72 | 19.078 | 0.6672 | 0.1702851 | 0.1625149 | 0.1813124 | 3.626247 | 4.967919 | 0.1 | 0.1093982 | 1.988438 | 38.464 | 26.229 | 0.38464 | 0.234113 | 0.381247 | 0.5430947 | 10.86189 | 14.88068 | 0.1 | 0.1913539 | 2.555177 | 68.789 | 19.973 | 0.68789 | 0.1782736 | 0.1338364 | 0.1463332 | 2.926665 | 0.1118231 | 2.004806
904.5 | 1.370746 | 89.2322 | 66.906 | 18.921 | 0.66906 | 0.1688362 | 0.1621038 | 0.1807556 | 3.615111 | 4.955401 | 0.1 | 0.1083378 | 1.98128 | 38.093 | 26.027 | 0.38093 | 0.2322446 | 0.3868254 | 0.5543928 | 11.08786 | 15.19864 | 0.1 | 0.1905497 | 2.549372 | 69.209 | 19.879 | 0.69209 | 0.1773847 | 0.1305253 | 0.1423523 | 2.847046 | 0.1108474 | 1.99822
904 | 1.371504 | 89.2071 | 66.944 | 18.82 | 0.66944 | 0.1678877622 | 0.1626722378 | 0.1814396 | 3.628791 | 4.976903 | 0.1 | 0.1077337 | 1.977201 | 37.677 | 25.848 | 0.37677 | 0.2305825 | 0.3926475 | 0.5664607 | 11.32921 | 15.53807 | 0.1 | 0.189963 | 2.54514 | 69.377 | 19.77 | 0.69377 | 0.1763624367 | 0.1298675633 | 0.1415494 | 2.830989 | 0.1100751 | 1.993007
903.5 | 1.372263 | 89.1821 | 66.878 | 18.726 | 0.66878 | 0.1670024 | 0.1642176 | 0.1833502 | 3.667005 | 5.032096 | 0.1 | 0.1072767 | 1.974116 | 37.019 | 25.711 | 0.37019 | 0.2292961 | 0.4005139 | 0.5834963 | 11.66993 | 16.01421 | 0.1 | 0.1900435 | 2.545721 | 69.159 | 19.732 | 0.69159 | 0.1759741 | 0.1324359 | 0.1446117 | 2.892234 | 0.1100889 | 1.9931
903 | 1.373023 | 89.157 | 66.746 | 18.642 | 0.66746 | 0.1662064794 | 0.1663335206 | 0.1859849 | 3.719698 | 5.107232 | 0.1 | 0.1069414 | 1.971852 | 36.609 | 25.54 | 0.36609 | 0.227706978 | 0.406203022 | 0.5956972 | 11.91394 | 16.35812 | 0.1 | 0.1894746 | 2.541621 | 68.998 | 19.717 | 0.68998 | 0.1757908569 | 0.1342291431 | 0.1467583 | 2.935165 | 0.1101585 | 1.99357
902.5 | 1.373784 | 89.132 | 66.728 | 18.65 | 0.66728 | 0.16623118 | 0.16648882 | 0.1861811 | 3.723623 | 5.115453 | 0.1 | 0.1069751 | 1.972079 | 36.233 | 25.365 | 0.36233 | 0.226083318 | 0.411586682 | 0.6073268 | 12.14654 | 16.68672 | 0.1 | 0.188812 | 2.536849 | 68.856 | 19.754 | 0.68856 | 0.1760713528 | 0.1353686472 | 0.1481328 | 2.962656 | 0.1104757 | 1.995711
902 | 1.374545 | 89.1069 | 67 | 18.886 | 0.67 | 0.1682873 | 0.1617127 | 0.1802507 | 3.605015 | 4.955256 | 0.1 | 0.1079117 | 1.978403 | 35.645 | 25.188 | 0.35645 | 0.2244425 | 0.4191075 | 0.6241717 | 12.48343 | 17.15905 | 0.1 | 0.1884563 | 2.534291 | 68.889 | 19.826 | 0.68889 | 0.1766633 | 0.1344467 | 0.1470359 | 2.940717 | 0.110782 | 1.997779
901.5 | 1.375308 | 89.0818 | 67.176 | 18.946 | 0.67176 | 0.1687744 | 0.1594656 | 0.1774601 | 3.549202 | 4.881245 | 0.1 | 0.1080137 | 1.979091 | 34.933 | 24.916 | 0.34933 | 0.2219562 | 0.4287138 | 0.6459214 | 12.91843 | 17.76682 | 0.1 | 0.1876038 | 2.528162 | 68.821 | 19.778 | 0.68821 | 0.176186 | 0.135604 | 0.1484181 | 2.968363 | 0.1105803 | 1.996417
901 | 1.376071 | 89.0567 | 67.028 | 18.897 | 0.67028 | 0.1682904 | 0.1614296 | 0.1798969 | 3.597938 | 4.951019 | 0.1 | 0.1078838 | 1.978215 | 34.279 | 24.765 | 0.34279 | 0.2205489 | 0.4366611 | 0.6647329 | 13.29466 | 18.29439 | 0.1 | 0.1874882 | 2.527331 | 68.555 | 19.801 | 0.68555 | 0.1763412 | 0.1381088 | 0.1514408 | 3.028816 | 0.1109616 | 1.998991
900.5 | 1.376835 | 89.0317 | 66.661 | 18.812 | 0.66661 | 0.1674864 | 0.1659036 | 0.1854829 | 3.709659 | 5.107588 | 0.1 | 0.1077946 | 1.977612 | 33.472 | 24.595 | 0.33472 | 0.2189735 | 0.4463065 | 0.6882223 | 13.76445 | 18.95137 | 0.1 | 0.1874474 | 2.527038 | 68.475 | 19.82 | 0.68475 | 0.1764608294 | 0.1387891706 | 0.1522654 | 3.045308 | 0.1111189 | 2.000053
900 | 1.3776 | 89.0066 | 66.193 | 18.666 | 0.66193 | 0.1661397 | 0.1719303 | 0.1930575 | 3.861149 | 5.319119 | 0.1 | 0.1074838 | 1.975514 | 32.67 | 24.418 | 0.3267 | 0.2173363 | 0.4559637 | 0.7123552 | 14.2471 | 19.62681 | 0.1 | 0.1873198 | 2.526121 | 68.094 | 19.829 | 0.68094 | 0.1764912 | 0.1425688 | 0.1568497 | 3.136995 | 0.1115557 | 2.003001
899.5 | 1.378366 | 88.9821 | 66.048 | 18.597 | 0.66048 | 0.16548 | 0.17404 | 0.1957183 | 3.914366 | 5.395428 | 0.1 | 0.1072404 | 1.973871 | 31.652 | 24.17 | 0.31652 | 0.2150697357 | 0.4684102643 | 0.7443422 | 14.88684 | 20.51952 | 0.1 | 0.1869583 | 2.523526 | 68.045 | 19.694 | 0.68045 | 0.1752413 | 0.1443087 | 0.158941 | 3.178819 | 0.1108803 | 1.998442
899 | 1.379132 | 88.9575 | 65.889 | 18.52 | 0.65889 | 0.16474929 | 0.17636071 | 0.1986542 | 3.973084 | 5.479408 | 0.1 | 0.1069676 | 1.972029 | 30.506 | 23.958 | 0.30506 | 0.2131243785 | 0.4818156215 | 0.7805873 | 15.61175 | 21.53066 | 0.1 | 0.1869907 | 2.523759 | 68.352 | 19.655 | 0.68352 | 0.174846 | 0.141634 | 0.1556786 | 3.113572 | 0.1103143 | 1.994622
898.5 | 1.3799 | 88.9347 | 65.92 | 18.646 | 0.6592 | 0.1658276 | 0.1749724 | 0.1969188 | 3.938376 | 5.434565 | 0.1 | 0.1075844 | 1.976193 | 29.15 | 23.831 | 0.2915 | 0.2119403 | 0.4965597 | 0.8232878 | 16.46576 | 22.72109 | 0.1 | 0.1878962 | 2.530263 | 68.403 | 19.626 | 0.68403 | 0.1745432 | 0.1414268 | 0.1554206 | 3.108413 | 0.1100825 | 1.993057
898 | 1.380668 | 88.9119 | 66.134 | 18.736 | 0.66134 | 0.1665853 | 0.1720747 | 0.1932556 | 3.865112 | 5.336437 | 0.1 | 0.1078136 | 1.977741 | 27.508 | 23.643 | 0.27508 | 0.2102144 | 0.5147056 | 0.8787135 | 17.57427 | 24.26423 | 15.50918 | 0.1886608 | 2.535762 | 68.663 | 19.578 | 0.68663 | 0.1740717 | 0.1392983 | 0.1528325 | 3.05665 | 0.1095262 | 1.989301
897.5 | 1.381437 | 88.8891 | 66.364 | 18.883 | 0.66364 | 0.1678493 | 0.1685107 | 0.1887814 | 3.775628 | 5.215794 | 0.1 | 0.1083267 | 1.981205 | 25.886 | 23.318 | 0.25886 | 0.2072716 | 0.5338684 | 0.9398048 | 18.7961 | 25.96563 | 22.74725 | 0.1882341 | 2.532692 | 68.931 | 19.606 | 0.68931 | 0.174276 | 0.136414 | 0.1493562 | 2.987125 | 0.1093547 | 1.988144
897 | 1.382207 | 88.8663 | 66.946 | 19.028 | 0.66946 | 0.1690948 | 0.1614452 | 0.1799395 | 3.598789 | 4.974273 | 0.1 | 0.1084488 | 1.982028 | 24.364 | 22.866 | 0.24364 | 0.2032017 | 0.5531583 | 1.003818 | 20.07636 | 27.7497 | 28.18952 | 0.1865453 | 2.520562 | 69.208 | 19.721 | 0.69208 | 0.1752532 | 0.1326668 | 0.1448751 | 2.897502 | 0.1096196 | 1.989932
896.5 | 1.382978 | 88.8435 | 67.164 | 19.08 | 0.67164 | 0.169513398 | 0.158846602 | 0.1767096 | 3.534191 | 4.887709 | 0.1 | 0.1084643 | 1.982133 | 22.531 | 22.49 | 0.22531 | 0.1998090315 | 0.5748809685 | 1.083495 | 21.66989 | 29.96899 | 32.744 | 0.1856534 | 2.514168 | 68.901 | 19.739 | 0.68901 | 0.1753682 | 0.1356218 | 0.1484239 | 2.968477 | 0.1100196 | 1.992632
896 | 1.38375 | 88.8207 | 67.091 | 19.01 | 0.67091 | 0.1688481507 | 0.1602418493 | 0.1784298 | 3.568597 | 4.938046 | 0.1 | 0.1081478 | 1.979997 | 20.709 | 22.109 | 0.20709 | 0.1963737 | 0.5965363 | 1.169946 | 23.39892 | 32.37825 | 36.74235 | 0.1845136 | 2.506007 | 68.841 | 19.742 | 0.68841 | 0.1753498 | 0.1362402 | 0.1491677 | 2.983354 | 0.1100743 | 1.993001
895.5 | 1.384523 | 88.798 | 66.743 | 18.854 | 0.66743 | 0.1674197492 | 0.1651502508 | 0.1845337 | 3.690674 | 5.109822 | 0.1 | 0.107668 | 1.976758 | 18.579 | 21.72 | 0.18579 | 0.192869256 | 0.621340744 | 1.280526 | 25.61053 | 35.45835 | 40.35023 | 0.1834004 | 2.498049 | 68.653 | 19.796 | 0.68653 | 0.1757845208 | 0.1376854792 | 0.1509185 | 3.018371 | 0.1105313 | 1.996086
895 | 1.385296 | 88.7752 | 66.709 | 18.729 | 0.66709 | 0.1662671 | 0.1666429 | 0.1863762 | 3.727525 | 5.163725 | 0.1 | 0.1070165 | 1.972359 | 16.291 | 21.38 | 0.16291 | 0.1898013776 | 0.6472886224 | 1.413366 | 28.26732 | 39.15861 | 43.66454 | 0.1825646 | 2.492082 | 68.708 | 19.85 | 0.68708 | 0.176218772 | 0.136701228 | 0.14974 | 2.994801 | 0.1107229 | 1.99738
894.5 | 1.38607 | 88.7524 | 66.789 | 18.62 | 0.66789 | 0.1652569688 | 0.1668530312 | 0.1866098 | 3.732196 | 5.173086 | 0.1 | 0.1063297 | 1.967722 | 13.819 | 20.997 | 0.13819 | 0.1863534 | 0.6754566 | 1.580688 | 31.61377 | 43.81891 | 46.74778 | 0.1811994 | 2.48235 | 68.753 | 19.917 | 0.68753 | 0.1767682 | 0.1357018 | 0.1485471 | 2.970941 | 0.1109918 | 1.999195
894 | 1.386846 | 88.7296 | 67.148 | 18.732 | 0.67148 | 0.1662083 | 0.1623117 | 0.18094 | 3.618799 | 5.018716 | 0.1 | 0.1065205 | 1.96901 | 11.408 | 20.731 | 0.11408 | 0.1839453 | 0.7019747 | 1.773788 | 35.47577 | 49.19942 | 49.64302 | 0.1804521 | 2.477031 | 68.928 | 19.924 | 0.68928 | 0.1767849 | 0.1339351 | 0.1464239 | 2.928479 | 0.1108095 | 1.997964
893.5 | 1.387622 | 88.7068 | 67.188 | 18.904 | 0.67188 | 0.1676913 | 0.1604287 | 0.1786304 | 3.572608 | 4.957429 | 0.1 | 0.1073588 | 1.97467 | 8.977 | 20.538 | 0.08977 | 0.182186 | 0.728044 | 2.014108 | 40.28216 | 55.8964 | 52.38145 | 0.1800295 | 2.474024 | 69.285 | 19.945 | 0.69285 | 0.1769257126 | 0.1302242874 | 0.1419849 | 2.839697 | 0.1104998 | 1.995874
893 | 1.388399 | 88.684 | 67.114 | 19.094 | 0.67114 | 0.1693332296 | 0.1595267704 | 0.1775518 | 3.551036 | 4.930254 | 0.1 | 0.1084109 | 1.981773 | 7.08 | 20.489 | 0.0708 | 0.1817046476 | 0.7474953524 | 2.250479 | 45.00957 | 62.49123 | 54.98651 | 0.1803594 | 2.476371 | 69.069 | 20.039 | 0.69069 | 0.1777138676 | 0.1315961324 | 0.1436381 | 2.872762 | 0.1111909 | 2.000539
892.5 | 1.389176 | 88.6612 | 67.094 | 19.292 | 0.67094 | 0.1710452 | 0.1580148 | 0.1757164 | 3.514328 | 4.882022 | 0.1 | 0.1094464 | 1.988763 | 5.643 | 20.44 | 0.05643 | 0.1812234928 | 0.7623465072 | 2.477182 | 49.54365 | 68.82487 | 57.47634 | 0.1803687 | 2.476437 | 69.023 | 19.908 | 0.69023 | 0.1765067 | 0.1332633 | 0.1456128 | 2.912256 | 0.1105448 | 1.996177
892 | 1.389955 | 88.6384 | 67.077 | 19.323 | 0.67077 | 0.171276 | 0.157954 | 0.1756471 | 3.512942 | 4.882831 | 0.1 | 0.1096013 | 1.989809 | 4.443 | 20.419 | 0.04443 | 0.1809907 | 0.7745793 | 2.715958 | 54.31915 | 75.50119 | 59.86532 | 0.1804604 | 2.47709 | 68.957 | 19.878 | 0.68957 | 0.1761954 | 0.1342346 | 0.1467724 | 2.935448 | 0.1104371 | 1.99545
891.5 | 1.390735 | 88.6156 | 66.836 | 19.283 | 0.66836 | 0.1708775 | 0.1607625 | 0.1791372 | 3.582745 | 4.982648 | 0.1 | 0.1096252 | 1.98997 | 3.492 | 20.386 | 0.03492 | 0.1806518 | 0.7844282 | 2.95709 | 59.1418 | 82.25055 | 62.16509 | 0.1803245 | 2.476123 | 68.531 | 19.78 | 0.68531 | 0.1752816568 | 0.1394083432 | 0.1529903 | 3.059806 | 0.1103726 | 1.995015
891 | 1.391515 | 88.5928 | 66.604 | 19.075 | 0.66604 | 0.168990766 | 0.164969234 | 0.1843536 | 3.687071 | 5.130615 | 0.1 | 0.1087522 | 1.984077 | 2.663 | 20.337 | 0.02663 | 0.1801712 | 0.7931988 | 3.228911 | 64.57822 | 89.86158 | 64.3852 | 0.1799814 | 2.473682 | 68.29 | 19.615 | 0.6829 | 0.1737747772 | 0.1433252228 | 0.157711 | 3.15422 | 0.1097574 | 1.990862
890.5 | 1.392296 | 88.57 | 66.221 | 18.984 | 0.66221 | 0.168141288 | 0.169648712 | 0.1902301 | 3.804602 | 5.297134 | 0.1 | 0.1086539 | 1.983413 | 1.846 | 20.416 | 0.01846 | 0.180824512 | 0.800715488 | 3.593484 | 71.86968 | 100.0639 | 66.53365 | 0.1807328 | 2.479028 | 68.274 | 19.617 | 0.68274 | 0.173747769 | 0.143512231 | 0.157938 | 3.158759 | 0.109759 | 1.990873
890 | 1.393079 | 88.5472 | 66.547 | 18.932 | 0.66547 | 0.1676376 | 0.1668924 | 0.1867327 | 3.734655 | 5.202667 | 0.1 | 0.1080057 | 1.979038 | 1.293 | 20.452 | 0.01293 | 0.1810967 | 0.8059733 | 3.948749 | 78.97498 | 110.0184 | 68.61716 | 0.1810516 | 2.481298 | 68.473 | 19.785 | 0.68473 | 0.1751906352 | 0.1400793648 | 0.1538007 | 3.076015 | 0.1103829 | 1.995085
889.5 | 1.393862 | 88.5244 | 66.737 | 18.798 | 0.66737 | 0.1664082 | 0.1662218 | 0.1858505 | 3.717011 | 5.180999 | 0.1 | 0.1070712 | 1.972728 | 0.836 | 20.41 | 0.00836 | 0.1806783004 | 0.8109616996 | 4.385791 | 87.71582 | 122.2637 | 70.64148 | 0.1806595 | 2.478506 | 68.407 | 19.802 | 0.68407 | 0.175296 | 0.140634 | 0.154475 | 3.089499 | 0.1105163 | 1.995985
889 | 1.394646 | 88.5016 | 67.271 | 18.878 | 0.67271 | 0.1670733 | 0.1602167 | 0.1783488 | 3.566975 | 4.974667 | 0.1 | 0.1069048 | 1.971605 | 0.589 | 20.273 | 0.00589 | 0.1794193 | 0.8146907 | 4.739038 | 94.78077 | 132.1856 | 72.61158 | 0.1794101 | 2.469621 | 68.644 | 19.67 | 0.68644 | 0.1740826472 | 0.1394773528 | 0.1530493 | 3.060986 | 0.1095531 | 1.989483
888.5 | 1.395431 | 88.4788 | 67.743 | 18.959 | 0.67743 | 0.167747 | 0.154823 | 0.1716706 | 3.433412 | 4.791087 | 0.1 | 0.1068064 | 1.970941 | 0.39 | 20.158 | 0.0039 | 0.1783556 | 0.8177444 | 5.153894 | 103.0779 | 143.838 | 74.53174 | 0.1783515 | 2.462106 | 68.974 | 19.724 | 0.68974 | 0.1745156 | 0.1357444 | 0.148555 | 2.9711 | 0.1094469 | 1.988766
888 | 1.396216 | 88.456 | 68.068 | 19.089 | 0.68068 | 0.1688536584 | 0.1504663416 | 0.1663289 | 3.326577 | 4.644621 | 0.1 | 0.107115 | 1.973024 | 0.266 | 20.268 | 0.00266 | 0.1792826208 | 0.8180573792 | 5.534281 | 110.6856 | 154.5411 | 76.40574 | 0.1792807 | 2.468703 | 69.46 | 19.735 | 0.6946 | 0.174567916 | 0.130832084 | 0.1426691 | 2.853382 | 0.108952 | 1.985425
887.5 | 1.397003 | 88.4332 | 67.936 | 19.105 | 0.67936 | 0.1689516286 | 0.1516883714 | 0.1678339 | 3.356678 | 4.689289 | 0.1 | 0.1073121 | 1.974355 | 0.219 | 20.368 | 0.00219 | 0.1801207 | 0.8176893 | 5.726661 | 114.5332 | 160.0032 | 78.23691 | 0.1801195 | 2.474664 | 69.635 | 19.778 | 0.69635 | 0.1749032 | 0.1287468 | 0.1401891 | 2.803781 | 0.1089561 | 1.985453
887 | 1.39779 | 88.4104 | 67.706 | 19.067 | 0.67706 | 0.1685721 | 0.1543679 | 0.1711291 | 3.422583 | 4.784053 | 0.1 | 0.107332 | 1.974489 | 0.145 | 20.318 | 0.00145 | 0.1796323 | 0.8189177 | 6.140188 | 122.8038 | 171.6539 | 80.02818 | 0.1796317 | 2.471196 | 69.444 | 19.697 | 0.69444 | 0.174142 | 0.131418 | 0.1433614 | 2.867229 | 0.1087238 | 1.983885
886.5 | 1.398579 | 88.3876 | 67.604 | 18.967 | 0.67604 | 0.1676448 | 0.1563152 | 0.173515 | 3.4703 | 4.853487 | 0.1 | 0.1068924 | 1.971521 | 0.012 | 20.351 | 0.00012 | 0.1798776 | 0.8200024 | 8.631415 | 172.6283 | 241.4343 | 81.78218 | 0.1798776 | 2.472945 | 69.278 | 19.718 | 0.69278 | 0.1742827 | 0.1329373 | 0.1451814 | 2.903629 | 0.1089838 | 1.98564
886 | 1.399368 | 88.3648 | 67.432 | 18.895 | 0.67432 | 0.1669652896 | 0.1587147104 | 0.1764756 | 3.529512 | 4.939086 | 0.1 | 0.1066715 | 1.97003 | 0.003 | 20.423 | 3e-05 | 0.1804674 | 0.8195026 | 10.01627 | 200.3254 | 280.329 | 83.50126 | 0.1804674 | 2.47714 | 68.798 | 19.698 | 0.68798 | 0.174061 | 0.137959 | 0.1512144 | 3.024288 | 0.1093739 | 1.988273
885.5 | 1.400158 | 88.342 | 67.019 | 19.002 | 0.67019 | 0.1678674684 | 0.1619425316 | 0.180526 | 3.61052 | 5.055299 | 0.1 | 0.1076422 | 1.976583 | 0.053 | 20.502 | 0.00053 | 0.1811187684 | 0.8183512316 | 7.143001 | 142.86 | 200.0266 | 85.18754 | 0.1811187 | 2.481775 | 68.448 | 19.757 | 0.68448 | 0.1745372894 | 0.1409827106 | 0.1548819 | 3.097638 | 0.1100301 | 1.992703
885 | 1.400949 | 88.3192 | 66.924 | 19.104 | 0.66924 | 0.168725 | 0.162035 | 0.1806663 | 3.613327 | 5.062087 | 0.1 | 0.1082525 | 1.980704 | 0.066 | 20.658 | 0.00066 | 0.1824498 | 0.8168902 | 6.920385 | 138.4077 | 193.9022 | 86.84293 | 0.1824497 | 2.491262 | 68.499 | 19.973 | 0.68499 | 0.1763999 | 0.1386101 | 0.1520476 | 3.040953 | 0.1110572 | 1.999636
884.5 | 1.401741 | 88.2965 | 66.983 | 19.316 | 0.66983 | 0.1705535194 | 0.1596164806 | 0.1776977 | 3.553953 | 4.981722 | 0.1 | 0.1092746 | 1.987604 | 0.089 | 20.786 | 0.00089 | 0.1835331049 | 0.8155768951 | 6.618752 | 132.375 | 185.5555 | 88.46917 | 0.1835329 | 2.498996 | 68.472 | 20.142 | 0.68472 | 0.1778468103 | 0.1374331897 | 0.1506551 | 3.013101 | 0.1119267 | 2.005505
884 | 1.402534 | 88.2737 | 67.029 | 19.253 | 0.67029 | 0.1699534 | 0.1597566 | 0.1778557 | 3.557113 | 4.988972 | 0.1 | 0.1088694 | 1.984868 | 0.064 | 20.649 | 0.00064 | 0.1822764 | 0.8170836 | 6.951581 | 139.0316 | 194.9966 | 90.06785 | 0.1822763 | 2.490025 | 68.757 | 20.178 | 0.68757 | 0.1781187 | 0.1343113 | 0.1469007 | 2.938015 | 0.1117689 | 2.00444
883.5 | 1.403328 | 88.2509 | 67.339 | 19.377 | 0.67339 | 0.1710038 | 0.1556062 | 0.1727248 | 3.454495 | 4.847789 | 0.1 | 0.1091581 | 1.986817 | 0.052 | 20.631 | 0.00052 | 0.1820704 | 0.8174096 | 7.159724 | 143.1945 | 200.9488 | 91.6404 | 0.1820704 | 2.488557 | 69.083 | 20.208 | 0.69083 | 0.1783374 | 0.1308326 | 0.1427363 | 2.854725 | 0.1115349 | 2.002861
883 | 1.404122 | 88.2281 | 67.591 | 19.541 | 0.67591 | 0.1724065 | 0.1516835 | 0.1679132 | 3.358265 | 4.715414 | 0.1 | 0.109713 | 1.990562 | 0.039 | 20.618 | 0.00039 | 0.1819087 | 0.8177013 | 7.447801 | 148.956 | 209.1525 | 93.18815 | 0.1819087 | 2.487404 | 69.245 | 20.352 | 0.69245 | 0.1795618 | 0.1279882 | 0.1393649 | 2.787297 | 0.1120602 | 2.006406
882.5 | 1.404918 | 88.2053 | 67.399 | 19.425 | 0.67399 | 0.1713388 | 0.1546712 | 0.1715756 | 3.431512 | 4.820992 | 0.1 | 0.1092913 | 1.987716 | -0.006 | 20.573 | 1e-05 | 0.1814648 | 0.8185252 | 11.11245 | 222.249 | 312.2415 | 94.71233 | 0.1814648 | 2.484241 | 69.517 | 20.328 | 0.69517 | 0.1793037 | 0.1255263 | 0.1364357 | 2.728713 | 0.1116107 | 2.003372
882 | 1.405714 | 88.1825 | 67.171 | 19.287 | 0.67171 | 0.1700776 | 0.1582124 | 0.1759358 | 3.518716 | 4.946309 | 0.1 | 0.1087909 | 1.984338 | -0.003 | 20.565 | 1e-05 | 0.1813473 | 0.8186427 | 11.11273 | 222.2547 | 312.4266 | 96.21405 | 0.1813473 | 2.483404 | 69.509 | 20.105 | 0.69509 | 0.1772909 | 0.1276191 | 0.1388876 | 2.777752 | 0.1104647 | 1.995637
881.5 | 1.406512 | 88.1597 | 66.894 | 19.129 | 0.66894 | 0.1686407 | 0.1624193 | 0.1811448 | 3.622896 | 5.095646 | 0.1 | 0.1082344 | 1.980581 | 0.031 | 20.317 | 0.00031 | 0.1791141 | 0.8205759 | 7.684196 | 153.6839 | 216.1582 | 97.69435 | 0.179114 | 2.467519 | 69.094 | 20.07 | 0.69094 | 0.1769365179 | 0.1321234821 | 0.1442552 | 2.885103 | 0.1107151 | 1.997327
881 | 1.40731 | 88.1369 | 66.705 | 19.118 | 0.66705 | 0.1685001 | 0.1644499 | 0.1836863 | 3.673727 | 5.170072 | 0.1 | 0.1083521 | 1.981376 | 0.05 | 20.174 | 0.0005 | 0.1778074 | 0.8216926 | 7.209341 | 144.1868 | 202.9155 | 99.1542 | 0.1778073 | 2.458245 | 68.823 | 19.921 | 0.68823 | 0.1755775 | 0.1361925 | 0.1491147 | 2.982294 | 0.1102258 | 1.994024
880.5 | 1.408109 | 88.1086 | 66.486 | 19.033 | 0.66486 | 0.1676971 | 0.1674429 | 0.1874286 | 3.748572 | 5.278397 | 0.1 | 0.1081061 | 1.979715 | 0.051 | 20.234 | 0.00051 | 0.1782789 | 0.8212111 | 7.188391 | 143.7678 | 202.4408 | 100.5945 | 0.1782789 | 2.46159 | 68.64 | 19.805 | 0.6864 | 0.1744990823 | 0.1391009177 | 0.1526025 | 3.052051 | 0.1097993 | 1.991145
880 | 1.408909 | 88.0803 | 66.687 | 19.038 | 0.66687 | 0.1676873 | 0.1654427 | 0.1849094 | 3.698188 | 5.210411 | 0.1 | 0.1078868 | 1.978235 | 0.078 | 20.226 | 0.00078 | 0.1781512 | 0.8210688 | 6.763819 | 135.2764 | 190.5921 | 102.016 | 0.1781511 | 2.460683 | 68.684 | 19.812 | 0.68684 | 0.1745047 | 0.1386553 | 0.1520641 | 3.041281 | 0.1097548 | 1.990845
879.5 | 1.40971 | 88.049 | 66.815 | 19.125 | 0.66815 | 0.1683937125 | 0.1634562875 | 0.1824366 | 3.648731 | 5.143654 | 0.1 | 0.1081716 | 1.980157 | 0.046 | 20.297 | 0.00046 | 0.1787130553 | 0.8208269447 | 7.290519 | 145.8104 | 205.5504 | 103.4196 | 0.178713 | 2.464671 | 68.862 | 19.999 | 0.68862 | 0.1760891951 | 0.1352908049 | 0.1480395 | 2.960791 | 0.1104794 | 1.995736
879 | 1.410512 | 88.0177 | 67.123 | 19.183 | 0.67123 | 0.1688444 | 0.1599256 | 0.1780354 | 3.560708 | 5.022421 | 0.1 | 0.1081115 | 1.979752 | 0.04 | 20.442 | 0.0004 | 0.1799258 | 0.8196742 | 7.427325 | 148.5465 | 209.5266 | 104.806 | 0.1799257 | 2.473287 | 68.671 | 20.24 | 0.68671 | 0.1781478248 | 0.1351421752 | 0.1479001 | 2.958003 | 0.1118809 | 2.005196
878.5 | 1.411315 | 87.9864 | 67.393 | 19.318 | 0.67393 | 0.1699721 | 0.1560979 | 0.173307 | 3.466139 | 4.891813 | 0.1 | 0.108491 | 1.982313 | 0.049 | 20.703 | 0.00049 | 0.1821582 | 0.8173518 | 7.218933 | 144.3787 | 203.7637 | 106.1758 | 0.1821582 | 2.489183 | 68.762 | 20.538 | 0.68762 | 0.1807065 | 0.1316735 | 0.1437848 | 2.875696 | 0.113258 | 2.014492
878 | 1.412118 | 87.9551 | 67.484 | 19.338 | 0.67484 | 0.1700876 | 0.1550724 | 0.1720397 | 3.440793 | 4.858808 | 0.1 | 0.1084619 | 1.982117 | 0.062 | 20.896 | 0.00062 | 0.183791 | 0.815589 | 6.979622 | 139.5924 | 197.1211 | 107.5297 | 0.1837909 | 2.500839 | 68.674 | 20.731 | 0.68674 | 0.1823397 | 0.1309203 | 0.1429126 | 2.858253 | 0.114299 | 2.02152
877.5 | 1.412923 | 87.9238 | 67.419 | 19.309 | 0.67419 | 0.1697721 | 0.1560379 | 0.1732274 | 3.464548 | 4.895139 | 0.1 | 0.108345 | 1.981328 | 0.058 | 21.06 | 0.00058 | 0.1851675228 | 0.8142524772 | 7.042937 | 140.8587 | 199.0226 | 108.8683 | 0.1851674 | 2.510686 | 68.595 | 20.688 | 0.68595 | 0.1818968 | 0.1321532 | 0.1443812 | 2.887625 | 0.1141328 | 2.020397
877 | 1.413729 | 87.8925 | 66.792 | 19.114 | 0.66792 | 0.1679977245 | 0.1640822755 | 0.18321 | 3.664199 | 5.180184 | 0.1 | 0.1079604 | 1.978731 | 0.023 | 20.989 | 0.00023 | 0.1844776 | 0.8152924 | 7.969579 | 159.3916 | 225.3364 | 110.1921 | 0.1844776 | 2.505749 | 68.658 | 20.574 | 0.68658 | 0.1808300295 | 0.1325899705 | 0.1448852 | 2.897704 | 0.1134459 | 2.015761
876.5 | 1.414535 | 87.8612 | 66.455 | 19.135 | 0.66455 | 0.1681224062 | 0.1673275938 | 0.1872964 | 3.745928 | 5.298746 | 0.1 | 0.1083931 | 1.981653 | -0.015 | 20.824 | 1e-05 | 0.1829622 | 0.8170278 | 11.10879 | 222.1757 | 314.2753 | 111.5017 | 0.1829622 | 2.49492 | 68.39 | 20.421 | 0.6839 | 0.1794214 | 0.1366786 | 0.1497758 | 2.995515 | 0.112931 | 2.012284
876 | 1.415342 | 87.8299 | 66.37 | 19.094 | 0.6637 | 0.1677024 | 0.1685976 | 0.1888866 | 3.777731 | 5.346783 | 0.1 | 0.1082325 | 1.980569 | -0.028 | 20.626 | 1e-05 | 0.181158 | 0.818832 | 11.1132 | 222.2639 | 314.5796 | 112.7976 | 0.181158 | 2.482055 | 68.237 | 20.262 | 0.68237 | 0.1779609 | 0.1396691 | 0.1533611 | 3.067222 | 0.1122534 | 2.00771
875.5 | 1.416151 | 87.7986 | 66.384 | 19.009 | 0.66384 | 0.1668964 | 0.1692636 | 0.1897029 | 3.794058 | 5.372958 | 0.1 | 0.1077354 | 1.977213 | -0.064 | 20.416 | 1e-05 | 0.1792496 | 0.8207404 | 11.11785 | 222.3571 | 314.8911 | 114.0801 | 0.1792496 | 2.468482 | 68.163 | 20.159 | 0.68163 | 0.1769932 | 0.1413768 | 0.1554119 | 3.108238 | 0.1117722 | 2.004462
875 | 1.41696 | 87.7673 | 66.792 | 19.045 | 0.66792 | 0.1671528 | 0.1649272 | 0.1842454 | 3.684909 | 5.221368 | 0.1 | 0.1074571 | 1.975334 | -0.066 | 20.384 | 1e-05 | 0.1789049 | 0.8210851 | 11.11869 | 222.3739 | 315.0949 | 115.3499 | 0.1789049 | 2.466033 | 68.423 | 20.064 | 0.68423 | 0.1760963 | 0.1396737 | 0.1533282 | 3.066564 | 0.1109642 | 1.999008
874.5 | 1.41777 | 87.7361 | 67.041 | 19.117 | 0.67041 | 0.1677251 | 0.1618649 | 0.1804249 | 3.608497 | 5.11602 | 0.1 | 0.1075343 | 1.975855 | -0.042 | 20.292 | 1e-05 | 0.1780341 | 0.8219559 | 11.12081 | 222.4163 | 315.3351 | 116.6073 | 0.1780341 | 2.459854 | 68.833 | 20.228 | 0.68833 | 0.1774726 | 0.1341974 | 0.1467517 | 2.935035 | 0.1113114 | 2.001352
874 | 1.418581 | 87.7048 | 67.247 | 19.156 | 0.67247 | 0.1680073 | 0.1595227 | 0.1775099 | 3.550198 | 5.036244 | 0.1 | 0.1074838 | 1.975514 | 0.001 | 20.22 | 1e-05 | 0.1773391056 | 0.8226508944 | 11.1225 | 222.4501 | 315.5635 | 117.8526 | 0.1773391 | 2.454927 | 68.888 | 20.409 | 0.68888 | 0.1789967 | 0.1321233 | 0.1442923 | 2.885846 | 0.112131 | 2.006884
873.5 | 1.419393 | 87.6735 | 67.311 | 19.186 | 0.67311 | 0.1682103771 | 0.1586796229 | 0.176466 | 3.52932 | 5.009492 | 0.1 | 0.1075363 | 1.975869 | 0.046 | 20.363 | 0.00046 | 0.1785295 | 0.8210105 | 7.290966 | 145.8193 | 206.9749 | 119.0864 | 0.1785295 | 2.463368 | 69.09 | 20.465 | 0.6909 | 0.1794238 | 0.1296762 | 0.1413743 | 2.827487 | 0.1121529 | 2.007032
873 | 1.420206 | 87.6422 | 67.766 | 19.228 | 0.67766 | 0.1685184 | 0.1538216 | 0.1704529 | 3.409058 | 4.841566 | 0.1 | 0.1072369 | 1.973847 | 0.072 | 20.429 | 0.00072 | 0.1790443 | 0.8202357 | 6.841688 | 136.8338 | 194.3321 | 120.3089 | 0.1790441 | 2.467022 | 69.074 | 20.423 | 0.69074 | 0.1789917 | 0.1302683 | 0.1420737 | 2.841474 | 0.1119218 | 2.005472
872.5 | 1.42102 | 87.6109 | 67.753 | 19.208 | 0.67753 | 0.168283 | 0.154187 | 0.1708982 | 3.417964 | 4.856996 | 0.1 | 0.1071119 | 1.973003 | 0.056 | 20.345 | 0.00056 | 0.1782444 | 0.8211956 | 7.09495 | 141.899 | 201.6413 | 121.5205 | 0.1782443 | 2.461345 | 69.298 | 20.229 | 0.69298 | 0.1772281 | 0.1297919 | 0.1414742 | 2.829484 | 0.1106596 | 1.996953
872 | 1.421835 | 87.5796 | 67.495 | 19.259 | 0.67495 | 0.1686696 | 0.1563804 | 0.1736229 | 3.472457 | 4.937261 | 0.1 | 0.1076129 | 1.976386 | 0.022 | 20.363 | 0.00022 | 0.1783383 | 0.8214417 | 8.02903 | 160.5806 | 228.3191 | 122.7214 | 0.1783383 | 2.462012 | 68.915 | 20.222 | 0.68915 | 0.1771035 | 0.1337465 | 0.1462035 | 2.92407 | 0.1110079 | 1.999303
871.5 | 1.422651 | 87.5483 | 67.241 | 19.336 | 0.67241 | 0.1692834 | 0.1583066 | 0.1760313 | 3.520626 | 5.00862 | 0.1 | 0.1082459 | 1.980659 | -0.027 | 20.622 | 1e-05 | 0.1805421 | 0.8194479 | 11.1147 | 222.294 | 316.2467 | 123.9121 | 0.1805421 | 2.477671 | 68.848 | 20.291 | 0.68848 | 0.1776443 | 0.1338757 | 0.1463687 | 2.927374 | 0.1113941 | 2.001911
871 | 1.423467 | 87.517 | 66.935 | 19.388 | 0.66935 | 0.1696779596 | 0.1609720404 | 0.1793648 | 3.587297 | 5.106399 | 0.1 | 0.1088067 | 1.984445 | -0.051 | 20.745 | 1e-05 | 0.1815540165 | 0.8184359835 | 11.11223 | 222.2446 | 316.3579 | 125.0928 | 0.181554 | 2.484876 | 68.485 | 20.407 | 0.68485 | 0.1785959419 | 0.1365540581 | 0.1496093 | 2.992185 | 0.1123467 | 2.00834
870.5 | 1.424285 | 87.4857 | 66.872 | 19.237 | 0.66872 | 0.1682962 | 0.1629838 | 0.1818416 | 3.636831 | 5.179884 | 0.1 | 0.108053 | 1.979357 | -0.048 | 20.852 | 1e-05 | 0.1824252 | 0.8175648 | 11.1101 | 222.202 | 316.4789 | 126.2639 | 0.1824252 | 2.491087 | 68.292 | 20.323 | 0.68292 | 0.1777972 | 0.1392828 | 0.15289 | 3.057799 | 0.1120972 | 2.006656
870 | 1.425103 | 87.4544 | 66.756 | 19.2 | 0.66756 | 0.167912448 | 0.164527552 | 0.1837663 | 3.675326 | 5.23772 | 0.1 | 0.1079478 | 1.978646 | -0.022 | 20.853 | 1e-05 | 0.1823687 | 0.8176213 | 11.11024 | 222.2048 | 316.6648 | 127.4254 | 0.1823687 | 2.490684 | 68.638 | 20.253 | 0.68638 | 0.1771214 | 0.1364986 | 0.1495135 | 2.99027 | 0.1113229 | 2.001429
869.5 | 1.425923 | 87.4231 | 66.735 | 19.105 | 0.66735 | 0.1670218 | 0.1656282 | 0.1851224 | 3.702449 | 5.279407 | 0.1 | 0.1074393 | 1.975213 | 0.015 | 20.733 | 0.00015 | 0.1812543 | 0.8185957 | 8.404912 | 168.0982 | 239.6951 | 128.5778 | 0.1812543 | 2.482741 | 68.451 | 20.232 | 0.68451 | 0.1768744 | 0.1386156 | 0.1520639 | 3.041279 | 0.1113855 | 2.001852
869 | 1.426743 | 87.3918 | 66.966 | 18.907 | 0.66966 | 0.1652317 | 0.1651083 | 0.1844154 | 3.688308 | 5.26227 | 0.1 | 0.1061298 | 1.966372 | 0.071 | 20.57 | 0.00071 | 0.1797649326 | 0.8195250674 | 6.853917 | 137.0783 | 195.5756 | 129.7213 | 0.1797648 | 2.472143 | 68.7 | 20.149 | 0.687 | 0.1760857 | 0.1369143 | 0.1499942 | 2.999884 | 0.1106546 | 1.996918
868.5 | 1.427565 | 87.3605 | 66.916 | 18.734 | 0.66916 | 0.1636611607 | 0.1671788393 | 0.186971 | 3.739421 | 5.338265 | 0.1 | 0.1052452 | 1.960398 | 0.081 | 20.178 | 0.00081 | 0.1762760169 | 0.8229139831 | 6.730637 | 134.6127 | 192.1684 | 130.8561 | 0.1762758 | 2.447397 | 68.722 | 20.116 | 0.68722 | 0.1757343818 | 0.1370456182 | 0.1501457 | 3.002914 | 0.1104269 | 1.995381
868 | 1.428387 | 87.3292 | 67.065 | 18.764 | 0.67065 | 0.1638645 | 0.1654855 | 0.1848481 | 3.696962 | 5.280693 | 0.1 | 0.1052123 | 1.960176 | 0.107 | 20.002 | 0.00107 | 0.1746759 | 0.8242541 | 6.456139 | 129.1228 | 184.4373 | 131.9824 | 0.1746756 | 2.436084 | 68.77 | 20.087 | 0.6877 | 0.1754182 | 0.1368818 | 0.149942 | 2.998841 | 0.1101912 | 1.993791
867.5 | 1.42921 | 87.2998 | 67.169 | 18.855 | 0.67169 | 0.1646037729 | 0.1637062271 | 0.1826386 | 3.652773 | 5.220581 | 0.1 | 0.1055447 | 1.962421 | 0.089 | 19.966 | 0.00089 | 0.1743028 | 0.8248072 | 6.641235 | 132.8247 | 189.8344 | 133.1005 | 0.1743026 | 2.43345 | 68.978 | 20.148 | 0.68978 | 0.1758916 | 0.1343284 | 0.1468793 | 2.937586 | 0.1102385 | 1.99411
867 | 1.430035 | 87.2703 | 67.182 | 19.026 | 0.67182 | 0.1660405 | 0.1621395 | 0.1807199 | 3.614398 | 5.168714 | 0.1 | 0.1063852 | 1.968097 | 0.075 | 20.117 | 0.00075 | 0.1755617 | 0.8236883 | 6.809332 | 136.1866 | 194.7516 | 134.2105 | 0.1755615 | 2.442344 | 68.878 | 20.276 | 0.68878 | 0.1769493 | 0.1342707 | 0.14683 | 2.936599 | 0.1109594 | 1.998976
866.5 | 1.43086 | 87.2536 | 67.101 | 19.131 | 0.67101 | 0.1669249 | 0.1620651 | 0.1806523 | 3.613045 | 5.169761 | 0.1 | 0.1069956 | 1.972218 | 0.047 | 20.468 | 0.00047 | 0.1785907 | 0.8209393 | 7.269311 | 145.3862 | 208.0273 | 135.3127 | 0.1785906 | 2.463802 | 69.047 | 20.275 | 0.69047 | 0.176906674 | 0.132623326 | 0.1448532 | 2.897063 | 0.1107494 | 1.997559
866 | 1.431686 | 87.2368 | 67.26 | 19.352 | 0.6726 | 0.1688207 | 0.1585793 | 0.1763579 | 3.527158 | 5.049783 | 0.1 | 0.1079518 | 1.978673 | 0.036 | 20.721 | 0.00036 | 0.1807634 | 0.8188766 | 7.530642 | 150.6128 | 215.6303 | 136.4072 | 0.1807633 | 2.479245 | 69.064 | 20.407 | 0.69064 | 0.1780241 | 0.1313359 | 0.1433324 | 2.866647 | 0.1113753 | 2.001784
865.5 | 1.432513 | 87.2201 | 67.209 | 19.321 | 0.67209 | 0.168518 | 0.159392 | 0.1773613 | 3.547226 | 5.081448 | 0.1 | 0.1078266 | 1.977829 | 0.021 | 20.732 | 0.00021 | 0.1808247 | 0.8189653 | 8.069489 | 161.3898 | 231.1929 | 137.4943 | 0.1808247 | 2.479682 | 69.234 | 20.338 | 0.69234 | 0.1773882 | 0.1302718 | 0.1420496 | 2.840993 | 0.110822 | 1.998048
865 | 1.433341 | 87.2033 | 67.304 | 19.419 | 0.67304 | 0.1693401 | 0.1576199 | 0.1751791 | 3.503583 | 5.021829 | 0.1 | 0.1082123 | 1.980432 | 0 | 20.692 | 1e-05 | 0.1804411 | 0.8195489 | 11.11495 | 222.299 | 318.6302 | 138.5741 | 0.1804411 | 2.476952 | 68.952 | 20.369 | 0.68952 | 0.1776244 | 0.1328556 | 0.1451446 | 2.902893 | 0.1112681 | 2.00106
864.5 | 1.43417 | 87.1866 | 67.106 | 19.421 | 0.67106 | 0.1693251 | 0.1596149 | 0.1776614 | 3.553228 | 5.095934 | 0.1 | 0.1084146 | 1.981798 | -0.008 | 20.734 | 1e-05 | 0.1807727 | 0.8192173 | 11.11414 | 222.2828 | 318.7913 | 139.6467 | 0.1807727 | 2.479312 | 68.673 | 20.303 | 0.68673 | 0.177015 | 0.136255 | 0.149218 | 2.984359 | 0.1112227 | 2.000753
864 | 1.435 | 87.1698 | 66.808 | 19.343 | 0.66808 | 0.1686125 | 0.1633075 | 0.1822564 | 3.645129 | 5.23076 | 0.1 | 0.1083092 | 1.981087 | 0.012 | 20.531 | 0.00012 | 0.1789683 | 0.8209117 | 8.633632 | 172.6726 | 247.7852 | 140.7125 | 0.1789683 | 2.466484 | 68.161 | 20.322 | 0.68161 | 0.1771465 | 0.1412435 | 0.1552534 | 3.105067 | 0.1118636 | 2.005079
863.5 | 1.435831 | 87.1531 | 66.834 | 19.317 | 0.66834 | 0.1683536 | 0.1633064 | 0.1822475 | 3.644949 | 5.233531 | 0.1 | 0.1081275 | 1.97986 | 0.01 | 20.415 | 0.0001 | 0.1779231 | 0.8219769 | 8.818498 | 176.37 | 253.2374 | 141.7714 | 0.1779231 | 2.459066 | 68.032 | 20.31 | 0.68032 | 0.1770079461 | 0.1426720539 | 0.1569865 | 3.139731 | 0.1119255 | 2.005497
863 | 1.436663 | 87.1363 | 66.739 | 19.368 | 0.66739 | 0.1687656 | 0.1638444 | 0.1829343 | 3.658686 | 5.256298 | 0.1 | 0.1084739 | 1.982198 | 0.042 | 20.397 | 0.00042 | 0.1777319 | 0.8218481 | 7.383878 | 147.6776 | 212.1629 | 142.8237 | 0.1777319 | 2.45771 | 68.238 | 20.286 | 0.68238 | 0.1767647 | 0.1408553 | 0.1547741 | 3.095483 | 0.1115564 | 2.003005
862.5 | 1.437496 | 87.1196 | 66.915 | 19.466 | 0.66915 | 0.169587 | 0.161263 | 0.1797258 | 3.594516 | 5.167101 | 0.1 | 0.1087742 | 1.984225 | 0.047 | 20.595 | 0.00047 | 0.1794228162 | 0.8201071838 | 7.267283 | 145.3457 | 208.9338 | 143.8695 | 0.1794228 | 2.469712 | 68.335 | 20.23 | 0.68335 | 0.1762429508 | 0.1404070492 | 0.1542196 | 3.084393 | 0.111146 | 2.000236
862 | 1.438329 | 87.1028 | 67.073 | 19.547 | 0.67073 | 0.1702598 | 0.1590102 | 0.1769338 | 3.538677 | 5.089783 | 0.1 | 0.1090039 | 1.985776 | 0.054 | 20.748 | 0.00054 | 0.1807209 | 0.8187391 | 7.125281 | 142.5056 | 204.97 | 144.909 | 0.1807208 | 2.478943 | 68.571 | 20.309 | 0.68571 | 0.1768971 | 0.1373929 | 0.1505876 | 3.011751 | 0.1112666 | 2.001049
861.5 | 1.439164 | 87.0861 | 66.807 | 19.493 | 0.66807 | 0.1697569 | 0.1621731 | 0.1808689 | 3.617379 | 5.206003 | 0.1 | 0.1089908 | 1.985688 | 0.024 | 20.704 | 0.00024 | 0.1803031 | 0.8194569 | 7.93723 | 158.7446 | 228.4596 | 145.9422 | 0.180303 | 2.47597 | 68.764 | 20.38 | 0.68764 | 0.1774814718 | 0.1348785282 | 0.1475703 | 2.951407 | 0.1113926 | 2.0019
861 | 1.44 | 87.0693 | 66.577 | 19.423 | 0.66577 | 0.1691147 | 0.1651153 | 0.1845409 | 3.690818 | 5.314778 | 0.1 | 0.108855 | 1.984771 | 0.014 | 20.691 | 0.00014 | 0.1801551 | 0.8197049 | 8.476588 | 169.5318 | 244.1257 | 146.9694 | 0.1801551 | 2.474918 | 68.629 | 20.384 | 0.68629 | 0.1774821 | 0.1362279 | 0.1491944 | 2.983888 | 0.1115418 | 2.002907
860.5 | 1.440837 | 87.0526 | 66.478 | 19.333 | 0.66478 | 0.1682988 | 0.1669212 | 0.1867894 | 3.735789 | 5.382662 | 0.1 | 0.1084739 | 1.982198 | 0.014 | 20.616 | 0.00014 | 0.1794676 | 0.8203924 | 8.478264 | 169.5653 | 244.3159 | 147.9906 | 0.1794676 | 2.470031 | 68.378 | 20.51 | 0.68378 | 0.1785448826 | 0.1376751174 | 0.1509611 | 3.019222 | 0.112436 | 2.008943
860 | 1.441674 | 87.0358 | 66.305 | 19.438 | 0.66305 | 0.1691802 | 0.1677698 | 0.1878876 | 3.757752 | 5.417454 | 0.1 | 0.1091855 | 1.987002 | 0.03 | 20.492 | 0.0003 | 0.1783538 | 0.8213462 | 7.718837 | 154.3767 | 222.561 | 149.006 | 0.1783537 | 2.462121 | 68.041 | 20.598 | 0.68041 | 0.1792763 | 0.1403137 | 0.1541699 | 3.083398 | 0.1132369 | 2.014349
859.5 | 1.442513 | 87.0191 | 66.218 | 19.272 | 0.66218 | 0.1677032 | 0.1701168 | 0.1908087 | 3.816174 | 5.504881 | 0.1 | 0.1083947 | 1.981664 | 0.04 | 20.5 | 0.0004 | 0.178389155 | 0.821210845 | 7.431069 | 148.6214 | 214.3883 | 150.0157 | 0.1783891 | 2.462372 | 67.748 | 20.595 | 0.67748 | 0.1792158 | 0.1433042 | 0.1578046 | 3.156093 | 0.1135298 | 2.016327
859 | 1.443353 | 87.0023 | 66.307 | 19.281 | 0.66307 | 0.1677491 | 0.1691809 | 0.1896255 | 3.792509 | 5.473929 | 0.1 | 0.1083275 | 1.98121 | 0.063 | 20.508 | 0.00063 | 0.1784243 | 0.8209457 | 6.976729 | 139.5346 | 201.3976 | 151.0198 | 0.1784242 | 2.462621 | 68.039 | 20.608 | 0.68039 | 0.1792943 | 0.1403157 | 0.1541727 | 3.083454 | 0.1132496 | 2.014435
858.5 | 1.444193 | 86.9855 | 66.494 | 19.183 | 0.66494 | 0.1668643 | 0.1681957 | 0.1883525 | 3.76705 | 5.440348 | 0.1 | 0.1075999 | 1.976298 | 0.088 | 20.503 | 0.00088 | 0.1783464 | 0.8207736 | 6.642717 | 132.8543 | 191.8673 | 152.0185 | 0.1783462 | 2.462067 | 68.372 | 20.478 | 0.68372 | 0.1781289069 | 0.1381510931 | 0.1515278 | 3.030557 | 0.1122012 | 2.007358
858 | 1.445035 | 86.9687 | 66.702 | 19.276 | 0.66702 | 0.1676409 | 0.1653391 | 0.1847778 | 3.695556 | 5.340207 | 0.1 | 0.1078433 | 1.977941 | 0.049 | 20.555 | 0.00049 | 0.1787642 | 0.8207458 | 7.227215 | 144.5443 | 208.8716 | 153.0117 | 0.1787641 | 2.465034 | 68.412 | 20.501 | 0.68412 | 0.1782945 | 0.1375855 | 0.1508478 | 3.016957 | 0.1122529 | 2.007707
857.5 | 1.445878 | 86.952 | 66.711 | 19.347 | 0.66711 | 0.1682260344 | 0.1646639656 | 0.183947 | 3.67894 | 5.319297 | 0.1 | 0.1081824 | 1.98023 | 0.034 | 20.662 | 0.00034 | 0.1796602224 | 0.8199997776 | 7.590492 | 151.8098 | 219.4984 | 153.9997 | 0.1796602 | 2.471399 | 68.485 | 20.41 | 0.68485 | 0.177469032 | 0.137680968 | 0.1509467 | 3.018933 | 0.1116931 | 2.003929
857 | 1.446721 | 86.9352 | 66.621 | 19.375 | 0.66621 | 0.16843695 | 0.16535305 | 0.1848193 | 3.696387 | 5.347641 | 0.1 | 0.1084039 | 1.981726 | 0.019 | 20.699 | 0.00019 | 0.1799472 | 0.8198628 | 8.171713 | 163.4343 | 236.4438 | 154.9826 | 0.1799472 | 2.473439 | 68.451 | 20.425 | 0.68451 | 0.177565146 | 0.137924854 | 0.1512431 | 3.024863 | 0.1117865 | 2.004559
856.5 | 1.447566 | 86.9185 | 66.671 | 19.552 | 0.66671 | 0.1699430512 | 0.1633469488 | 0.1823451 | 3.646903 | 5.279132 | 0.1 | 0.1092475 | 1.98742 | -0.025 | 20.748 | 1e-05 | 0.1803385038 | 0.8196514962 | 11.1152 | 222.304 | 321.7996 | 155.9604 | 0.1803385 | 2.476222 | 68.299 | 20.436 | 0.68299 | 0.1776266466 | 0.1393833534 | 0.1530082 | 3.060164 | 0.1119903 | 2.005935
856 | 1.448411 | 86.9017 | 66.568 | 19.599 | 0.66568 | 0.1703186 | 0.1640014 | 0.1831775 | 3.66355 | 5.306326 | 0.1 | 0.1095819 | 1.989678 | -0.043 | 20.762 | 1e-05 | 0.1804253 | 0.8195647 | 11.11499 | 222.2997 | 321.9814 | 156.9332 | 0.1804253 | 2.47684 | 68.16 | 20.493 | 0.6816 | 0.1780877 | 0.1403123 | 0.1541434 | 3.082867 | 0.1124126 | 2.008785
855.5 | 1.449258 | 86.885 | 66.593 | 19.661 | 0.66593 | 0.1708245985 | 0.1632454015 | 0.1822438 | 3.644877 | 5.282366 | 0.1 | 0.1098561 | 1.991529 | -0.037 | 20.792 | 1e-05 | 0.180651292 | 0.819338708 | 11.11443 | 222.2887 | 322.1536 | 157.9012 | 0.1806513 | 2.478448 | 68.428 | 20.466 | 0.68428 | 0.177818841 | 0.137901159 | 0.1512196 | 3.024392 | 0.1119592 | 2.005724
855 | 1.450105 | 86.8682 | 66.663 | 19.665 | 0.66663 | 0.1708263153 | 0.1625436847 | 0.1813642 | 3.627284 | 5.259944 | 0.1 | 0.1097815 | 1.991025 | -0.039 | 20.717 | 1e-05 | 0.1799648 | 0.8200252 | 11.11611 | 222.3222 | 322.3906 | 158.8644 | 0.1799648 | 2.473565 | 68.571 | 20.564 | 0.68571 | 0.1786358 | 0.1356542 | 0.1485258 | 2.970516 | 0.1122742 | 2.007851
854.5 | 1.450954 | 86.8515 | 66.636 | 19.623 | 0.66636 | 0.1704287 | 0.1632113 | 0.1821894 | 3.643787 | 5.286967 | 0.1 | 0.1095741 | 1.989625 | -0.028 | 20.717 | 1e-05 | 0.1799303 | 0.8200597 | 11.11619 | 222.3239 | 322.5817 | 159.8229 | 0.1799303 | 2.473319 | 68.649 | 20.665 | 0.68649 | 0.1794786 | 0.1340314 | 0.1465901 | 2.931801 | 0.1126751 | 2.010557
854 | 1.451803 | 86.8347 | 66.568 | 19.437 | 0.66568 | 0.1687806 | 0.1655394 | 0.1850641 | 3.701283 | 5.373535 | 0.1 | 0.1086654 | 1.983491 | -0.013 | 20.589 | 1e-05 | 0.178784 | 0.821206 | 11.11899 | 222.3797 | 322.8516 | 160.7768 | 0.178784 | 2.465175 | 68.579 | 20.529 | 0.68579 | 0.178263 | 0.135947 | 0.1488712 | 2.977424 | 0.1120494 | 2.006334
853.5 | 1.452654 | 86.818 | 66.427 | 19.246 | 0.66427 | 0.1670899228 | 0.1686400772 | 0.1889208 | 3.778417 | 5.488731 | 0.1 | 0.1078057 | 1.977687 | 0.01 | 20.596 | 0.0001 | 0.1788103528 | 0.8210896472 | 8.816338 | 176.3268 | 256.1417 | 161.7262 | 0.1788104 | 2.465362 | 68.194 | 20.534 | 0.68194 | 0.1782720812 | 0.1397879188 | 0.1535115 | 3.070231 | 0.112482 | 2.009254
853 | 1.453505 | 86.8012 | 66.613 | 19.234 | 0.66613 | 0.1669534 | 0.1669166 | 0.186742 | 3.73484 | 5.42861 | 0.1 | 0.1075274 | 1.975808 | 0.012 | 20.651 | 0.00012 | 0.1792532 | 0.8206268 | 8.632938 | 172.6588 | 250.9604 | 162.6711 | 0.1792532 | 2.468507 | 68.182 | 20.421 | 0.68182 | 0.1772567 | 0.1409233 | 0.154867 | 3.09734 | 0.1119046 | 2.005356
852.5 | 1.454358 | 86.7845 | 66.916 | 19.298 | 0.66916 | 0.1674767281 | 0.1633632719 | 0.1822931 | 3.645861 | 5.302387 | 0.1 | 0.1075189 | 1.975751 | 0.012 | 20.824 | 0.00012 | 0.1807200428 | 0.8191599572 | 8.62936 | 172.5872 | 251.0035 | 163.6117 | 0.18072 | 2.478937 | 67.852 | 20.495 | 0.67852 | 0.1778648 | 0.1436152 | 0.1581538 | 3.163076 | 0.1126251 | 2.010219
852 | 1.455211 | 86.7677 | 67.082 | 19.417 | 0.67082 | 0.1684768 | 0.1607032 | 0.178995 | 3.5799 | 5.209511 | 0.1 | 0.1079371 | 1.978575 | 0.004 | 20.935 | 4e-05 | 0.1816482 | 0.8183118 | 9.725705 | 194.5141 | 283.0591 | 164.548 | 0.1816482 | 2.485547 | 67.897 | 20.432 | 0.67897 | 0.1772838 | 0.1437462 | 0.1583007 | 3.166014 | 0.1122359 | 2.007592
851.5 | 1.456066 | 86.751 | 67.207 | 19.544 | 0.67207 | 0.1695461544 | 0.1583838456 | 0.1761345 | 3.522691 | 5.129269 | 0.1 | 0.1084378 | 1.981954 | 0.022 | 21.066 | 0.00022 | 0.1827496566 | 0.8170303434 | 8.018263 | 160.3653 | 233.5024 | 165.4801 | 0.1827496 | 2.493403 | 67.951 | 20.46 | 0.67951 | 0.177492546 | 0.142997454 | 0.1573931 | 3.147863 | 0.1122978 | 2.008011
851 | 1.456921 | 86.7342 | 67.01 | 19.686 | 0.6701 | 0.1707449 | 0.1591551 | 0.1771278 | 3.542556 | 5.161225 | 0.1 | 0.109359 | 1.988173 | 0 | 21.077 | 1e-05 | 0.1828097 | 0.8171803 | 11.10916 | 222.1832 | 323.7034 | 166.4081 | 0.1828097 | 2.493831 | 67.871 | 20.593 | 0.67871 | 0.1786117 | 0.1426783 | 0.157029 | 3.14058 | 0.1130397 | 2.013018
850.5 | 1.457778 | 86.7149 | 66.689 | 19.757 | 0.66689 | 0.1713226 | 0.1617874 | 0.1804316 | 3.608631 | 5.260582 | 0.1 | 0.1100484 | 1.992827 | 0.004 | 20.977 | 4e-05 | 0.1819018 | 0.8180582 | 9.725085 | 194.5017 | 283.5403 | 167.332 | 0.1819018 | 2.487355 | 68.099 | 20.58 | 0.68099 | 0.1784592642 | 0.1405507358 | 0.1544403 | 3.088806 | 0.1126966 | 2.010702
850 | 1.458635 | 86.6956 | 66.436 | 19.679 | 0.66436 | 0.1706083 | 0.1650317 | 0.1844811 | 3.689621 | 5.381812 | 0.1 | 0.1098969 | 1.991804 | 0.003 | 20.945 | 3e-05 | 0.1815839342 | 0.8183860658 | 10.01354 | 200.2709 | 292.1222 | 168.2519 | 0.1815839 | 2.48509 | 68.407 | 20.572 | 0.68407 | 0.1783502 | 0.1375798 | 0.1508421 | 3.016842 | 0.1122908 | 2.007963
849.5 | 1.459494 | 86.6678 | 66.398 | 19.697 | 0.66398 | 0.1707096 | 0.1653104 | 0.1848348 | 3.696696 | 5.395304 | 0.1 | 0.1099984 | 1.992489 | 0.004 | 20.945 | 4e-05 | 0.1815257071 | 0.8184342929 | 9.726005 | 194.5201 | 283.9009 | 169.1679 | 0.1815257 | 2.484675 | 68.613 | 20.553 | 0.68613 | 0.1781283 | 0.1357417 | 0.1486213 | 2.972425 | 0.1119338 | 2.005553
849 | 1.460353 | 86.6399 | 66.438 | 19.604 | 0.66438 | 0.1698489 | 0.1657711 | 0.1853884 | 3.707767 | 5.414651 | 0.1 | 0.1094419 | 1.988733 | 0.001 | 20.859 | 1e-05 | 0.1807222 | 0.8192678 | 11.11426 | 222.2852 | 324.615 | 170.08 | 0.1807222 | 2.478952 | 68.706 | 20.466 | 0.68706 | 0.1773172 | 0.1356228 | 0.1484625 | 2.96925 | 0.1113614 | 2.00169
848.5 | 1.461214 | 86.6121 | 66.427 | 19.494 | 0.66427 | 0.1688416 | 0.1668884 | 0.1867649 | 3.735298 | 5.458069 | 0.1 | 0.1088525 | 1.984754 | 0.058 | 20.818 | 0.00058 | 0.1803091 | 0.8191109 | 7.054827 | 141.0965 | 206.1722 | 170.9883 | 0.180309 | 2.476012 | 68.763 | 20.402 | 0.68763 | 0.176706 | 0.135664 | 0.1485003 | 2.970006 | 0.1109449 | 1.998878
848 | 1.462075 | 86.5843 | 66.403 | 19.465 | 0.66403 | 0.1685363 | 0.1674337 | 0.1874431 | 3.748862 | 5.481119 | 0.1 | 0.1086958 | 1.983696 | 0.047 | 20.768 | 0.00047 | 0.1798183 | 0.8197117 | 7.266319 | 145.3264 | 212.4781 | 171.8929 | 0.1798182 | 2.472522 | 68.83 | 20.462 | 0.6883 | 0.1771688 | 0.1345312 | 0.147147 | 2.942939 | 0.1111391 | 2.000189
847.5 | 1.462938 | 86.5565 | 66.525 | 19.569 | 0.66525 | 0.1693824 | 0.1653676 | 0.1848663 | 3.697326 | 5.408959 | 0.1 | 0.1090703 | 1.986224 | 0.053 | 20.798 | 0.00053 | 0.1800202087 | 0.8194497913 | 7.145683 | 142.9137 | 209.0738 | 172.7938 | 0.1800201 | 2.473958 | 68.855 | 20.646 | 0.68855 | 0.1787045499 | 0.1327454501 | 0.1450325 | 2.900649 | 0.1119989 | 2.005993
847 | 1.463802 | 86.5286 | 66.514 | 19.538 | 0.66514 | 0.1690596 | 0.1658004 | 0.1854011 | 3.708022 | 5.427809 | 0.1 | 0.1088895 | 1.985004 | 0.073 | 20.635 | 0.00073 | 0.1785517661 | 0.8207182339 | 6.829094 | 136.5819 | 199.9288 | 173.6911 | 0.1785516 | 2.463525 | 68.529 | 20.693 | 0.68529 | 0.1790536 | 0.1356564 | 0.1485365 | 2.97073 | 0.1125629 | 2.0098
846.5 | 1.464666 | 86.5008 | 66.192 | 19.497 | 0.66192 | 0.1686506 | 0.1694294 | 0.1899689 | 3.799377 | 5.564819 | 0.1 | 0.1089898 | 1.985681 | 0.076 | 20.581 | 0.00076 | 0.1780273 | 0.8212127 | 6.790096 | 135.8019 | 198.9045 | 174.5848 | 0.1780271 | 2.459804 | 68.04 | 20.809 | 0.6804 | 0.1799995 | 0.1396005 | 0.1533203 | 3.066406 | 0.1136587 | 2.017197
846 | 1.465532 | 86.4729 | 66.245 | 19.454 | 0.66245 | 0.1682244 | 0.1693256 | 0.1898238 | 3.796476 | 5.563857 | 0.1 | 0.108678 | 1.983576 | 0.052 | 20.619 | 0.00052 | 0.1782985 | 0.8211815 | 7.168926 | 143.3785 | 210.1258 | 175.475 | 0.1782984 | 2.461729 | 67.93 | 20.896 | 0.6793 | 0.1806938 | 0.1400062 | 0.1538268 | 3.076535 | 0.1141864 | 2.020759
845.5 | 1.466399 | 86.4451 | 66.515 | 19.528 | 0.66515 | 0.16881 | 0.16604 | 0.1856951 | 3.713901 | 5.44606 | 0.1 | 0.1087396 | 1.983992 | 0.032 | 20.725 | 0.00032 | 0.1791575 | 0.8205225 | 7.652342 | 153.0468 | 224.4277 | 176.3618 | 0.1791574 | 2.467827 | 68.11 | 21.091 | 0.6811 | 0.1823214 | 0.1365786 | 0.1497126 | 2.994251 | 0.114928 | 2.025766
845 | 1.467266 | 86.4173 | 66.746 | 19.511 | 0.66746 | 0.1686088 | 0.1639312 | 0.1830386 | 3.660771 | 5.371326 | 0.1 | 0.1083731 | 1.981518 | 0.011 | 20.803 | 0.00011 | 0.1797739 | 0.8201161 | 8.71868 | 174.3736 | 255.8525 | 177.2452 | 0.1797739 | 2.472207 | 68.499 | 21.023 | 0.68499 | 0.1816751 | 0.1333349 | 0.1457948 | 2.915897 | 0.1141132 | 2.020265
844.5 | 1.468135 | 86.3895 | 66.978 | 19.569 | 0.66978 | 0.1690556 | 0.1611644 | 0.1795874 | 3.591748 | 5.273171 | 0.1 | 0.1083913 | 1.981641 | 0.004 | 20.903 | 4e-05 | 0.18058 | 0.81938 | 9.728314 | 194.5663 | 285.6496 | 178.1252 | 0.18058 | 2.47794 | 68.722 | 20.896 | 0.68722 | 0.1805194992 | 0.1322605008 | 0.1444845 | 2.88969 | 0.1131949 | 2.014066
844 | 1.469005 | 86.3616 | 67.324 | 19.625 | 0.67324 | 0.16948464 | 0.15727536 | 0.174755 | 3.495101 | 5.13432 | 0.1 | 0.1082765 | 1.980866 | -0.002 | 20.926 | 1e-05 | 0.1807203 | 0.8192697 | 11.11427 | 222.2853 | 326.5382 | 179.002 | 0.1807203 | 2.478939 | 68.909 | 20.823 | 0.68909 | 0.1798308 | 0.1310792 | 0.1430578 | 2.861156 | 0.1125886 | 2.009973
843.5 | 1.469876 | 86.3338 | 67.307 | 19.678 | 0.67307 | 0.1698877 | 0.1570423 | 0.1744765 | 3.48953 | 5.129175 | 0.1 | 0.108533 | 1.982597 | -0.011 | 20.83 | 1e-05 | 0.1798333054 | 0.8201566946 | 11.11643 | 222.3286 | 326.7954 | 179.8755 | 0.1798333 | 2.47263 | 68.939 | 20.657 | 0.68939 | 0.1783397 | 0.1322703 | 0.1444564 | 2.889128 | 0.1116954 | 2.003944
843 | 1.470747 | 86.3059 | 67.076 | 19.693 | 0.67076 | 0.1699622 | 0.1592778 | 0.177259 | 3.54518 | 5.214064 | 0.1 | 0.1088243 | 1.984564 | -0.027 | 20.738 | 1e-05 | 0.1789812 | 0.8210088 | 11.11851 | 222.3701 | 327.0503 | 180.7458 | 0.1789812 | 2.466575 | 68.739 | 20.539 | 0.68739 | 0.1772637 | 0.1353463 | 0.1481288 | 2.962575 | 0.1112941 | 2.001235
842.5 | 1.47162 | 86.2781 | 66.879 | 19.756 | 0.66879 | 0.170451 | 0.160759 | 0.1791207 | 3.582413 | 5.271952 | 0.1 | 0.1093257 | 1.987948 | -0.042 | 20.742 | 1e-05 | 0.178958 | 0.821032 | 11.11856 | 222.3713 | 327.246 | 181.613 | 0.178958 | 2.466411 | 68.74 | 20.514 | 0.6874 | 0.1769909 | 0.1356091 | 0.1484397 | 2.968795 | 0.1111351 | 2.000162
842 | 1.472494 | 86.2503 | 66.575 | 19.677 | 0.66575 | 0.1697147 | 0.1645353 | 0.18383 | 3.6766 | 5.413772 | 0.1 | 0.1092147 | 1.987199 | -0.046 | 20.823 | 1e-05 | 0.179599 | 0.820391 | 11.117 | 222.34 | 327.3944 | 182.477 | 0.179599 | 2.470964 | 68.513 | 20.53 | 0.68513 | 0.1770718659 | 0.1377981341 | 0.1510802 | 3.021604 | 0.1114318 | 2.002165
841.5 | 1.473369 | 86.2225 | 66.443 | 19.578 | 0.66443 | 0.1688064105 | 0.1667635895 | 0.1866065 | 3.73213 | 5.498804 | 0.1 | 0.1088144 | 1.984497 | -0.027 | 20.874 | 1e-05 | 0.1799808465 | 0.8200091535 | 11.11607 | 222.3214 | 327.5615 | 183.338 | 0.1799808 | 2.473679 | 68.264 | 20.571 | 0.68264 | 0.1773683 | 0.1399917 | 0.1537397 | 3.074794 | 0.1118788 | 2.005182
841 | 1.474245 | 86.1946 | 66.556 | 19.682 | 0.66556 | 0.1696482 | 0.1647918 | 0.1841503 | 3.683007 | 5.429654 | 0.1 | 0.1091954 | 1.987069 | -0.045 | 20.891 | 1e-05 | 0.1800691 | 0.8199209 | 11.11585 | 222.3171 | 327.7499 | 184.196 | 0.1800691 | 2.474306 | 68.27 | 20.614 | 0.6827 | 0.1776815 | 0.1396185 | 0.153294 | 3.06588 | 0.1120543 | 2.006367
840.5 | 1.475122 | 86.1668 | 66.655 | 19.74 | 0.66655 | 0.1700932632 | 0.1633567368 | 0.1823619 | 3.647237 | 5.38012 | 0.1 | 0.1093541 | 1.98814 | -0.047 | 20.859 | 1e-05 | 0.1797353 | 0.8202547 | 11.11667 | 222.3334 | 327.9689 | 185.0511 | 0.1797353 | 2.471933 | 68.19 | 20.715 | 0.6819 | 0.1784945262 | 0.1396054738 | 0.153295101 | 3.06590202 | 0.1126158 | 2.010157
840 | 1.476 | 86.1389 | 66.734 | 19.706 | 0.66734 | 0.1697453 | 0.1629147 | 0.1817974 | 3.635949 | 5.36666 | 0.1 | 0.1090622 | 1.98617 | -0.032 | 20.702 | 1e-05 | 0.1783248 | 0.8216652 | 11.12011 | 222.4021 | 328.2655 | 185.9032 | 0.1783248 | 2.461916 | 67.987 | 20.722 | 0.67987 | 0.178497 | 0.141633 | 0.1557552 | 3.115104 | 0.1128434 | 2.011693
839.5 | 1.476879 | 86.1111 | 66.579 | 19.762 | 0.66579 | 0.1701728 | 0.1640372 | 0.1832182 | 3.664364 | 5.411822 | 0.1 | 0.1094832 | 1.989011 | -0.017 | 20.612 | 1e-05 | 0.1774922 | 0.8224978 | 11.12213 | 222.4426 | 328.5209 | 186.7524 | 0.1774922 | 2.456012 | 67.728 | 20.669 | 0.67728 | 0.177983 | 0.144737 | 0.1595249 | 3.190498 | 0.1128321 | 2.011617
839 | 1.477759 | 86.0833 | 66.466 | 19.733 | 0.66466 | 0.1698682 | 0.1654718 | 0.1850122 | 3.700245 | 5.468071 | 0.1 | 0.1094233 | 1.988607 | -0.01 | 20.543 | 1e-05 | 0.1768409 | 0.8231491 | 11.12371 | 222.4743 | 328.7634 | 187.5988 | 0.1768409 | 2.451397 | 67.471 | 20.595 | 0.67471 | 0.1772886 | 0.1480014 | 0.1635044 | 3.270089 | 0.1127117 | 2.010804
838.5 | 1.47864 | 86.0555 | 66.218 | 19.656 | 0.66218 | 0.1691506908 | 0.1686693092 | 0.1890232 | 3.780465 | 5.589948 | 0.1 | 0.1092612 | 1.987513 | -0.004 | 20.537 | 1e-05 | 0.1767322 | 0.8232578 | 11.12398 | 222.4796 | 328.9673 | 188.4424 | 0.1767322 | 2.450627 | 67.42 | 20.638 | 0.6742 | 0.1776013409 | 0.1481986591 | 0.1637539 | 3.275078 | 0.1129519 | 2.012425
838 | 1.479523 | 86.0276 | 66.233 | 19.566 | 0.66233 | 0.1683216 | 0.1693484 | 0.1898558 | 3.797115 | 5.617918 | 0.1 | 0.108749 | 1.984055 | 0.02 | 20.632 | 0.0002 | 0.1774921 | 0.8223079 | 8.126399 | 162.528 | 240.4638 | 189.2833 | 0.1774921 | 2.456011 | 67.342 | 20.648 | 0.67342 | 0.1776298 | 0.1489502 | 0.1646776 | 3.293553 | 0.1130555 | 2.013125
837.5 | 1.480406 | 85.9998 | 66.24 | 19.54 | 0.6624 | 0.1680436092 | 0.1695563908 | 0.1901101 | 3.802202 | 5.628802 | 0.1 | 0.1085751 | 1.982882 | 0.039 | 20.771 | 0.00039 | 0.1786302 | 0.8209798 | 7.4558 | 149.116 | 220.7522 | 190.1214 | 0.1786301 | 2.464083 | 67.229 | 20.671 | 0.67229 | 0.1777702 | 0.1499398 | 0.1658982 | 3.317964 | 0.1132641 | 2.014533
837 | 1.48129 | 85.972 | 66.425 | 19.512 | 0.66425 | 0.1677485664 | 0.1680014336 | 0.188135 | 3.7627 | 5.573651 | 0.1 | 0.1082016 | 1.98036 | 0.035 | 20.878 | 0.00035 | 0.1794923416 | 0.8201576584 | 7.561913 | 151.2383 | 224.0278 | 190.9568 | 0.1794923 | 2.470206 | 67.533 | 20.73 | 0.67533 | 0.178219956 | 0.146450044 | 0.1616248 | 3.232496 | 0.1131883 | 2.014021
836.5 | 1.482176 | 85.9442 | 66.628 | 19.541 | 0.66628 | 0.1679436 | 0.1657764 | 0.1853369 | 3.706738 | 5.494037 | 0.1 | 0.1081023 | 1.979689 | 0.021 | 20.983 | 0.00021 | 0.1803367 | 0.8194533 | 8.07068 | 161.4136 | 239.2433 | 191.7896 | 0.1803367 | 2.47621 | 67.965 | 20.711 | 0.67965 | 0.177999 | 0.142351 | 0.1566174 | 3.132349 | 0.1125777 | 2.009899
836 | 1.483062 | 85.9163 | 66.838 | 19.677 | 0.66838 | 0.1690575 | 0.1625625 | 0.1813362 | 3.626723 | 5.378656 | 0.1 | 0.1085419 | 1.982657 | -0.011 | 20.999 | 1e-05 | 0.1804156 | 0.8195744 | 11.11501 | 222.3002 | 329.685 | 192.6198 | 0.1804156 | 2.476771 | 68.264 | 20.698 | 0.68264 | 0.1778296 | 0.1395304 | 0.1531905 | 3.063809 | 0.112147 | 2.006993
835.5 | 1.48395 | 85.8891 | 66.989 | 19.72 | 0.66989 | 0.1693733052 | 0.1607366948 | 0.1790622 | 3.581245 | 5.314387 | 0.1 | 0.1085682 | 1.982835 | -0.023 | 20.869 | 1e-05 | 0.179242 | 0.820748 | 11.11787 | 222.3574 | 329.9673 | 193.4474 | 0.179242 | 2.468427 | 68.553 | 20.507 | 0.68553 | 0.1761328 | 0.1383372 | 0.1517125 | 3.03425 | 0.1108428 | 1.998189
835 | 1.484838 | 85.8618 | 66.697 | 19.703 | 0.66697 | 0.1691735 | 0.1638565 | 0.1829616 | 3.659231 | 5.433367 | 0.1 | 0.1087616 | 1.98414 | -0.023 | 20.9 | 1e-05 | 0.179451162 | 0.820538838 | 11.11736 | 222.3472 | 330.1497 | 194.2725 | 0.1794512 | 2.469914 | 68.607 | 20.459 | 0.68607 | 0.1756647 | 0.1382653 | 0.1516163 | 3.032325 | 0.110512 | 1.995956
834.5 | 1.485728 | 85.8588 | 66.319 | 19.629 | 0.66319 | 0.1685322 | 0.1682778 | 0.1885087 | 3.770174 | 5.601453 | 0.1 | 0.1087831 | 1.984286 | -0.004 | 20.881 | 1e-05 | 0.1792818 | 0.8207082 | 11.11777 | 222.3555 | 330.3598 | 195.095 | 0.1792818 | 2.46871 | 68.503 | 20.485 | 0.68503 | 0.1758817518 | 0.1390882482 | 0.1526153 | 3.052307 | 0.1107518 | 1.997575
834 | 1.486619 | 85.8558 | 66.285 | 19.755 | 0.66285 | 0.1696081329 | 0.1675418671 | 0.1876132 | 3.752265 | 5.578187 | 0.1 | 0.1094628 | 1.988873 | -0.003 | 20.876 | 1e-05 | 0.1792326 | 0.8207574 | 11.11789 | 222.3579 | 330.5614 | 195.9151 | 0.1792326 | 2.468361 | 68.609 | 20.534 | 0.68609 | 0.1762963 | 0.1376137 | 0.1508421 | 3.016842 | 0.1108764 | 1.998415
833.5 | 1.48751 | 85.8528 | 66.324 | 19.841 | 0.66324 | 0.1703405 | 0.1664195 | 0.1862202 | 3.724404 | 5.54009 | 0.1 | 0.1098582 | 1.991543 | 0.001 | 20.892 | 1e-05 | 0.1793637 | 0.8206263 | 11.11758 | 222.3515 | 330.7502 | 196.7328 | 0.1793637 | 2.469292 | 68.612 | 20.629 | 0.68612 | 0.1771057 | 0.1367743 | 0.1498455 | 2.996909 | 0.1113424 | 2.001561
833 | 1.488403 | 85.8498 | 66.349 | 19.802 | 0.66349 | 0.1699998 | 0.1665102 | 0.1863241 | 3.726481 | 5.546507 | 0.1 | 0.1096278 | 1.989987 | 0.005 | 20.916 | 5e-05 | 0.1795634 | 0.8203866 | 9.50765 | 190.153 | 283.0244 | 197.548 | 0.1795634 | 2.470711 | 68.426 | 20.636 | 0.68426 | 0.1771596 | 0.1385804 | 0.1520271 | 3.040542 | 0.1115787 | 2.003156
832.5 | 1.489297 | 85.8469 | 66.485 | 19.943 | 0.66485 | 0.1712045 | 0.1639455 | 0.1831338 | 3.662677 | 5.454815 | 0.1 | 0.1101991 | 1.993844 | -0.002 | 20.957 | 1e-05 | 0.1799093 | 0.8200807 | 11.11624 | 222.3249 | 331.1079 | 198.3609 | 0.1799093 | 2.47317 | 68.312 | 20.652 | 0.68312 | 0.177291 | 0.139589 | 0.1532502 | 3.065005 | 0.1117809 | 2.004521
832 | 1.490192 | 85.8439 | 66.688 | 19.946 | 0.66688 | 0.1712242 | 0.1618958 | 0.1805644 | 3.611287 | 5.381513 | 0.1 | 0.109991 | 1.99244 | -0.012 | 20.919 | 1e-05 | 0.1795769 | 0.8204131 | 11.11706 | 222.3411 | 331.331 | 199.1714 | 0.1795769 | 2.470807 | 68.432 | 20.624 | 0.68432 | 0.1770445 | 0.1386355 | 0.1520915 | 3.04183 | 0.1115052 | 2.00266
831.5 | 1.491088 | 85.8409 | 66.616 | 19.853 | 0.66616 | 0.1704199 | 0.1634201 | 0.1824509 | 3.649019 | 5.44101 | 0.1 | 0.1095905 | 1.989736 | -0.024 | 20.874 | 1e-05 | 0.1791843 | 0.8208057 | 11.11801 | 222.3602 | 331.5588 | 199.9796 | 0.1791843 | 2.468018 | 68.657 | 20.691 | 0.68657 | 0.1776134 | 0.1358166 | 0.1487015 | 2.97403 | 0.111587 | 2.003212
831 | 1.491986 | 85.8379 | 66.571 | 19.828 | 0.66571 | 0.1701994 | 0.1640906 | 0.183286 | 3.66572 | 5.469201 | 0.1 | 0.1095077 | 1.989177 | -0.034 | 20.924 | 1e-05 | 0.1796072 | 0.8203828 | 11.11698 | 222.3396 | 331.7275 | 200.7855 | 0.1796072 | 2.471023 | 68.89 | 20.707 | 0.6889 | 0.1777445 | 0.1333555 | 0.1457462 | 2.914924 | 0.1114058 | 2.001989
830.5 | 1.492884 | 85.8349 | 66.744 | 19.685 | 0.66744 | 0.168966 | 0.163594 | 0.1826261 | 3.652523 | 5.452792 | 0.1 | 0.1085878 | 1.982967 | -0.035 | 20.941 | 1e-05 | 0.1797469 | 0.8202431 | 11.11664 | 222.3328 | 331.9171 | 201.5891 | 0.1797469 | 2.472015 | 68.943 | 20.721 | 0.68943 | 0.1778585 | 0.1327115 | 0.1449762 | 2.899525 | 0.1114132 | 2.002039
830 | 1.493783 | 85.8319 | 66.595 | 19.662 | 0.66595 | 0.1687627 | 0.1652873 | 0.1847466 | 3.694931 | 5.519426 | 0.1 | 0.1086259 | 1.983224 | -0.036 | 20.885 | 1e-05 | 0.1792599 | 0.8207301 | 11.11783 | 222.3566 | 332.1525 | 202.3905 | 0.1792599 | 2.468555 | 68.967 | 20.776 | 0.68967 | 0.1783244 | 0.1320056 | 0.1441392 | 2.882785 | 0.1116555 | 2.003675
829.5 | 1.494684 | 85.829 | 66.371 | 19.649 | 0.66371 | 0.1686454021 | 0.1676445979 | 0.1877127 | 3.754254 | 5.611422 | 0.1 | 0.1087952 | 1.984367 | -0.032 | 20.814 | 1e-05 | 0.1786444806 | 0.8213455194 | 11.11933 | 222.3865 | 332.3975 | 203.1898 | 0.1786445 | 2.464185 | 68.87 | 20.779 | 0.6887 | 0.1783440791 | 0.1329559209 | 0.1452781 | 2.905563 | 0.1117742 | 2.004476
829 | 1.495585 | 85.826 | 66.51 | 19.83 | 0.6651 | 0.170192958 | 0.164707042 | 0.1840602 | 3.681205 | 5.505555 | 0.1 | 0.1095695 | 1.989594 | -0.052 | 20.889 | 1e-05 | 0.1792819314 | 0.8207080686 | 11.11777 | 222.3555 | 332.5515 | 203.9868 | 0.1792819 | 2.468711 | 68.81 | 20.868 | 0.6881 | 0.1791016968 | 0.1327983032 | 0.1451031 | 2.902063 | 0.1122782 | 2.007878
828.5 | 1.496488 | 85.823 | 66.654 | 19.905 | 0.66654 | 0.1708306815 | 0.1626293185 | 0.1814716 | 3.629433 | 5.431401 | 0.1 | 0.1097938 | 1.991108 | -0.045 | 20.947 | 1e-05 | 0.1797734381 | 0.8202165619 | 11.11658 | 222.3315 | 332.7164 | 204.7817 | 0.1797734 | 2.472204 | 68.824 | 20.825 | 0.68824 | 0.1787263975 | 0.1330336025 | 0.1453784 | 2.907567 | 0.1120459 | 2.00631
828 | 1.497391 | 85.82 | 66.73 | 19.964 | 0.6673 | 0.171331048 | 0.161368952 | 0.1799083 | 3.598166 | 5.387862 | 0.1 | 0.110009 | 1.992561 | -0.043 | 21.055 | 1e-05 | 0.18069401 | 0.81929599 | 11.11433 | 222.2866 | 332.85 | 205.5745 | 0.180694 | 2.478752 | 68.852 | 20.833 | 0.68852 | 0.178788806 | 0.132691194 | 0.144969 | 2.899379 | 0.1120509 | 2.006344
827.5 | 1.498296 | 85.817 | 66.748 | 20.013 | 0.66748 | 0.1717455621 | 0.1607744379 | 0.1791769 | 3.583537 | 5.3692 | 0.1 | 0.1102357 | 1.994091 | -0.026 | 21.189 | 1e-05 | 0.1818376413 | 0.8181523587 | 11.11154 | 222.2307 | 332.9674 | 206.3652 | 0.1818376 | 2.486898 | 68.642 | 20.857 | 0.68642 | 0.1789885169 | 0.1345914831 | 0.1472539 | 2.945078 | 0.1123995 | 2.008697
827 | 1.499202 | 85.814 | 66.927 | 19.961 | 0.66927 | 0.1712933254 | 0.1594366746 | 0.1774941 | 3.549882 | 5.321991 | 0.1 | 0.1097736 | 1.990972 | -0.037 | 21.214 | 1e-05 | 0.1820458196 | 0.8179441804 | 11.11103 | 222.2206 | 333.1535 | 207.1538 | 0.1820458 | 2.488382 | 68.579 | 20.891 | 0.68579 | 0.1792740274 | 0.1349359726 | 0.1476736 | 2.953473 | 0.1126348 | 2.010285
826.5 | 1.500109 | 85.8111 | 67.224 | 19.997 | 0.67224 | 0.1715965 | 0.1561635 | 0.1734315 | 3.468629 | 5.203321 | 0.1 | 0.1096321 | 1.990017 | -0.034 | 21.222 | 1e-05 | 0.1821083 | 0.8178817 | 11.11087 | 222.2175 | 333.3504 | 207.9404 | 0.1821083 | 2.488828 | 68.675 | 21.05 | 0.68675 | 0.1806323655 | 0.1326176345 | 0.1449147 | 2.898295 | 0.1133127 | 2.014861
826 | 1.501017 | 85.8081 | 67.055 | 20.11 | 0.67055 | 0.1725600891 | 0.1568899109 | 0.174359 | 3.487181 | 5.234317 | 0.1 | 0.1103848 | 1.995098 | -0.002 | 21.303 | 1e-05 | 0.182797 | 0.817193 | 11.10919 | 222.1838 | 333.5016 | 208.7249 | 0.182797 | 2.493741 | 68.565 | 21.066 | 0.68565 | 0.1807633 | 0.1335867 | 0.14608 | 2.921601 | 0.1135119 | 2.016205
825.5 | 1.501926 | 85.8051 | 66.716 | 20.242 | 0.66716 | 0.1736867 | 0.1591533 | 0.1772077 | 3.544154 | 5.323057 | 0.1 | 0.1114221 | 2.002099 | -0.011 | 21.22 | 1e-05 | 0.1820784222 | 0.8179115778 | 11.11095 | 222.219 | 333.7565 | 209.5075 | 0.1820784 | 2.488614 | 68.467 | 21.076 | 0.68467 | 0.1808428 | 0.1344872 | 0.1471638 | 2.943276 | 0.1136679 | 2.017259
825 | 1.502836 | 85.8021 | 66.557 | 20.241 | 0.66557 | 0.173672 | 0.160758 | 0.1792114 | 3.584229 | 5.386509 | 0.1 | 0.1115879 | 2.003219 | -0.004 | 21.18 | 1e-05 | 0.1817288478 | 0.8182611522 | 11.1118 | 222.236 | 333.9844 | 210.2881 | 0.1817288 | 2.486122 | 68.199 | 20.906 | 0.68199 | 0.1793779 | 0.1386321 | 0.1521349 | 3.042697 | 0.1131192 | 2.013555
824.5 | 1.503748 | 85.7991 | 66.441 | 20.17 | 0.66441 | 0.1730567847 | 0.1625332153 | 0.1814165 | 3.628331 | 5.456094 | 0.1 | 0.1113495 | 2.001609 | 0.004 | 21.06 | 4e-05 | 0.1806929046 | 0.8192670954 | 9.728039 | 194.5608 | 292.5703 | 211.0668 | 0.1806929 | 2.478744 | 68.116 | 20.876 | 0.68116 | 0.1791142 | 0.1397258 | 0.1534538 | 3.069075 | 0.1130587 | 2.013146
824 | 1.50466 | 85.7961 | 66.224 | 20.169 | 0.66224 | 0.1730422 | 0.1647178 | 0.1841601 | 3.683202 | 5.541968 | 0.1 | 0.1115787 | 2.003156 | -0.007 | 21.095 | 1e-05 | 0.1809869 | 0.8190031 | 11.11362 | 222.2723 | 334.4443 | 211.8435 | 0.1809869 | 2.480837 | 68.19 | 20.865 | 0.6819 | 0.1790136 | 0.1390864 | 0.1526772 | 3.053545 | 0.1129176 | 2.012194
823.5 | 1.505574 | 85.7931 | 66.406 | 19.95 | 0.66406 | 0.1711572345 | 0.1647827655 | 0.1841846 | 3.683692 | 5.546069 | 0.1 | 0.1102566 | 1.994232 | -0.004 | 21.066 | 1e-05 | 0.1807317 | 0.8192583 | 11.11424 | 222.2848 | 334.6661 | 212.6183 | 0.1807317 | 2.479021 | 68.244 | 20.833 | 0.68244 | 0.1787328 | 0.1388272 | 0.1523578 | 3.047155 | 0.1126942 | 2.010686
823 | 1.506488 | 85.7901 | 66.462 | 19.989 | 0.66462 | 0.1714858 | 0.1638942 | 0.1830777 | 3.661555 | 5.51609 | 0.1 | 0.1103916 | 1.995144 | -0.003 | 21.179 | 1e-05 | 0.1816949 | 0.8182951 | 11.11189 | 222.2377 | 334.7985 | 213.3913 | 0.1816949 | 2.48588 | 68.238 | 20.888 | 0.68238 | 0.1791984 | 0.1384216 | 0.1518766 | 3.037532 | 0.1129713 | 2.012557
822.5 | 1.507404 | 85.7872 | 66.498 | 19.887 | 0.66498 | 0.170605 | 0.164415 | 0.1837056 | 3.674112 | 5.538373 | 0.1 | 0.109828 | 1.991339 | -0.005 | 21.136 | 1e-05 | 0.1813198 | 0.8186702 | 11.1128 | 222.256 | 335.0297 | 214.1624 | 0.1813198 | 2.483208 | 68.198 | 20.891 | 0.68198 | 0.179218 | 0.138802 | 0.1523371 | 3.046742 | 0.1130274 | 2.012935
822 | 1.508321 | 85.7842 | 66.724 | 19.921 | 0.66724 | 0.1708907 | 0.1618693 | 0.1805216 | 3.610432 | 5.445691 | 0.1 | 0.1097539 | 1.990839 | -0.033 | 21.119 | 1e-05 | 0.1811677 | 0.8188223 | 11.11317 | 222.2635 | 335.2447 | 214.9317 | 0.1811677 | 2.482124 | 68.215 | 20.961 | 0.68215 | 0.1798123 | 0.1380377 | 0.1514248 | 3.028497 | 0.1133535 | 2.015137
821.5 | 1.509239 | 85.7812 | 66.509 | 19.925 | 0.66509 | 0.170919041 | 0.163990959 | 0.1831824 | 3.663647 | 5.52932 | 0.1 | 0.1100032 | 1.992521 | -0.046 | 21.139 | 1e-05 | 0.1813329 | 0.8186571 | 11.11277 | 222.2554 | 335.4366 | 215.6991 | 0.1813329 | 2.483301 | 68.104 | 20.991 | 0.68104 | 0.1800633 | 0.1388967 | 0.1524691 | 3.049382 | 0.1136239 | 2.016962
821 | 1.510158 | 85.7782 | 66.398 | 19.998 | 0.66398 | 0.1715392 | 0.1644808 | 0.1838164 | 3.676328 | 5.551837 | 0.1 | 0.110493 | 1.995828 | -0.06 | 21.176 | 1e-05 | 0.1816439 | 0.8183461 | 11.11201 | 222.2402 | 335.6179 | 216.4648 | 0.1816439 | 2.485517 | 68.019 | 21.158 | 0.68019 | 0.1814895 | 0.1383205 | 0.1518009 | 3.036019 | 0.1145484 | 2.023203
820.5 | 1.511079 | 85.7752 | 66.316 | 20.109 | 0.66316 | 0.1724853 | 0.1643547 | 0.1836864 | 3.673728 | 5.551292 | 0.1 | 0.1111461 | 2.000236 | -0.04 | 21.324 | 1e-05 | 0.182907 | 0.817083 | 11.10892 | 222.1784 | 335.729 | 217.2287 | 0.182907 | 2.494526 | 67.84 | 21.262 | 0.6784 | 0.1823752 | 0.1392248 | 0.1529144 | 3.058287 | 0.1152665 | 2.028051
820 | 1.512 | 85.7722 | 66.32 | 20.023 | 0.6632 | 0.1717417 | 0.1650583 | 0.184549 | 3.690979 | 5.580761 | 0.1 | 0.1106985 | 1.997215 | -0.03 | 21.307 | 1e-05 | 0.1827548 | 0.8172352 | 11.10929 | 222.1859 | 335.945 | 217.9908 | 0.1827548 | 2.49344 | 67.87 | 21.246 | 0.6787 | 0.1822316 | 0.1390684 | 0.1527218 | 3.054437 | 0.1151488 | 2.027257
819.5 | 1.512923 | 85.7693 | 66.56 | 19.96 | 0.6656 | 0.1711955228 | 0.1632044772 | 0.1822035 | 3.644069 | 5.513194 | 0.1 | 0.1101125 | 1.99326 | -0.024 | 21.311 | 1e-05 | 0.182783 | 0.817207 | 11.10922 | 222.1845 | 336.1479 | 218.7512 | 0.182783 | 2.49364 | 67.978 | 21.252 | 0.67978 | 0.1822769 | 0.1379431 | 0.1513604 | 3.027208 | 0.1150523 | 2.026605
819 | 1.513846 | 85.7663 | 66.766 | 19.985 | 0.66766 | 0.171404 | 0.160936 | 0.1793691 | 3.587382 | 5.430744 | 0.1 | 0.1100134 | 1.99259 | 0.004 | 21.274 | 4e-05 | 0.1824592 | 0.8175008 | 9.723722 | 194.4744 | 294.4044 | 219.5099 | 0.1824592 | 2.49133 | 68.287 | 21.215 | 0.68287 | 0.1819532 | 0.1351768 | 0.1480151 | 2.960303 | 0.1145138 | 2.022969
818.5 | 1.514771 | 85.7633 | 66.795 | 19.988 | 0.66795 | 0.1714237 | 0.1606263 | 0.1789826 | 3.579652 | 5.422353 | 0.1 | 0.1099937 | 1.992457 | 0.001 | 21.147 | 1e-05 | 0.1813637 | 0.8186263 | 11.11269 | 222.2539 | 336.6637 | 220.267 | 0.1813637 | 2.48352 | 68.559 | 21.126 | 0.68559 | 0.1811835 | 0.1332265 | 0.1456554 | 2.913108 | 0.1137615 | 2.01789
818 | 1.515697 | 85.7603 | 66.995 | 20.048 | 0.66995 | 0.1719322 | 0.1581178 | 0.1758688 | 3.517375 | 5.331275 | 0.1 | 0.1100785 | 1.99303 | 0.01 | 21.018 | 0.0001 | 0.180251 | 0.819649 | 8.812826 | 176.2565 | 267.1515 | 221.0223 | 0.180251 | 2.4756 | 68.74 | 20.958 | 0.6874 | 0.1797364 | 0.1328636 | 0.1451931 | 2.903862 | 0.1127227 | 2.010878
817.5 | 1.516624 | 85.7573 | 66.968 | 20.072 | 0.66968 | 0.1721321 | 0.1581879 | 0.1759616 | 3.519233 | 5.337352 | 0.1 | 0.1102261 | 1.994026 | 0.008 | 20.98 | 8e-05 | 0.1799188154 | 0.8200011846 | 9.03678 | 180.7356 | 274.1079 | 221.776 | 0.1799188 | 2.473238 | 68.7 | 20.961 | 0.687 | 0.1797559 | 0.1332441 | 0.14565 | 2.913 | 0.1127785 | 2.011255
817 | 1.517552 | 85.7543 | 67.003 | 20.109 | 0.67003 | 0.1724433 | 0.1575267 | 0.1751474 | 3.502948 | 5.315905 | 0.1 | 0.1103723 | 1.995013 | -0.019 | 21.076 | 1e-05 | 0.1807358 | 0.8192542 | 11.11423 | 222.2846 | 337.3284 | 222.528 | 0.1807358 | 2.479049 | 68.584 | 21.007 | 0.68584 | 0.1801441 | 0.1340159 | 0.1465841 | 2.931681 | 0.1131325 | 2.013645
816.5 | 1.518481 | 85.7514 | 66.861 | 20.065 | 0.66861 | 0.1720601841 | 0.1593298159 | 0.1773823 | 3.547646 | 5.387034 | 0.1 | 0.1102997 | 1.994523 | -0.043 | 21.132 | 1e-05 | 0.1812099 | 0.8187801 | 11.11307 | 222.2614 | 337.4998 | 223.2785 | 0.1812099 | 2.482425 | 68.512 | 21.047 | 0.68512 | 0.180481 | 0.134399 | 0.1470509 | 2.941018 | 0.1134081 | 2.015505
816 | 1.519412 | 85.7484 | 66.609 | 20.174 | 0.66609 | 0.1729888 | 0.1609212 | 0.1793959 | 3.587918 | 5.451525 | 0.1 | 0.1111252 | 2.000095 | -0.066 | 21.267 | 1e-05 | 0.1823611 | 0.8176289 | 11.11026 | 222.2051 | 337.6211 | 224.0273 | 0.1823611 | 2.490631 | 68.054 | 21.081 | 0.68054 | 0.1807662 | 0.1386938 | 0.1522379 | 3.044759 | 0.1140886 | 2.020099
815.5 | 1.520343 | 85.7454 | 66.617 | 20.186 | 0.66617 | 0.1730857 | 0.1607443 | 0.1791776 | 3.583551 | 5.448228 | 0.1 | 0.111174 | 2.000425 | -0.074 | 21.367 | 1e-05 | 0.1832122 | 0.8167778 | 11.10817 | 222.1635 | 337.7648 | 224.7746 | 0.1832122 | 2.496705 | 67.927 | 21.226 | 0.67927 | 0.1820032 | 0.1387268 | 0.1523034 | 3.046067 | 0.1149512 | 2.025923
815 | 1.521276 | 85.7424 | 66.689 | 20.235 | 0.66689 | 0.1734997464 | 0.1596102536 | 0.1777726 | 3.555452 | 5.408824 | 0.1 | 0.1113409 | 2.001551 | -0.073 | 21.385 | 1e-05 | 0.1833601224 | 0.8166298776 | 11.10781 | 222.1562 | 337.961 | 225.5203 | 0.1833601 | 2.497761 | 67.965 | 21.333 | 0.67965 | 0.1829143 | 0.1374357 | 0.1507598 | 3.015196 | 0.1154371 | 2.029203
814.5 | 1.52221 | 85.7394 | 66.587 | 20.188 | 0.66587 | 0.1730907 | 0.1610393 | 0.1795466 | 3.590932 | 5.466152 | 0.1 | 0.1112098 | 2.000666 | -0.065 | 21.251 | 1e-05 | 0.1822048 | 0.8177852 | 11.11064 | 222.2128 | 338.2545 | 226.2644 | 0.1822048 | 2.489516 | 68.076 | 21.336 | 0.68076 | 0.1829336 | 0.1363064 | 0.1493962 | 2.987923 | 0.1153217 | 2.028424
814 | 1.523145 | 85.7364 | 66.543 | 20.16 | 0.66543 | 0.1728445824 | 0.1617254176 | 0.1803981 | 3.607963 | 5.495451 | 0.1 | 0.1111117 | 2.000004 | -0.068 | 21.086 | 1e-05 | 0.1807838 | 0.8192062 | 11.11411 | 222.2822 | 338.568 | 227.007 | 0.1807838 | 2.479391 | 68.16 | 21.37 | 0.6816 | 0.1832186868 | 0.1351813132 | 0.1480451 | 2.960903 | 0.1153911 | 2.028892
813.5 | 1.524081 | 85.7335 | 66.652 | 20.12 | 0.66652 | 0.172495802 | 0.160984198 | 0.1794606 | 3.589211 | 5.470249 | 0.1 | 0.1107855 | 1.997802 | -0.072 | 21.056 | 1e-05 | 0.1805204576 | 0.8194695424 | 11.11475 | 222.2951 | 338.7957 | 227.7481 | 0.1805205 | 2.477517 | 68.186 | 21.355 | 0.68186 | 0.1830839 | 0.1350561 | 0.1478917 | 2.957834 | 0.1152833 | 2.028165
813 | 1.525018 | 85.7305 | 66.675 | 20.094 | 0.66675 | 0.1722668667 | 0.1609831333 | 0.1794527 | 3.589053 | 5.473373 | 0.1 | 0.1106245 | 1.996716 | -0.062 | 20.951 | 1e-05 | 0.179614 | 0.820376 | 11.11696 | 222.3393 | 339.0715 | 228.4877 | 0.179614 | 2.471071 | 68.303 | 21.285 | 0.68303 | 0.1824774 | 0.1344926 | 0.1472016 | 2.944033 | 0.1147991 | 2.024896
812.5 | 1.525957 | 85.7275 | 66.639 | 20.053 | 0.66639 | 0.1719094 | 0.1617006 | 0.18034 | 3.6068 | 5.503821 | 0.1 | 0.1104513 | 1.995546 | -0.06 | 21 | 1e-05 | 0.18002775 | 0.81996225 | 11.11596 | 222.3191 | 339.2494 | 229.2259 | 0.1800277 | 2.474012 | 68.298 | 21.243 | 0.68298 | 0.1821109 | 0.1349091 | 0.1476958 | 2.953916 | 0.1145927 | 2.023502
812 | 1.526897 | 85.7245 | 66.596 | 20.081 | 0.66596 | 0.1721434 | 0.1618966 | 0.1805922 | 3.611843 | 5.514911 | 0.1 | 0.1106372 | 1.996801 | -0.072 | 21.035 | 1e-05 | 0.1803215 | 0.8196685 | 11.11524 | 222.3048 | 339.4364 | 229.9625 | 0.1803215 | 2.476101 | 68.286 | 21.271 | 0.68286 | 0.1823446 | 0.1347954 | 0.1475635 | 2.95127 | 0.1147415 | 2.024507
811.5 | 1.527837 | 85.7215 | 66.483 | 20.126 | 0.66483 | 0.1725230909 | 0.1626469091 | 0.1815434 | 3.630867 | 5.547375 | 0.1 | 0.1109861 | 1.999156 | -0.065 | 21.18 | 1e-05 | 0.181558137 | 0.818431863 | 11.11222 | 222.2444 | 339.5533 | 230.6977 | 0.1815581 | 2.484906 | 68.262 | 21.206 | 0.68262 | 0.1817810129 | 0.1355989871 | 0.1485204 | 2.970408 | 0.1144424 | 2.022487
811 | 1.528779 | 85.7185 | 66.451 | 20.231 | 0.66451 | 0.1734171 | 0.1620729 | 0.1808501 | 3.617002 | 5.529598 | 0.1 | 0.1115528 | 2.002982 | -0.055 | 21.191 | 1e-05 | 0.1816461 | 0.8183439 | 11.112 | 222.2401 | 339.7561 | 231.4315 | 0.1816461 | 2.485532 | 68.411 | 21.124 | 0.68411 | 0.1810717594 | 0.1348182406 | 0.1475665 | 2.95133 | 0.1138634 | 2.018579
810.5 | 1.529722 | 85.7156 | 66.373 | 20.295 | 0.66373 | 0.1739598102 | 0.1623101898 | 0.1811635 | 3.623269 | 5.542596 | 0.1 | 0.1119613 | 2.005739 | -0.034 | 21.268 | 1e-05 | 0.1822999 | 0.8176901 | 11.11041 | 222.2081 | 339.9167 | 232.1639 | 0.1822999 | 2.490194 | 68.547 | 21.193 | 0.68547 | 0.1816571 | 0.1328729 | 0.1452399 | 2.904799 | 0.1140486 | 2.019829
810 | 1.530667 | 85.7126 | 66.526 | 20.332 | 0.66526 | 0.1742709 | 0.1604691 | 0.1788674 | 3.577349 | 5.475729 | 0.1 | 0.1119776 | 2.005849 | -0.011 | 21.261 | 1e-05 | 0.1822336 | 0.8177564 | 11.11057 | 222.2114 | 340.1315 | 232.8948 | 0.1822336 | 2.489721 | 68.596 | 21.28 | 0.68596 | 0.1823964128 | 0.1316435872 | 0.1437796 | 2.875593 | 0.11442 | 2.022336
809.5 | 1.531612 | 85.7096 | 66.585 | 20.352 | 0.66585 | 0.1744362 | 0.1597138 | 0.1779284 | 3.558567 | 5.450344 | 0.1 | 0.1120106 | 2.006072 | 0.001 | 21.255 | 1e-05 | 0.1821757548 | 0.8178142452 | 11.11071 | 222.2142 | 340.346 | 233.6244 | 0.1821758 | 2.489308 | 68.69 | 21.375 | 0.6869 | 0.18320427 | 0.12989573 | 0.1417029 | 2.834059 | 0.1147791 | 2.024761
809 | 1.532559 | 85.7066 | 66.665 | 20.315 | 0.66665 | 0.1741129579 | 0.1592370421 | 0.1773241 | 3.546482 | 5.435192 | 0.1 | 0.1117308 | 2.004183 | -0.019 | 21.185 | 1e-05 | 0.1815694321 | 0.8184205679 | 11.11219 | 222.2438 | 340.6017 | 234.3526 | 0.1815694 | 2.484986 | 68.631 | 21.316 | 0.68631 | 0.1826922 | 0.1309978 | 0.1430118 | 2.860235 | 0.114551 | 2.02322
808.5 | 1.533506 | 85.7036 | 66.901 | 20.241 | 0.66901 | 0.1734727 | 0.1575173 | 0.1751638 | 3.503277 | 5.372297 | 0.1 | 0.1110927 | 1.999875 | -0.042 | 21.159 | 1e-05 | 0.1813402 | 0.8186498 | 11.11275 | 222.255 | 340.8295 | 235.0794 | 0.1813402 | 2.483353 | 68.63 | 21.294 | 0.6863 | 0.1824972 | 0.1312028 | 0.1432536 | 2.865071 | 0.1144397 | 2.022469
808 | 1.534455 | 85.7006 | 66.927 | 20.271 | 0.66927 | 0.1737237 | 0.1570063 | 0.1745352 | 3.490703 | 5.356328 | 0.1 | 0.1112127 | 2.000686 | -0.055 | 21.17 | 1e-05 | 0.1814281702 | 0.8185618298 | 11.11254 | 222.2507 | 341.0339 | 235.8049 | 0.1814282 | 2.48398 | 68.584 | 21.267 | 0.68584 | 0.1822595 | 0.1319005 | 0.144085 | 2.8817 | 0.1143546 | 2.021895
807.5 | 1.535406 | 85.6977 | 67.035 | 20.236 | 0.67035 | 0.1734179 | 0.1562321 | 0.1735652 | 3.471303 | 5.329858 | 0.1 | 0.1109138 | 1.998668 | -0.051 | 21.166 | 1e-05 | 0.1813878 | 0.8186022 | 11.11264 | 222.2527 | 341.2481 | 236.5291 | 0.1813878 | 2.483692 | 68.568 | 21.265 | 0.68568 | 0.1822362 | 0.1320838 | 0.1443043 | 2.886085 | 0.1143592 | 2.021926
807 | 1.536357 | 85.6947 | 66.966 | 20.183 | 0.66966 | 0.1729576 | 0.1573824 | 0.1749819 | 3.499639 | 5.376694 | 0.1 | 0.1107169 | 1.997339 | -0.031 | 21.162 | 1e-05 | 0.1813471 | 0.8186429 | 11.11274 | 222.2547 | 341.4625 | 237.2519 | 0.1813471 | 2.483402 | 68.493 | 21.258 | 0.68493 | 0.1821698 | 0.1329002 | 0.1452822 | 2.905644 | 0.1144058 | 2.02224
806.5 | 1.537309 | 85.6917 | 66.855 | 20.216 | 0.66855 | 0.1732343 | 0.1582157 | 0.1760265 | 3.520529 | 5.412143 | 0.1 | 0.1110019 | 1.999263 | -0.023 | 21.2 | 1e-05 | 0.181666404 | 0.818323596 | 11.11196 | 222.2391 | 341.6503 | 237.9735 | 0.1816664 | 2.485677 | 68.443 | 21.237 | 0.68443 | 0.1819835 | 0.1335865 | 0.1461029 | 2.922057 | 0.1143547 | 2.021895
806 | 1.538263 | 85.6887 | 66.748 | 20.231 | 0.66748 | 0.1733568 | 0.1591632 | 0.1772108 | 3.544215 | 5.451935 | 0.1 | 0.1111915 | 2.000543 | -0.007 | 21.166 | 1e-05 | 0.1813687 | 0.8186213 | 11.11268 | 222.2536 | 341.8846 | 238.6937 | 0.1813687 | 2.483556 | 68.484 | 21.155 | 0.68484 | 0.1812744 | 0.1338856 | 0.1464488 | 2.928975 | 0.1138985 | 2.018815
805.5 | 1.539218 | 85.6857 | 66.552 | 20.239 | 0.66552 | 0.1734193 | 0.1610607 | 0.1795828 | 3.591657 | 5.528342 | 0.1 | 0.1114433 | 2.002242 | 0.002 | 21.245 | 2e-05 | 0.1820393 | 0.8179407 | 10.4179 | 208.3579 | 320.7082 | 239.4127 | 0.1820393 | 2.488335 | 68.55 | 21.223 | 0.6855 | 0.1818508 | 0.1326492 | 0.1449752 | 2.899503 | 0.1141571 | 2.020561
805 | 1.540174 | 85.6827 | 66.446 | 20.283 | 0.66446 | 0.1737902 | 0.1617498 | 0.1804562 | 3.609124 | 5.558678 | 0.1 | 0.1117801 | 2.004516 | -0.003 | 21.318 | 1e-05 | 0.1826584 | 0.8173316 | 11.10953 | 222.1906 | 342.2121 | 240.1304 | 0.1826584 | 2.492751 | 68.559 | 21.333 | 0.68559 | 0.1827869 | 0.1316231 | 0.1437622 | 2.875244 | 0.1146873 | 2.024141
804.5 | 1.541131 | 85.6798 | 66.232 | 20.312 | 0.66232 | 0.1740328 | 0.1636472 | 0.1828438 | 3.656876 | 5.635726 | 0.1 | 0.1121602 | 2.007081 | 0 | 21.314 | 1e-05 | 0.1826179 | 0.8173721 | 11.10963 | 222.1926 | 342.4279 | 240.8469 | 0.1826179 | 2.492463 | 68.431 | 21.424 | 0.68431 | 0.1835604 | 0.1321296 | 0.1443835 | 2.88767 | 0.1152794 | 2.028139
804 | 1.54209 | 85.6768 | 66.059 | 20.308 | 0.66059 | 0.1739924 | 0.1654176 | 0.1850703 | 3.701406 | 5.707899 | 0.1 | 0.1123271 | 2.008208 | -0.006 | 21.343 | 1e-05 | 0.18286 | 0.81713 | 11.10904 | 222.1807 | 342.6226 | 241.5621 | 0.18286 | 2.49419 | 68.223 | 21.451 | 0.68223 | 0.1837853 | 0.1339847 | 0.1466156 | 2.932313 | 0.115647 | 2.030621
803.5 | 1.543049 | 85.6738 | 65.929 | 20.337 | 0.65929 | 0.1742348 | 0.1664752 | 0.1864118 | 3.728235 | 5.75285 | 0.1 | 0.1126155 | 2.010155 | -0.023 | 21.393 | 1e-05 | 0.183282 | 0.816708 | 11.108 | 222.1601 | 342.8039 | 242.2761 | 0.183282 | 2.497203 | 68.168 | 21.53 | 0.68168 | 0.1844556914 | 0.1338643086 | 0.1464836 | 2.929673 | 0.1160979 | 2.033665
803 | 1.54401 | 85.6708 | 66.102 | 20.416 | 0.66102 | 0.1749055 | 0.1640745 | 0.1834073 | 3.668146 | 5.663654 | 0.1 | 0.1128239 | 2.011562 | -0.02 | 21.414 | 1e-05 | 0.1834555 | 0.8165345 | 11.10758 | 222.1516 | 343.0042 | 242.9889 | 0.1834555 | 2.498442 | 68.248 | 21.539 | 0.68248 | 0.1845263 | 0.1329937 | 0.1454385 | 2.90877 | 0.1160469 | 2.03332
802.5 | 1.544972 | 85.6678 | 66.294 | 20.473 | 0.66294 | 0.1753877 | 0.1616723 | 0.1804058 | 3.608116 | 5.574438 | 0.1 | 0.1128977 | 2.01206 | -0.005 | 21.432 | 1e-05 | 0.1836032 | 0.8163868 | 11.10722 | 222.1443 | 343.2067 | 243.7004 | 0.1836032 | 2.499498 | 68.161 | 21.532 | 0.68161 | 0.1844599 | 0.1339301 | 0.1465628 | 2.931257 | 0.1161084 | 2.033736
802 | 1.545935 | 85.6648 | 66.445 | 20.504 | 0.66445 | 0.1756471 | 0.1599029 | 0.178199 | 3.563979 | 5.509681 | 0.1 | 0.1128841 | 2.011968 | -0.022 | 21.417 | 1e-05 | 0.1834683 | 0.8165217 | 11.10755 | 222.1509 | 343.4309 | 244.4108 | 0.1834683 | 2.498534 | 68.229 | 21.558 | 0.68229 | 0.1846762 | 0.1330338 | 0.1454896 | 2.909791 | 0.1161553 | 2.034053
801.5 | 1.5469 | 85.6648 | 66.814 | 20.479 | 0.66814 | 0.1754329 | 0.1564271 | 0.1738614 | 3.477228 | 5.378923 | 0.1 | 0.112348 | 2.008349 | -0.04 | 21.397 | 1e-05 | 0.183297 | 0.816693 | 11.10797 | 222.1593 | 343.6582 | 245.1201 | 0.183297 | 2.49731 | 68.367 | 21.557 | 0.68367 | 0.1846676 | 0.1316624 | 0.1438437 | 2.876874 | 0.1159919 | 2.032949
801 | 1.547865 | 85.6648 | 66.813 | 20.539 | 0.66813 | 0.1759469 | 0.1559231 | 0.1732491 | 3.464983 | 5.363326 | 0.1 | 0.112653 | 2.010408 | -0.046 | 21.358 | 1e-05 | 0.1829629 | 0.8170271 | 11.10878 | 222.1757 | 343.898 | 245.8281 | 0.1829629 | 2.494925 | 68.447 | 21.566 | 0.68447 | 0.1847447 | 0.1307853 | 0.1427944 | 2.855889 | 0.1159445 | 2.032629
800.5 | 1.548832 | 85.6648 | 66.815 | 20.517 | 0.66815 | 0.1757585 | 0.1560915 | 0.1734533 | 3.469066 | 5.373001 | 0.1 | 0.1125393 | 2.009641 | -0.046 | 21.386 | 1e-05 | 0.1832027 | 0.8167873 | 11.1082 | 222.1639 | 344.0946 | 246.535 | 0.1832027 | 2.496637 | 68.542 | 21.615 | 0.68542 | 0.1851644652 | 0.1294155348 | 0.1411638 | 2.823277 | 0.1160773 | 2.033526
800 | 1.5498 | 85.6648 | 66.791 | 20.419 | 0.66791 | 0.174919 | 0.157171 | 0.1747725 | 3.49545 | 5.417248 | 0.1 | 0.1120694 | 2.006468 | -0.039 | 21.377 | 1e-05 | 0.1831256 | 0.8168644 | 11.10839 | 222.1677 | 344.3155 | 247.2408 | 0.1831256 | 2.496087 | 68.484 | 21.617 | 0.68484 | 0.1851816 | 0.1299784 | 0.1418369 | 2.836738 | 0.1161538 | 2.034043
799.5 | 1.550769 | 85.6789 | 66.674 | 20.426 | 0.66674 | 0.1750077 | 0.1582523 | 0.1761211 | 3.522423 | 5.462465 | 0.1 | 0.1122512 | 2.007696 | -0.029 | 21.371 | 1e-05 | 0.1831044 | 0.8168856 | 11.10844 | 222.1688 | 344.5325 | 247.9454 | 0.1831044 | 2.495935 | 68.359 | 21.654 | 0.68359 | 0.1855291 | 0.1308809 | 0.1429231 | 2.858463 | 0.1164981 | 2.036368
799 | 1.55174 | 85.6929 | 66.628 | 20.358 | 0.66628 | 0.1744536 | 0.1592664 | 0.1773703 | 3.547406 | 5.50465 | 0.1 | 0.1119736 | 2.005822 | -0.017 | 21.254 | 1e-05 | 0.1821317 | 0.8178583 | 11.11082 | 222.2164 | 344.8219 | 248.6489 | 0.1821317 | 2.488994 | 68.428 | 21.531 | 0.68428 | 0.1845054 | 0.1312146 | 0.1433042 | 2.866084 | 0.1158283 | 2.031844
798.5 | 1.552711 | 85.7099 | 66.465 | 20.367 | 0.66465 | 0.1745654 | 0.1607846 | 0.1792705 | 3.58541 | 5.567106 | 0.1 | 0.1122197 | 2.007483 | -0.023 | 21.249 | 1e-05 | 0.182125 | 0.817865 | 11.11083 | 222.2167 | 345.0384 | 249.3513 | 0.182125 | 2.488946 | 68.392 | 21.471 | 0.68392 | 0.1840277 | 0.1320523 | 0.1442994 | 2.885988 | 0.1155938 | 2.030261
798 | 1.553684 | 85.7269 | 66.627 | 20.363 | 0.66627 | 0.1745657 | 0.1591643 | 0.1772461 | 3.544921 | 5.507688 | 0.1 | 0.1120411 | 2.006278 | -0.023 | 21.277 | 1e-05 | 0.1824011 | 0.8175889 | 11.11016 | 222.2032 | 345.2336 | 250.0526 | 0.1824011 | 2.490916 | 68.63 | 21.386 | 0.6863 | 0.1833355 | 0.1303645 | 0.1422656 | 2.845312 | 0.114923 | 2.025732
797.5 | 1.554658 | 85.7439 | 66.608 | 20.354 | 0.66608 | 0.1745231 | 0.1593969 | 0.1775351 | 3.550702 | 5.520128 | 0.1 | 0.1120368 | 2.006249 | -0.013 | 21.222 | 1e-05 | 0.1819657 | 0.8180243 | 11.11122 | 222.2245 | 345.4831 | 250.7528 | 0.1819657 | 2.487811 | 68.635 | 21.298 | 0.68635 | 0.1826174 | 0.1310326 | 0.1430521 | 2.861042 | 0.1145033 | 2.022898
797 | 1.555634 | 85.7608 | 66.669 | 20.32 | 0.66669 | 0.1742659456 | 0.1590440544 | 0.1770876 | 3.541752 | 5.509669 | 0.1 | 0.1118171 | 2.004766 | -0.015 | 21.26 | 1e-05 | 0.1823274608 | 0.8176625392 | 11.11034 | 222.2068 | 345.6723 | 251.452 | 0.1823275 | 2.49039 | 68.483 | 21.291 | 0.68483 | 0.1825933 | 0.1325767 | 0.1449019 | 2.898038 | 0.1146618 | 2.023969
796.5 | 1.55661 | 85.7778 | 66.649 | 20.329 | 0.66649 | 0.1743777 | 0.1591323 | 0.1772009 | 3.544017 | 5.516653 | 0.1 | 0.1119054 | 2.005362 | -0.011 | 21.312 | 1e-05 | 0.1828096 | 0.8171804 | 11.10916 | 222.1832 | 345.8526 | 252.1501 | 0.1828096 | 2.493831 | 68.353 | 21.39 | 0.68353 | 0.1834787142 | 0.1329912858 | 0.145416 | 2.90832 | 0.1153212 | 2.028421
796 | 1.557588 | 85.7947 | 66.688 | 20.352 | 0.66688 | 0.1746094 | 0.1585106 | 0.176432 | 3.528641 | 5.496169 | 0.1 | 0.1119997 | 2.005998 | -0.016 | 21.332 | 1e-05 | 0.1830173 | 0.8169727 | 11.10865 | 222.173 | 346.054 | 252.8471 | 0.1830173 | 2.495313 | 68.313 | 21.433 | 0.68313 | 0.1838838 | 0.1329862 | 0.1454175 | 2.90835 | 0.115601 | 2.03031
795.5 | 1.558567 | 85.8117 | 66.671 | 20.351 | 0.66671 | 0.1746354 | 0.1586546 | 0.1766123 | 3.532245 | 5.505241 | 0.1 | 0.1120339 | 2.006229 | -0.019 | 21.37 | 1e-05 | 0.1833796029 | 0.8166103971 | 11.10776 | 222.1553 | 346.2439 | 253.5431 | 0.1833796 | 2.4979 | 68.225 | 21.459 | 0.68225 | 0.1841433 | 0.1336067 | 0.1461679 | 2.923358 | 0.1158518 | 2.032003
795 | 1.559547 | 85.8287 | 66.577 | 20.376 | 0.66577 | 0.1748846 | 0.1593454 | 0.1774811 | 3.549622 | 5.535802 | 0.1 | 0.1122854 | 2.007927 | -0.027 | 21.406 | 1e-05 | 0.1837249 | 0.8162651 | 11.10692 | 222.1384 | 346.4352 | 254.238 | 0.1837249 | 2.500368 | 68.192 | 21.588 | 0.68192 | 0.185287 | 0.132793 | 0.1452118 | 2.904236 | 0.1165509 | 2.036724
794.5 | 1.560529 | 85.8457 | 66.593 | 20.399 | 0.66593 | 0.1751166 | 0.1589534 | 0.1769983 | 3.539966 | 5.524219 | 0.1 | 0.1124053 | 2.008736 | -0.033 | 21.428 | 1e-05 | 0.1839502 | 0.8160398 | 11.10637 | 222.1273 | 346.636 | 254.932 | 0.1839502 | 2.501978 | 68.175 | 21.626 | 0.68175 | 0.1856499 | 0.1326001 | 0.1449869 | 2.899738 | 0.1167803 | 2.038273
794 | 1.561511 | 85.8626 | 66.643 | 20.474 | 0.66643 | 0.1757951 | 0.1577749 | 0.1755482 | 3.510964 | 5.48241 | 0.1 | 0.1127518 | 2.011075 | -0.034 | 21.387 | 1e-05 | 0.1836343 | 0.8163557 | 11.10714 | 222.1428 | 346.8785 | 255.6249 | 0.1836343 | 2.49972 | 68.234 | 21.648 | 0.68234 | 0.1858754 | 0.1317846 | 0.1440125 | 2.880251 | 0.1168423 | 2.038692
793.5 | 1.562495 | 85.8796 | 66.606 | 20.515 | 0.66606 | 0.1761819994 | 0.1577580006 | 0.1755378 | 3.510756 | 5.48554 | 0.1 | 0.1130221 | 2.012899 | -0.031 | 21.44 | 1e-05 | 0.1841258624 | 0.8158641376 | 11.10594 | 222.1187 | 347.0594 | 256.3168 | 0.1841259 | 2.503234 | 68.443 | 21.693 | 0.68443 | 0.1862986 | 0.1292714 | 0.1410116 | 2.820233 | 0.1168446 | 2.038708
793 | 1.56348 | 85.8966 | 66.558 | 20.505 | 0.66558 | 0.1761309783 | 0.1582890217 | 0.1761981 | 3.523963 | 5.509647 | 0.1 | 0.1130453 | 2.013056 | -0.036 | 21.429 | 1e-05 | 0.1840678 | 0.8159222 | 11.10608 | 222.1215 | 347.2827 | 257.0077 | 0.1840678 | 2.502819 | 68.479 | 21.673 | 0.68479 | 0.1861637 | 0.1290463 | 0.1407404 | 2.814807 | 0.1167253 | 2.037902
792.5 | 1.564467 | 85.9136 | 66.534 | 20.493 | 0.66534 | 0.1760627 | 0.1585973 | 0.1765806 | 3.531612 | 5.52509 | 0.1 | 0.1130316 | 2.012963 | -0.019 | 21.509 | 1e-05 | 0.1847916 | 0.8151984 | 11.1043 | 222.0861 | 347.4463 | 257.6976 | 0.1847916 | 2.507996 | 68.31 | 21.714 | 0.6831 | 0.1865528 | 0.1303472 | 0.1423027 | 2.846054 | 0.1171451 | 2.040737
792 | 1.565455 | 85.9305 | 66.472 | 20.491 | 0.66472 | 0.1760802 | 0.1591998 | 0.177333 | 3.54666 | 5.552136 | 0.1 | 0.1131109 | 2.013499 | 0.002 | 21.582 | 2e-05 | 0.1854552051 | 0.8145247949 | 10.40953 | 208.1905 | 325.9128 | 258.3866 | 0.1854552 | 2.512748 | 68.228 | 21.723 | 0.68228 | 0.1866668 | 0.1310532 | 0.1431502 | 2.863004 | 0.1173061 | 2.041824
791.5 | 1.566443 | 85.9475 | 66.425 | 20.456 | 0.66425 | 0.175814206 | 0.159935794 | 0.1782448 | 3.564897 | 5.584209 | 0.1 | 0.1130054 | 2.012787 | 0.008 | 21.645 | 8e-05 | 0.1860334 | 0.8138866 | 9.021812 | 180.4362 | 282.6432 | 259.0746 | 0.1860334 | 2.516891 | 68.159 | 21.784 | 0.68159 | 0.187228034 | 0.131181966 | 0.1433148 | 2.866296 | 0.1177102 | 2.044553
791 | 1.567434 | 85.9644 | 66.48 | 20.484 | 0.6648 | 0.1760895 | 0.1591105 | 0.1772218 | 3.544436 | 5.555669 | 0.1 | 0.1131075 | 2.013476 | 0.013 | 21.677 | 0.00013 | 0.186345 | 0.813525 | 8.535538 | 170.7108 | 267.5778 | 259.7616 | 0.186345 | 2.519126 | 68.301 | 21.778 | 0.68301 | 0.1872133 | 0.1297767 | 0.141632 | 2.83264 | 0.1175363 | 2.043379
790.5 | 1.568425 | 85.9814 | 66.464 | 20.455 | 0.66464 | 0.1758749537 | 0.1594850463 | 0.1776834 | 3.553668 | 5.573662 | 0.1 | 0.1129981 | 2.012737 | 0.011 | 21.621 | 0.00011 | 0.1859004 | 0.8139896 | 8.703685 | 174.0737 | 273.0216 | 260.4477 | 0.1859004 | 2.515937 | 68.304 | 21.764 | 0.68304 | 0.1871299 | 0.1298301 | 0.1416943 | 2.833886 | 0.1174848 | 2.043031
790 | 1.569418 | 85.9984 | 66.575 | 20.428 | 0.66575 | 0.1756775 | 0.1585725 | 0.1765389 | 3.530778 | 5.541266 | 0.1 | 0.1127577 | 2.011115 | -0.014 | 21.566 | 1e-05 | 0.1854641 | 0.8145259 | 11.10265 | 222.053 | 348.494 | 261.1329 | 0.1854641 | 2.512812 | 68.292 | 21.772 | 0.68292 | 0.1872357 | 0.1298443 | 0.1417132 | 2.834264 | 0.1175597 | 2.043537
789.5 | 1.570412 | 86.0154 | 66.691 | 20.459 | 0.66691 | 0.1759789 | 0.1571111 | 0.1747268 | 3.494537 | 5.487862 | 0.1 | 0.1128073 | 2.01145 | -0.024 | 21.54 | 1e-05 | 0.1852771716 | 0.8147128284 | 11.10311 | 222.0622 | 348.7291 | 261.8171 | 0.1852772 | 2.511472 | 68.398 | 21.792 | 0.68398 | 0.1874448 | 0.1285752 | 0.1402003 | 2.804007 | 0.1175567 | 2.043517
789 | 1.571407 | 86.0323 | 66.716 | 20.439 | 0.66716 | 0.1758414 | 0.1569986 | 0.1745831 | 3.491662 | 5.486822 | 0.1 | 0.1126982 | 2.010713 | -0.041 | 21.465 | 1e-05 | 0.1846683 | 0.8153217 | 11.1046 | 222.0921 | 348.997 | 262.5004 | 0.1846683 | 2.507114 | 68.376 | 21.687 | 0.68376 | 0.1865782 | 0.1296618 | 0.1414832 | 2.829663 | 0.1170833 | 2.040319
788.5 | 1.572403 | 86.0493 | 66.782 | 20.429 | 0.66782 | 0.1757901 | 0.1563899 | 0.1738249 | 3.476497 | 5.466456 | 0.1 | 0.1125946 | 2.010014 | -0.052 | 21.396 | 1e-05 | 0.1841111 | 0.8158789 | 11.10597 | 222.1194 | 349.2613 | 263.1828 | 0.1841111 | 2.503128 | 68.388 | 21.557 | 0.68388 | 0.1854965 | 0.1306235 | 0.1426144 | 2.852288 | 0.1164459 | 2.036015
788 | 1.573401 | 86.0663 | 66.856 | 20.406 | 0.66856 | 0.1756269 | 0.1558131 | 0.173104 | 3.462081 | 5.447241 | 0.1 | 0.1124161 | 2.008809 | -0.054 | 21.343 | 1e-05 | 0.1836913 | 0.8162987 | 11.107 | 222.14 | 349.5153 | 263.8643 | 0.1836913 | 2.500127 | 68.417 | 21.523 | 0.68417 | 0.1852405 | 0.1305895 | 0.142569 | 2.851381 | 0.1162649 | 2.034792
787.5 | 1.5744 | 86.0833 | 66.755 | 20.411 | 0.66755 | 0.1757046 | 0.1567454 | 0.1742645 | 3.485289 | 5.48724 | 0.1 | 0.112574 | 2.009875 | -0.036 | 21.357 | 1e-05 | 0.1838481 | 0.8161419 | 11.10662 | 222.1323 | 349.7251 | 264.5449 | 0.1838481 | 2.501248 | 68.317 | 21.475 | 0.68317 | 0.1848639 | 0.1319661 | 0.1442115 | 2.88423 | 0.1161626 | 2.034102
787 | 1.5754 | 86.1002 | 66.899 | 20.416 | 0.66899 | 0.1757822 | 0.1552278 | 0.1723818 | 3.447637 | 5.431407 | 0.1 | 0.1124602 | 2.009107 | -0.019 | 21.414 | 1e-05 | 0.184375 | 0.815615 | 11.10532 | 222.1065 | 349.9066 | 265.2246 | 0.184375 | 2.505015 | 68.344 | 21.496 | 0.68344 | 0.185081 | 0.131479 | 0.1436315 | 2.87263 | 0.1162569 | 2.034738
786.5 | 1.576402 | 86.1172 | 66.895 | 20.472 | 0.66895 | 0.1762991 | 0.1547509 | 0.171804 | 3.43608 | 5.416643 | 0.1 | 0.1127699 | 2.011197 | -0.004 | 21.504 | 1e-05 | 0.1851864 | 0.8148036 | 11.10333 | 222.0667 | 350.0663 | 265.9034 | 0.1851864 | 2.510823 | 68.449 | 21.578 | 0.68449 | 0.1858237 | 0.1296863 | 0.1414991 | 2.829982 | 0.1165641 | 2.036813
786 | 1.577405 | 86.1341 | 66.887 | 20.559 | 0.66887 | 0.1770831 | 0.1540469 | 0.1709522 | 3.419044 | 5.393216 | 0.1 | 0.1132415 | 2.01438 | -0.012 | 21.507 | 1e-05 | 0.1852486 | 0.8147414 | 11.10318 | 222.0636 | 350.2842 | 266.5814 | 0.1852486 | 2.511268 | 68.532 | 21.631 | 0.68532 | 0.1863167 | 0.1283633 | 0.1399278 | 2.798555 | 0.1167521 | 2.038083
785.5 | 1.578409 | 86.1511 | 66.904 | 20.595 | 0.66904 | 0.1774282 | 0.1535318 | 0.1703234 | 3.406468 | 5.376798 | 0.1 | 0.1134261 | 2.015626 | -0.025 | 21.519 | 1e-05 | 0.1853886 | 0.8146014 | 11.10284 | 222.0567 | 350.4963 | 267.2585 | 0.1853886 | 2.51227 | 68.554 | 21.666 | 0.68554 | 0.186655 | 0.127805 | 0.1392677 | 2.785354 | 0.1169212 | 2.039225
785 | 1.579414 | 86.1681 | 66.783 | 20.593 | 0.66783 | 0.177446 | 0.154724 | 0.171801 | 3.43602 | 5.426899 | 0.1 | 0.1135719 | 2.016611 | -0.033 | 21.572 | 1e-05 | 0.1858818 | 0.8141082 | 11.10163 | 222.0325 | 350.6813 | 267.9348 | 0.1858818 | 2.515804 | 68.455 | 21.702 | 0.68455 | 0.187002 | 0.128448 | 0.1400407 | 2.800814 | 0.1172357 | 2.041348
784.5 | 1.580421 | 86.1851 | 66.738 | 20.576 | 0.66738 | 0.1773345 | 0.1552855 | 0.1724947 | 3.449894 | 5.452284 | 0.1 | 0.1135564 | 2.016506 | -0.045 | 21.566 | 1e-05 | 0.1858668 | 0.8141232 | 11.10166 | 222.0333 | 350.9059 | 268.6102 | 0.1858668 | 2.515697 | 68.49 | 21.757 | 0.6849 | 0.1875129 | 0.1275871 | 0.1390226 | 2.780453 | 0.1174889 | 2.043059
784 | 1.581429 | 86.202 | 66.588 | 20.582 | 0.66588 | 0.1774209564 | 0.1566990436 | 0.1742536 | 3.485071 | 5.511391 | 0.1 | 0.1137755 | 2.017985 | -0.048 | 21.566 | 1e-05 | 0.1859032332 | 0.8140867668 | 11.10157 | 222.0315 | 351.1269 | 269.2848 | 0.1859032 | 2.515958 | 68.542 | 21.761 | 0.68542 | 0.1875841722 | 0.1269958278 | 0.1383194 | 2.766387 | 0.1174693 | 2.042927
783.5 | 1.582438 | 86.219 | 66.429 | 20.557 | 0.66429 | 0.1772403983 | 0.1584696017 | 0.1764543 | 3.529087 | 5.58456 | 0.1 | 0.1138468 | 2.018467 | -0.044 | 21.569 | 1e-05 | 0.1859657611 | 0.8140242389 | 11.10142 | 222.0284 | 351.3461 | 269.9585 | 0.1859658 | 2.516406 | 68.584 | 21.733 | 0.68584 | 0.1873797527 | 0.1267802473 | 0.1380592 | 2.761183 | 0.117303 | 2.041803
783 | 1.583448 | 86.2359 | 66.411 | 20.496 | 0.66411 | 0.1767491 | 0.1591409 | 0.1772784 | 3.545567 | 5.614222 | 0.1 | 0.1135757 | 2.016636 | -0.051 | 21.507 | 1e-05 | 0.1854676 | 0.8145224 | 11.10264 | 222.0529 | 351.6092 | 270.6314 | 0.1854676 | 2.512836 | 68.591 | 21.765 | 0.68591 | 0.1876924 | 0.1263976 | 0.1376089 | 2.752179 | 0.1174745 | 2.042962
782.5 | 1.58446 | 86.2529 | 66.338 | 20.495 | 0.66338 | 0.1767753 | 0.1598447 | 0.1781584 | 3.563168 | 5.645697 | 0.1 | 0.1136729 | 2.017293 | -0.046 | 21.459 | 1e-05 | 0.1850901 | 0.8148999 | 11.10357 | 222.0714 | 351.8633 | 271.3036 | 0.1850901 | 2.510133 | 68.613 | 21.794 | 0.68613 | 0.1879796 | 0.1258904 | 0.1370105 | 2.74021 | 0.1176138 | 2.043902
782 | 1.585473 | 86.2699 | 66.164 | 20.552 | 0.66164 | 0.1773019 | 0.1610581 | 0.1796921 | 3.593842 | 5.69794 | 0.1 | 0.1141807 | 2.020721 | -0.041 | 21.46 | 1e-05 | 0.1851352054 | 0.8148547946 | 11.10346 | 222.0692 | 352.0847 | 271.9749 | 0.1851352 | 2.510456 | 68.41 | 21.829 | 0.6841 | 0.1883186 | 0.1275814 | 0.1390298 | 2.780596 | 0.1180455 | 2.046818
781.5 | 1.586488 | 86.2869 | 66.126 | 20.602 | 0.66126 | 0.1777683 | 0.1609717 | 0.1795975 | 3.59195 | 5.698584 | 0.1 | 0.1145006 | 2.02288 | -0.04 | 21.471 | 1e-05 | 0.1852666 | 0.8147234 | 11.10314 | 222.0627 | 352.2998 | 272.6454 | 0.1852666 | 2.511397 | 68.342 | 21.797 | 0.68342 | 0.1880796 | 0.1285004 | 0.1401221 | 2.802443 | 0.1179874 | 2.046426
781 | 1.587503 | 86.3038 | 66.172 | 20.652 | 0.66172 | 0.1782346 | 0.1600454 | 0.1784513 | 3.569025 | 5.665839 | 0.1 | 0.1147257 | 2.0244 | -0.028 | 21.504 | 1e-05 | 0.1855877 | 0.8144023 | 11.10235 | 222.047 | 352.5003 | 273.3151 | 0.1855877 | 2.513697 | 68.378 | 21.842 | 0.68378 | 0.1885048 | 0.1277152 | 0.1391926 | 2.783851 | 0.11819 | 2.047794
780.5 | 1.58852 | 86.3208 | 66.175 | 20.687 | 0.66175 | 0.1785718 | 0.1596782 | 0.1780016 | 3.560032 | 5.655183 | 0.1 | 0.1149225 | 2.025729 | -0.026 | 21.538 | 1e-05 | 0.1859177 | 0.8140723 | 11.10154 | 222.0308 | 352.7003 | 273.9841 | 0.1859177 | 2.516062 | 68.297 | 21.877 | 0.68297 | 0.188844 | 0.128186 | 0.1397601 | 2.795202 | 0.1184801 | 2.049754
780 | 1.589538 | 86.3378 | 66.353 | 20.672 | 0.66353 | 0.1784775 | 0.1579925 | 0.1758938 | 3.517877 | 5.5918 | 0.1 | 0.1146654 | 2.023993 | -0.018 | 21.596 | 1e-05 | 0.1864551 | 0.8135349 | 11.10022 | 222.0043 | 352.8844 | 274.6522 | 0.1864551 | 2.519915 | 68.212 | 21.931 | 0.68212 | 0.1893474 | 0.1285326 | 0.1401828 | 2.803655 | 0.1188698 | 2.052386
779.5 | 1.590558 | 86.3548 | 66.451 | 20.65 | 0.66451 | 0.178322662 | 0.157167338 | 0.1748612 | 3.497224 | 5.562537 | 0.1 | 0.1144631 | 2.022627 | -0.012 | 21.678 | 1e-05 | 0.1871999 | 0.8127901 | 11.09839 | 221.9677 | 353.0525 | 275.3196 | 0.1871999 | 2.525261 | 68.235 | 22.011 | 0.68235 | 0.1900756 | 0.1275744 | 0.1390518 | 2.781036 | 0.1192616 | 2.055034
779 | 1.591579 | 86.3717 | 66.563 | 20.634 | 0.66563 | 0.1782194 | 0.1561506 | 0.1735932 | 3.471864 | 5.525746 | 0.1 | 0.1142758 | 2.021363 | -0.015 | 21.729 | 1e-05 | 0.1876771 | 0.8123129 | 11.09721 | 221.9442 | 353.2417 | 275.9863 | 0.1876771 | 2.528688 | 68.283 | 22.009 | 0.68283 | 0.1900955 | 0.1270745 | 0.138456 | 2.76912 | 0.1192164 | 2.054728
778.5 | 1.592601 | 86.3887 | 66.628 | 20.602 | 0.66628 | 0.177978 | 0.155742 | 0.1730788 | 3.461576 | 5.51291 | 0.1 | 0.11406 | 2.019906 | -0.026 | 21.691 | 1e-05 | 0.1873857 | 0.8126043 | 11.09793 | 221.9586 | 353.4915 | 276.6522 | 0.1873857 | 2.526595 | 68.354 | 21.967 | 0.68354 | 0.1897701 | 0.1266899 | 0.1379922 | 2.759844 | 0.1189456 | 2.052899
778 | 1.593625 | 86.4056 | 66.608 | 20.534 | 0.66608 | 0.1774253 | 0.1564947 | 0.1739995 | 3.479991 | 5.545799 | 0.1 | 0.1137556 | 2.017851 | -0.024 | 21.659 | 1e-05 | 0.1871459 | 0.8128441 | 11.09852 | 221.9704 | 353.7375 | 277.3173 | 0.1871459 | 2.524873 | 68.331 | 21.954 | 0.68331 | 0.1896949 | 0.1269951 | 0.1383545 | 2.767091 | 0.1189295 | 2.05279
777.5 | 1.59465 | 86.4226 | 66.612 | 20.491 | 0.66612 | 0.1770885 | 0.1567915 | 0.1743595 | 3.487189 | 5.560844 | 0.1 | 0.113552 | 2.016476 | -0.017 | 21.568 | 1e-05 | 0.1863963 | 0.8135937 | 11.10036 | 222.0072 | 354.0237 | 277.9817 | 0.1863963 | 2.519493 | 68.385 | 21.927 | 0.68385 | 0.1894988 | 0.1266512 | 0.1379414 | 2.758828 | 0.1187533 | 2.051599
777 | 1.595676 | 86.4396 | 66.469 | 20.478 | 0.66469 | 0.177011 | 0.158299 | 0.1762351 | 3.524702 | 5.624282 | 0.1 | 0.1136661 | 2.017246 | -0.011 | 21.503 | 1e-05 | 0.1858711 | 0.8141189 | 11.10165 | 222.033 | 354.2927 | 278.6454 | 0.1858711 | 2.515727 | 68.347 | 21.903 | 0.68347 | 0.1893287 | 0.1272013 | 0.138594 | 2.77188 | 0.1187001 | 2.05124
776.5 | 1.596703 | 86.4566 | 66.482 | 20.57 | 0.66482 | 0.1778412262 | 0.1573387738 | 0.1750614 | 3.501228 | 5.590423 | 0.1 | 0.1141432 | 2.020468 | 0.003 | 21.524 | 3e-05 | 0.1860892 | 0.8138808 | 10.0025 | 200.0501 | 319.4206 | 279.3083 | 0.1860892 | 2.517291 | 68.415 | 21.838 | 0.68415 | 0.1888039 | 0.1270461 | 0.1384 | 2.768 | 0.1183187 | 2.048663
776 | 1.597732 | 86.4735 | 66.521 | 20.609 | 0.66521 | 0.1782132 | 0.1565768 | 0.174123 | 3.482461 | 5.564039 | 0.1 | 0.1143195 | 2.021658 | -0.004 | 21.519 | 1e-05 | 0.1860823 | 0.8139077 | 11.10113 | 222.0227 | 354.7327 | 279.9705 | 0.1860823 | 2.517242 | 68.461 | 21.81 | 0.68461 | 0.1885987035 | 0.1267912965 | 0.138093 | 2.76186 | 0.1181469 | 2.047503
775.5 | 1.598762 | 86.4905 | 66.546 | 20.613 | 0.66546 | 0.1782829 | 0.1562571 | 0.1737274 | 3.474547 | 5.554974 | 0.1 | 0.1143325 | 2.021746 | -0.005 | 21.538 | 1e-05 | 0.1862832389 | 0.8137067611 | 11.10064 | 222.0128 | 354.9456 | 280.6321 | 0.1862832 | 2.518682 | 68.518 | 21.856 | 0.68518 | 0.1890336368 | 0.1257863632 | 0.1369043 | 2.738086 | 0.1183299 | 2.048739
775 | 1.599794 | 86.5075 | 66.547 | 20.682 | 0.66547 | 0.1789148115 | 0.1556151885 | 0.1729465 | 3.458929 | 5.533573 | 0.1 | 0.114705 | 2.02426 | -0.007 | 21.569 | 1e-05 | 0.186588 | 0.813402 | 11.09989 | 221.9978 | 355.1507 | 281.2929 | 0.186588 | 2.520869 | 68.35 | 21.922 | 0.6835 | 0.1896417415 | 0.1268582585 | 0.1381905 | 2.76381 | 0.1188766 | 2.052432
774.5 | 1.600826 | 86.5245 | 66.61 | 20.724 | 0.6661 | 0.1793133738 | 0.1545866262 | 0.17168 | 3.433601 | 5.496599 | 0.1 | 0.1148692 | 2.025369 | -0.016 | 21.616 | 1e-05 | 0.1870313592 | 0.8129586408 | 11.0988 | 221.976 | 355.345 | 281.953 | 0.1870314 | 2.52405 | 68.31 | 21.939 | 0.6831 | 0.1898261 | 0.1270739 | 0.1384506 | 2.769013 | 0.1190297 | 2.053467
774 | 1.60186 | 86.5414 | 66.619 | 20.767 | 0.66619 | 0.1797205 | 0.1540895 | 0.1710742 | 3.421484 | 5.48074 | 0.1 | 0.1150994 | 2.026923 | -0.013 | 21.664 | 1e-05 | 0.1874833 | 0.8125067 | 11.09769 | 221.9538 | 355.5389 | 282.6124 | 0.1874833 | 2.527296 | 68.31 | 21.978 | 0.6831 | 0.1902007 | 0.1266993 | 0.1380107 | 2.760214 | 0.119245 | 2.054922
773.5 | 1.602896 | 86.5584 | 66.601 | 20.765 | 0.66601 | 0.1797385176 | 0.1542514824 | 0.1712756 | 3.425512 | 5.490739 | 0.1 | 0.1151304 | 2.027133 | -0.02 | 21.694 | 1e-05 | 0.1877798 | 0.8122102 | 11.09696 | 221.9392 | 355.7454 | 283.2711 | 0.1877798 | 2.529426 | 68.28 | 21.984 | 0.6828 | 0.19029 | 0.12691 | 0.1382633 | 2.765265 | 0.1193318 | 2.055508
773 | 1.603933 | 86.5753 | 66.603 | 20.741 | 0.66603 | 0.1795658 | 0.1544042 | 0.1714604 | 3.429208 | 5.500219 | 0.1 | 0.1150262 | 2.026429 | -0.023 | 21.683 | 1e-05 | 0.1877212 | 0.8122688 | 11.0971 | 221.942 | 355.9801 | 283.9292 | 0.1877212 | 2.529005 | 68.261 | 22.012 | 0.68261 | 0.1905696 | 0.1268204 | 0.1381613 | 2.763226 | 0.119515 | 2.056745
772.5 | 1.604971 | 86.5923 | 66.599 | 20.699 | 0.66599 | 0.1792374 | 0.1547726 | 0.1719088 | 3.438176 | 5.518172 | 0.1 | 0.1148368 | 2.02515 | -0.012 | 21.689 | 1e-05 | 0.18781 | 0.81218 | 11.09688 | 221.9377 | 356.2035 | 284.5866 | 0.18781 | 2.529644 | 68.288 | 22.018 | 0.68288 | 0.1906589 | 0.1264611 | 0.1377347 | 2.754694 | 0.1195343 | 2.056877
772 | 1.60601 | 86.6093 | 66.573 | 20.645 | 0.66573 | 0.1788049 | 0.1554651 | 0.172757 | 3.455141 | 5.548992 | 0.1 | 0.1146107 | 2.023624 | -0.004 | 21.65 | 1e-05 | 0.1875091345 | 0.8124808655 | 11.09762 | 221.9525 | 356.458 | 285.2433 | 0.1875091 | 2.527482 | 68.361 | 21.954 | 0.68361 | 0.1901421 | 0.1262479 | 0.1374722 | 2.749443 | 0.1191511 | 2.054287
771.5 | 1.607051 | 86.6263 | 66.615 | 20.627 | 0.66615 | 0.1786841 | 0.1551659 | 0.1723823 | 3.447645 | 5.540543 | 0.1 | 0.1144919 | 2.022822 | -0.003 | 21.577 | 1e-05 | 0.1869136 | 0.8130764 | 11.09909 | 221.9818 | 356.7361 | 285.8993 | 0.1869136 | 2.523205 | 68.353 | 21.876 | 0.68353 | 0.1895037 | 0.1269663 | 0.1383169 | 2.766338 | 0.1187937 | 2.051873
771 | 1.608093 | 86.6432 | 66.64 | 20.627 | 0.6664 | 0.1787189 | 0.1548811 | 0.1720296 | 3.440592 | 5.532794 | 0.1 | 0.1144843 | 2.02277 | -0.01 | 21.586 | 1e-05 | 0.187028 | 0.812962 | 11.09881 | 221.9762 | 356.9584 | 286.5547 | 0.187028 | 2.524026 | 68.291 | 21.815 | 0.68291 | 0.1890121408 | 0.1280778592 | 0.139634 | 2.79268 | 0.1185839 | 2.050455
770.5 | 1.609137 | 86.6602 | 66.663 | 20.618 | 0.66663 | 0.178676 | 0.154694 | 0.1717963 | 3.435927 | 5.528877 | 0.1 | 0.114433 | 2.022424 | -0.013 | 21.577 | 1e-05 | 0.1869867 | 0.8130033 | 11.09891 | 221.9782 | 357.1933 | 287.2095 | 0.1869867 | 2.52373 | 68.24 | 21.811 | 0.6824 | 0.1890146 | 0.1285854 | 0.14024 | 2.804801 | 0.1186452 | 2.050869
770 | 1.610182 | 86.6771 | 66.605 | 20.647 | 0.66605 | 0.1789622 | 0.1549878 | 0.1721686 | 3.443371 | 5.544453 | 0.1 | 0.1146675 | 2.024007 | -0.02 | 21.569 | 1e-05 | 0.1869538 | 0.8130362 | 11.09899 | 221.9798 | 357.4279 | 287.8636 | 0.1869538 | 2.523494 | 68.176 | 21.883 | 0.68176 | 0.1896755 | 0.1285645 | 0.1402267 | 2.804533 | 0.1191011 | 2.053949
769.5 | 1.611228 | 86.6941 | 66.607 | 20.716 | 0.66607 | 0.1795955 | 0.1543345 | 0.1713748 | 3.427495 | 5.522477 | 0.1 | 0.1150392 | 2.026517 | -0.021 | 21.604 | 1e-05 | 0.1872939 | 0.8126961 | 11.09815 | 221.9631 | 357.6331 | 288.5171 | 0.1872939 | 2.525936 | 68.166 | 21.923 | 0.68166 | 0.1900595 | 0.1282805 | 0.1398942 | 2.797885 | 0.1193339 | 2.055522
769 | 1.612276 | 86.7111 | 66.61 | 20.768 | 0.6661 | 0.1800816 | 0.1538184 | 0.1707477 | 3.414953 | 5.505846 | 0.1 | 0.1153227 | 2.028431 | -0.029 | 21.664 | 1e-05 | 0.1878509 | 0.8121391 | 11.09678 | 221.9357 | 357.8215 | 289.1699 | 0.1878509 | 2.529937 | 68.178 | 21.95 | 0.68178 | 0.1903308645 | 0.1278891355 | 0.1394317 | 2.788634 | 0.1194759 | 2.056482
768.5 | 1.613325 | 86.7275 | 66.563 | 20.761 | 0.66563 | 0.180055 | 0.154315 | 0.1713628 | 3.427256 | 5.529276 | 0.1 | 0.1153604 | 2.028685 | -0.033 | 21.689 | 1e-05 | 0.1881033 | 0.8118867 | 11.09616 | 221.9232 | 358.0342 | 289.8221 | 0.1881033 | 2.531752 | 68.222 | 21.997 | 0.68222 | 0.1907745 | 0.1270055 | 0.1383854 | 2.767708 | 0.119679 | 2.057854
768 | 1.614375 | 86.7438 | 66.499 | 20.748 | 0.66499 | 0.179976 | 0.155034 | 0.172253 | 3.44506 | 5.561618 | 0.1 | 0.1153866 | 2.028862 | -0.033 | 21.707 | 1e-05 | 0.1882948 | 0.8116952 | 11.09569 | 221.9138 | 358.2521 | 290.4738 | 0.1882948 | 2.533129 | 68.241 | 22.014 | 0.68241 | 0.1909578 | 0.1266322 | 0.1379436 | 2.758873 | 0.1197618 | 2.058414
767.5 | 1.615427 | 86.7543 | 66.454 | 20.719 | 0.66454 | 0.1797462 | 0.1557138 | 0.1730914 | 3.461829 | 5.59233 | 0.1 | 0.1153019 | 2.02829 | -0.031 | 21.681 | 1e-05 | 0.188092 | 0.811898 | 11.09619 | 221.9238 | 358.5016 | 291.1247 | 0.188092 | 2.53167 | 68.22 | 22.028 | 0.6822 | 0.1911024 | 0.1266976 | 0.1380241 | 2.760481 | 0.1198698 | 2.059143
767 | 1.61648 | 86.7647 | 66.469 | 20.685 | 0.66469 | 0.1794728 | 0.1558372 | 0.1732375 | 3.46475 | 5.600698 | 0.1 | 0.1151232 | 2.027084 | -0.014 | 21.629 | 1e-05 | 0.1876634 | 0.8123266 | 11.09724 | 221.9449 | 358.7694 | 291.7751 | 0.1876634 | 2.52859 | 68.231 | 22.022 | 0.68231 | 0.1910732 | 0.1266168 | 0.1379272 | 2.758545 | 0.11984 | 2.058942
766.5 | 1.617534 | 86.7752 | 66.439 | 20.619 | 0.66439 | 0.1789218 | 0.1566882 | 0.1742811 | 3.485622 | 5.638113 | 0.1 | 0.1148313 | 2.025113 | 0.001 | 21.566 | 1e-05 | 0.1871394 | 0.8128506 | 11.09853 | 221.9707 | 359.0452 | 292.4249 | 0.1871394 | 2.524826 | 68.187 | 21.968 | 0.68187 | 0.1906278 | 0.1275022 | 0.1389752 | 2.779504 | 0.1196361 | 2.057564
766 | 1.61859 | 86.7856 | 66.519 | 20.589 | 0.66519 | 0.1786829 | 0.1561271 | 0.1735765 | 3.471531 | 5.618986 | 0.1 | 0.1145995 | 2.023548 | 0.003 | 21.547 | 3e-05 | 0.1869969 | 0.8129731 | 10.00027 | 200.0054 | 323.7268 | 293.0741 | 0.1869969 | 2.523803 | 68.173 | 21.968 | 0.68173 | 0.1906506 | 0.1276194 | 0.1391154 | 2.782307 | 0.1196658 | 2.057765
765.5 | 1.619647 | 86.7961 | 66.62 | 20.627 | 0.6662 | 0.1790343 | 0.1547657 | 0.1718948 | 3.437896 | 5.568179 | 0.1 | 0.1146931 | 2.02418 | 0.012 | 21.592 | 0.00012 | 0.1874101 | 0.8124699 | 8.612961 | 172.2592 | 278.9992 | 293.7227 | 0.1874101 | 2.52677 | 68.153 | 21.983 | 0.68153 | 0.1908039 | 0.1276661 | 0.1391738 | 2.783476 | 0.1197777 | 2.058521
765 | 1.620706 | 86.8066 | 66.669 | 20.653 | 0.66669 | 0.1792817 | 0.1540283 | 0.1709869 | 3.419737 | 5.542388 | 0.1 | 0.1147838 | 2.024792 | 0.017 | 21.622 | 0.00017 | 0.1876932 | 0.8121368 | 8.263958 | 165.2792 | 267.8689 | 294.3707 | 0.1876932 | 2.528804 | 68.207 | 22.003 | 0.68207 | 0.1910006 | 0.1269294 | 0.1382986 | 2.765972 | 0.1198267 | 2.058852
764.5 | 1.621766 | 86.8171 | 66.62 | 20.682 | 0.6662 | 0.1795551 | 0.1542449 | 0.1712625 | 3.425251 | 5.554955 | 0.1 | 0.1150006 | 2.026256 | 0.009 | 21.614 | 9e-05 | 0.1876465 | 0.8122635 | 8.900062 | 178.0012 | 288.6763 | 295.0182 | 0.1876465 | 2.528468 | 68.247 | 21.991 | 0.68247 | 0.1909195 | 0.1266105 | 0.1379171 | 2.758343 | 0.1197327 | 2.058217
764 | 1.622827 | 86.8275 | 66.603 | 20.719 | 0.66603 | 0.1798979 | 0.1540721 | 0.1710574 | 3.421147 | 5.551931 | 0.1 | 0.1152222 | 2.027752 | -0.007 | 21.658 | 1e-05 | 0.1880509995 | 0.8119390005 | 11.09629 | 221.9258 | 360.1472 | 295.665 | 0.188051 | 2.531376 | 68.377 | 21.943 | 0.68377 | 0.1905256 | 0.1257044 | 0.1368318 | 2.736636 | 0.1193524 | 2.055647
763.5 | 1.62389 | 86.838 | 66.425 | 20.763 | 0.66425 | 0.1803017394 | 0.1554482606 | 0.1727764 | 3.455528 | 5.611398 | 0.1 | 0.1156633 | 2.03073 | -0.019 | 21.68 | 1e-05 | 0.188264784 | 0.811725216 | 11.09576 | 221.9153 | 360.366 | 296.3113 | 0.1882648 | 2.532913 | 68.281 | 21.917 | 0.68281 | 0.1903228446 | 0.1268671554 | 0.1382128 | 2.764255 | 0.1193495 | 2.055627
763 | 1.624954 | 86.8484 | 66.373 | 20.788 | 0.66373 | 0.1805405 | 0.1557295 | 0.1731326 | 3.462651 | 5.626649 | 0.1 | 0.1158637 | 2.032083 | -0.029 | 21.648 | 1e-05 | 0.1880094 | 0.8119806 | 11.09639 | 221.9278 | 360.6226 | 296.957 | 0.1880094 | 2.531077 | 68.302 | 21.959 | 0.68302 | 0.1907104 | 0.1262696 | 0.1375076 | 2.750151 | 0.1195473 | 2.056964
762.5 | 1.62602 | 86.8589 | 66.242 | 20.788 | 0.66242 | 0.1805623 | 0.1570177 | 0.1747366 | 3.494732 | 5.682504 | 0.1 | 0.1160262 | 2.033181 | -0.036 | 21.596 | 1e-05 | 0.1875805 | 0.8124095 | 11.09745 | 221.949 | 360.8934 | 297.6022 | 0.1875805 | 2.527994 | 68.231 | 21.947 | 0.68231 | 0.1906292 | 0.1270608 | 0.1384488 | 2.768975 | 0.1195848 | 2.057217
762 | 1.627087 | 86.8694 | 66.348 | 20.762 | 0.66348 | 0.1803582 | 0.1561618 | 0.1736652 | 3.473304 | 5.651367 | 0.1 | 0.1157845 | 2.031549 | -0.043 | 21.564 | 1e-05 | 0.1873252 | 0.8126648 | 11.09808 | 221.9615 | 361.1507 | 298.2468 | 0.1873252 | 2.52616 | 68.222 | 21.973 | 0.68222 | 0.1908781 | 0.1269019 | 0.1382636 | 2.765272 | 0.1197386 | 2.058256
761.5 | 1.628155 | 86.8799 | 66.414 | 20.744 | 0.66414 | 0.1802237 | 0.1556363 | 0.1730081 | 3.460162 | 5.633679 | 0.1 | 0.1156296 | 2.030503 | -0.033 | 21.547 | 1e-05 | 0.1872001 | 0.8127899 | 11.09838 | 221.9677 | 361.3978 | 298.8909 | 0.1872001 | 2.525262 | 68.176 | 22.007 | 0.68176 | 0.1911966 | 0.1270434 | 0.1384378 | 2.768756 | 0.1199763 | 2.059863
761 | 1.629225 | 86.8903 | 66.571 | 20.731 | 0.66571 | 0.1801323 | 0.1541577 | 0.1711697 | 3.423394 | 5.577478 | 0.1 | 0.115397 | 2.028932 | -0.023 | 21.562 | 1e-05 | 0.1873529 | 0.8126371 | 11.09801 | 221.9602 | 361.623 | 299.5345 | 0.1873529 | 2.526359 | 68.193 | 22.045 | 0.68193 | 0.1915497 | 0.1265203 | 0.1378204 | 2.756409 | 0.120159 | 2.061098
760.5 | 1.630296 | 86.9008 | 66.65 | 20.741 | 0.6665 | 0.1802409 | 0.1532591 | 0.1700588 | 3.401177 | 5.544924 | 0.1 | 0.1153712 | 2.028758 | -0.012 | 21.635 | 1e-05 | 0.1880098808 | 0.8119801192 | 11.09639 | 221.9278 | 361.808 | 300.1775 | 0.1880099 | 2.53108 | 68.203 | 22.092 | 0.68203 | 0.1919812 | 0.1259888 | 0.1371947 | 2.743893 | 0.1203951 | 2.062693
760 | 1.631368 | 86.9112 | 66.702 | 20.793 | 0.66702 | 0.1807145 | 0.1522655 | 0.1688416 | 3.376832 | 5.508856 | 0.1 | 0.1155911 | 2.030243 | 0.002 | 21.687 | 2e-05 | 0.1884843 | 0.8114957 | 10.40208 | 208.0415 | 339.3923 | 300.8199 | 0.1884843 | 2.534492 | 68.31 | 22.117 | 0.6831 | 0.1922215 | 0.1246785 | 0.1356403 | 2.712805 | 0.1204053 | 2.062762
759.5 | 1.632442 | 86.9217 | 66.536 | 20.831 | 0.66536 | 0.1810666 | 0.1535734 | 0.1704699 | 3.409398 | 5.565646 | 0.1 | 0.1159882 | 2.032925 | -0.002 | 21.719 | 1e-05 | 0.1887852 | 0.8112048 | 11.09448 | 221.8896 | 362.222 | 301.4619 | 0.1887852 | 2.536657 | 68.331 | 22.138 | 0.68331 | 0.1924273 | 0.1242627 | 0.1351498 | 2.702996 | 0.1204983 | 2.063391
759 | 1.633518 | 86.9322 | 66.528 | 20.868 | 0.66528 | 0.1814101 | 0.1533099 | 0.1701523 | 3.403047 | 5.558938 | 0.1 | 0.1162001 | 2.034355 | -0.019 | 21.785 | 1e-05 | 0.1893817977 | 0.8106082023 | 11.09301 | 221.8602 | 362.4126 | 302.1033 | 0.1893818 | 2.540952 | 68.408 | 22.172 | 0.68408 | 0.1927461 | 0.1231739 | 0.133863 | 2.67726 | 0.120589 | 2.064004
758.5 | 1.634595 | 86.9427 | 66.518 | 20.907 | 0.66518 | 0.1817711 | 0.1530489 | 0.1698385 | 3.396769 | 5.55234 | 0.1 | 0.1164244 | 2.03587 | -0.026 | 21.797 | 1e-05 | 0.189509 | 0.810481 | 11.0927 | 221.8539 | 362.6412 | 302.7442 | 0.189509 | 2.541869 | 68.35 | 22.191 | 0.6835 | 0.1929345 | 0.1235655 | 0.1343304 | 2.686608 | 0.1207664 | 2.065203
758 | 1.635673 | 86.9531 | 66.575 | 20.881 | 0.66575 | 0.1815668 | 0.1526832 | 0.1693804 | 3.387607 | 5.541017 | 0.1 | 0.1162386 | 2.034615 | -0.023 | 21.824 | 1e-05 | 0.1897664 | 0.8102236 | 11.09206 | 221.8412 | 362.8596 | 303.3846 | 0.1897664 | 2.543724 | 68.333 | 22.151 | 0.68333 | 0.1926098 | 0.1240602 | 0.1349123 | 2.698245 | 0.1206006 | 2.064082
757.5 | 1.636752 | 86.9636 | 66.653 | 20.832 | 0.66653 | 0.1811626 | 0.1523074 | 0.1689049 | 3.378098 | 5.52911 | 0.1 | 0.1159111 | 2.032404 | -0.01 | 21.774 | 1e-05 | 0.1893545 | 0.8106355 | 11.09308 | 221.8615 | 363.1324 | 304.0245 | 0.1893545 | 2.540756 | 68.303 | 22.09 | 0.68303 | 0.1921025924 | 0.1248674076 | 0.1358628 | 2.717256 | 0.1203455 | 2.062358
757 | 1.637834 | 86.974 | 66.692 | 20.773 | 0.66692 | 0.1806710902 | 0.1524089098 | 0.1690178 | 3.380356 | 5.53646 | 0.1 | 0.115577 | 2.030148 | -0.006 | 21.738 | 1e-05 | 0.1890640812 | 0.8109259188 | 11.09379 | 221.8759 | 363.3957 | 304.6639 | 0.1890641 | 2.538664 | 68.327 | 22.029 | 0.68327 | 0.1915950246 | 0.1251349754 | 0.1361724 | 2.723449 | 0.1200256 | 2.060196
756.5 | 1.638916 | 86.9845 | 66.671 | 20.737 | 0.66671 | 0.1803798 | 0.1529102 | 0.1696306 | 3.392612 | 5.560206 | 0.1 | 0.1154292 | 2.02915 | -0.002 | 21.697 | 1e-05 | 0.1887303 | 0.8112597 | 11.09462 | 221.8923 | 363.6629 | 305.3028 | 0.1887303 | 2.536262 | 68.165 | 21.98 | 0.68165 | 0.191191931 | 0.127158069 | 0.1385745 | 2.771489 | 0.1199866 | 2.059933
756 | 1.64 | 86.995 | 66.689 | 20.729 | 0.66689 | 0.1803319355 | 0.1527780645 | 0.1694658 | 3.389315 | 5.558477 | 0.1 | 0.1153805 | 2.028821 | -0.004 | 21.67 | 1e-05 | 0.188518165 | 0.811471835 | 11.09514 | 221.9028 | 363.9206 | 305.9412 | 0.1885182 | 2.534735 | 68.168 | 21.982 | 0.68168 | 0.191232409 | 0.127087591 | 0.1384911 | 2.769822 | 0.1200064 | 2.060066
755.5 | 1.641085 | 87.0055 | 66.636 | 20.741 | 0.66636 | 0.1804581 | 0.1531819 | 0.1699689 | 3.399379 | 5.578671 | 0.1 | 0.1155152 | 2.029731 | 0.003 | 21.661 | 3e-05 | 0.1884626 | 0.8115074 | 9.996664 | 199.9333 | 328.1076 | 306.5791 | 0.1884626 | 2.534336 | 68.183 | 22.003 | 0.68183 | 0.1914382 | 0.1267318 | 0.1380705 | 2.76141 | 0.1201068 | 2.060745
755 | 1.642172 | 87.0159 | 66.576 | 20.782 | 0.66576 | 0.1808364 | 0.1534036 | 0.1702534 | 3.405068 | 5.591708 | 0.1 | 0.1158068 | 2.031699 | -0.004 | 21.627 | 1e-05 | 0.1881893 | 0.8118007 | 11.09595 | 221.919 | 364.4292 | 307.2165 | 0.1881893 | 2.53237 | 68.224 | 22.023 | 0.68224 | 0.1916351 | 0.1261249 | 0.1373509 | 2.747018 | 0.1201712 | 2.06118
754.5 | 1.64326 | 87.0264 | 66.462 | 20.836 | 0.66462 | 0.1813282 | 0.1540518 | 0.17107 | 3.421399 | 5.62225 | 0.1 | 0.1162273 | 2.034539 | -0.013 | 21.665 | 1e-05 | 0.1885426956 | 0.8114473044 | 11.09508 | 221.9016 | 364.6421 | 307.8535 | 0.1885427 | 2.534912 | 68.253 | 22.066 | 0.68253 | 0.1920325 | 0.1254375 | 0.1365396 | 2.730791 | 0.1203648 | 2.062489
754 | 1.64435 | 87.0368 | 66.494 | 20.836 | 0.66494 | 0.1813499 | 0.1537101 | 0.1706468 | 3.412936 | 5.612062 | 0.1 | 0.1162035 | 2.034378 | -0.029 | 21.679 | 1e-05 | 0.1886871 | 0.8113029 | 11.09472 | 221.8945 | 364.8722 | 308.4899 | 0.1886871 | 2.535951 | 68.325 | 22.082 | 0.68325 | 0.1921947 | 0.1245553 | 0.1354935 | 2.70987 | 0.120372 | 2.062537
753.5 | 1.645441 | 87.0473 | 66.533 | 20.859 | 0.66533 | 0.181572 | 0.153098 | 0.1698941 | 3.397883 | 5.591016 | 0.1 | 0.1162898 | 2.034961 | -0.026 | 21.705 | 1e-05 | 0.1889362 | 0.8110538 | 11.09411 | 221.8822 | 365.0941 | 309.126 | 0.1889362 | 2.537743 | 68.353 | 22.077 | 0.68353 | 0.1921743 | 0.1242957 | 0.1351847 | 2.703695 | 0.120327 | 2.062233
753 | 1.646534 | 87.0578 | 66.581 | 20.869 | 0.66581 | 0.1816809 | 0.1525091 | 0.1691678 | 3.383355 | 5.570809 | 0.1 | 0.116299 | 2.035023 | -0.012 | 21.709 | 1e-05 | 0.1889938 | 0.8109962 | 11.09397 | 221.8793 | 365.3318 | 309.7615 | 0.1889938 | 2.538158 | 68.368 | 22.044 | 0.68368 | 0.1919102 | 0.1244098 | 0.1353159 | 2.706319 | 0.1201577 | 2.061089
752.5 | 1.647628 | 87.0683 | 66.557 | 20.852 | 0.66557 | 0.1815548 | 0.1528752 | 0.1696177 | 3.392354 | 5.589337 | 0.1 | 0.1162522 | 2.034707 | -0.005 | 21.702 | 1e-05 | 0.1889556 | 0.8110344 | 11.09406 | 221.8812 | 365.5777 | 310.3966 | 0.1889556 | 2.537884 | 68.388 | 22.04 | 0.68388 | 0.1918985332 | 0.1242214668 | 0.1350921 | 2.701842 | 0.1201272 | 2.060882
752 | 1.648723 | 87.0787 | 66.715 | 20.867 | 0.66715 | 0.1817071 | 0.1511429 | 0.1674795 | 3.349591 | 5.522549 | 0.1 | 0.1161609 | 2.03409 | -0.011 | 21.714 | 1e-05 | 0.1890827 | 0.8109073 | 11.09375 | 221.8749 | 365.8104 | 311.0312 | 0.1890827 | 2.538798 | 68.423 | 22.079 | 0.68423 | 0.1922611 | 0.1235089 | 0.1342525 | 2.685049 | 0.1202933 | 2.062005
751.5 | 1.64982 | 87.0892 | 66.748 | 20.862 | 0.66748 | 0.1816855 | 0.1508345 | 0.1670983 | 3.341966 | 5.513644 | 0.1 | 0.1161103 | 2.033749 | -0.019 | 21.718 | 1e-05 | 0.1891403 | 0.8108497 | 11.0936 | 221.8721 | 366.0491 | 311.6654 | 0.1891403 | 2.539213 | 68.395 | 22.132 | 0.68395 | 0.1927458 | 0.1233042 | 0.1340174 | 2.680349 | 0.1206044 | 2.064108
751 | 1.650919 | 87.0996 | 66.672 | 20.838 | 0.66672 | 0.1814981 | 0.1517819 | 0.1682636 | 3.365273 | 5.555792 | 0.1 | 0.1160871 | 2.033592 | -0.03 | 21.743 | 1e-05 | 0.1893807 | 0.8106093 | 11.09301 | 221.8602 | 366.2732 | 312.2991 | 0.1893807 | 2.540944 | 68.442 | 22.139 | 0.68442 | 0.1928298 | 0.1227502 | 0.1333621 | 2.667242 | 0.1205963 | 2.064053
750.5 | 1.652019 | 87.1101 | 66.586 | 20.865 | 0.66586 | 0.1817552 | 0.1523848 | 0.1690159 | 3.380317 | 5.584347 | 0.1 | 0.1163371 | 2.03528 | -0.027 | 21.766 | 1e-05 | 0.1896038 | 0.8103862 | 11.09246 | 221.8492 | 366.4991 | 312.9324 | 0.1896038 | 2.542552 | 68.443 | 22.19 | 0.68443 | 0.1932973119 | 0.1222726881 | 0.1328039 | 2.656078 | 0.1208628 | 2.065854
750 | 1.65312 | 87.1206 | 66.454 | 20.876 | 0.66454 | 0.181873 | 0.153587 | 0.170508 | 3.41016 | 5.637403 | 0.1 | 0.116558 | 2.036772 | -0.019 | 21.792 | 1e-05 | 0.1898532 | 0.8101368 | 11.09185 | 221.8369 | 366.723 | 313.5653 | 0.1898532 | 2.544349 | 68.373 | 22.21 | 0.68373 | 0.1934948526 | 0.1227751474 | 0.1334023 | 2.668046 | 0.1210598 | 2.067186
749.5 | 1.654223 | 87.1311 | 66.338 | 20.946 | 0.66338 | 0.1825048 | 0.1541152 | 0.1711798 | 3.423597 | 5.663392 | 0.1 | 0.1170645 | 2.040193 | -0.011 | 21.841 | 1e-05 | 0.190303 | 0.809687 | 11.09074 | 221.8147 | 366.9309 | 314.1977 | 0.190303 | 2.547592 | 68.281 | 22.256 | 0.68281 | 0.193919 | 0.123271 | 0.133997 | 2.679941 | 0.1214133 | 2.069576
749 | 1.655327 | 87.1415 | 66.23 | 21.009 | 0.6623 | 0.1830756 | 0.1546244 | 0.1718274 | 3.436548 | 5.688611 | 0.1 | 0.1175265 | 2.043312 | -0.017 | 21.919 | 1e-05 | 0.1910055 | 0.8089845 | 11.089 | 221.78 | 367.1184 | 314.8297 | 0.1910055 | 2.552661 | 68.202 | 22.294 | 0.68202 | 0.1942732601 | 0.1237067399 | 0.1345198 | 2.690396 | 0.1217115 | 2.071592
748.5 | 1.656433 | 87.152 | 66.223 | 21.054 | 0.66223 | 0.1834898208 | 0.1542801792 | 0.1714109 | 3.428219 | 5.678614 | 0.1 | 0.1177793 | 2.04502 | -0.013 | 22.013 | 1e-05 | 0.1918476976 | 0.8081423024 | 11.08692 | 221.7383 | 367.2946 | 315.4613 | 0.1918477 | 2.558746 | 68.234 | 22.363 | 0.68234 | 0.1948980176 | 0.1227619824 | 0.1334091 | 2.668183 | 0.1220309 | 2.073751
748 | 1.65754 | 87.1624 | 66.211 | 21.132 | 0.66211 | 0.1841916 | 0.1536984 | 0.1707074 | 3.414149 | 5.659089 | 0.1 | 0.1182076 | 2.047913 | -0.017 | 22.081 | 1e-05 | 0.1924633 | 0.8075267 | 11.08539 | 221.7078 | 367.4896 | 316.0925 | 0.1924633 | 2.563198 | 68.183 | 22.439 | 0.68183 | 0.1955837 | 0.1225863 | 0.1332119 | 2.664237 | 0.1224854 | 2.076824
747.5 | 1.658649 | 87.1729 | 66.275 | 21.202 | 0.66275 | 0.184824 | 0.152426 | 0.1691465 | 3.382931 | 5.611094 | 0.1 | 0.1185061 | 2.049929 | -0.031 | 22.213 | 1e-05 | 0.1936372 | 0.8063528 | 11.08248 | 221.6497 | 367.6389 | 316.7232 | 0.1936372 | 2.571698 | 68.209 | 22.532 | 0.68209 | 0.196418 | 0.121492 | 0.1319289 | 2.638578 | 0.1229313 | 2.07984
747 | 1.659759 | 87.1834 | 66.41 | 21.251 | 0.6641 | 0.1852734 | 0.1506266 | 0.1669322 | 3.338644 | 5.541345 | 0.1 | 0.118613 | 2.050652 | -0.036 | 22.355 | 1e-05 | 0.1948984907 | 0.8050915093 | 11.07935 | 221.587 | 367.7811 | 317.3535 | 0.1948985 | 2.580848 | 68.358 | 22.594 | 0.68358 | 0.1969822 | 0.1194378 | 0.1295098 | 2.590196 | 0.1230721 | 2.080792
746.5 | 1.660871 | 87.1939 | 66.474 | 21.347 | 0.66474 | 0.1861328 | 0.1491272 | 0.1651036 | 3.302072 | 5.484314 | 0.1 | 0.1190434 | 2.05356 | -0.032 | 22.502 | 1e-05 | 0.1962037 | 0.8037863 | 11.07611 | 221.5221 | 367.9196 | 317.9834 | 0.1962037 | 2.590335 | 68.482 | 22.631 | 0.68482 | 0.1973285 | 0.1178515 | 0.1276452 | 2.552904 | 0.1231183 | 2.081105
746 | 1.661984 | 87.2043 | 66.47 | 21.482 | 0.6647 | 0.1873323 | 0.1479677 | 0.163705 | 3.274099 | 5.4415 | 0.1 | 0.1197528 | 2.058352 | -0.023 | 22.671 | 1e-05 | 0.1977009 | 0.8022891 | 11.07238 | 221.4476 | 368.0423 | 318.6129 | 0.1977009 | 2.601239 | 68.514 | 22.699 | 0.68514 | 0.197945 | 0.116915 | 0.1265523 | 2.531046 | 0.1234305 | 2.083217
745.5 | 1.663099 | 87.2148 | 66.4 | 21.608 | 0.664 | 0.1884537 | 0.1475463 | 0.1632137 | 3.264273 | 5.428808 | 0.1 | 0.1204941 | 2.063362 | -0.015 | 22.83 | 1e-05 | 0.1991113884 | 0.8008786116 | 11.06886 | 221.3772 | 368.1721 | 319.2421 | 0.1991114 | 2.611536 | 68.492 | 22.767 | 0.68492 | 0.1985619 | 0.1165181 | 0.1260946 | 2.521893 | 0.1238088 | 2.085776
745 | 1.664215 | 87.2252 | 66.425 | 21.742 | 0.66425 | 0.189645 | 0.146105 | 0.1614706 | 3.229413 | 5.374436 | 0.1 | 0.1211631 | 2.067884 | -0.006 | 22.95 | 1e-05 | 0.200181834 | 0.799808166 | 11.06618 | 221.3237 | 368.3301 | 319.8708 | 0.2001818 | 2.619365 | 68.375 | 22.82 | 0.68375 | 0.1990479064 | 0.1172020936 | 0.126906 | 2.538121 | 0.1242296 | 2.088623
744.5 | 1.665332 | 87.2357 | 66.459 | 21.84 | 0.66459 | 0.1905227688 | 0.1448872312 | 0.1599972 | 3.199943 | 5.328969 | 0.1 | 0.1216366 | 2.071085 | 0 | 23.048 | 1e-05 | 0.2010608 | 0.7989292 | 11.06398 | 221.2797 | 368.5042 | 320.4991 | 0.2010608 | 2.625803 | 68.275 | 22.863 | 0.68275 | 0.199447 | 0.117803 | 0.1276193 | 2.552386 | 0.1245805 | 2.090997
744 | 1.666452 | 87.2462 | 66.446 | 21.886 | 0.66446 | 0.190947 | 0.144593 | 0.1596464 | 3.192927 | 5.320859 | 0.1 | 0.1219006 | 2.07287 | 0.002 | 23.106 | 2e-05 | 0.2015911 | 0.7983889 | 10.36951 | 207.3902 | 345.6057 | 321.127 | 0.2015911 | 2.629691 | 68.131 | 22.894 | 0.68131 | 0.1997415 | 0.1189485 | 0.1289742 | 2.579484 | 0.1249267 | 2.09334
743.5 | 1.667572 | 87.2567 | 66.386 | 21.881 | 0.66386 | 0.1909264 | 0.1452136 | 0.1604069 | 3.208139 | 5.349804 | 0.1 | 0.1219608 | 2.073277 | 0.01 | 23.135 | 0.0001 | 0.2018684 | 0.7980316 | 8.759377 | 175.1875 | 292.1379 | 321.7546 | 0.2018684 | 2.631726 | 67.987 | 22.931 | 0.67987 | 0.2000883 | 0.1200417 | 0.1302705 | 2.60541 | 0.1253035 | 2.095891
743 | 1.668694 | 87.2671 | 66.367 | 21.83 | 0.66367 | 0.1905040793 | 0.1458259207 | 0.1611485 | 3.222969 | 5.378151 | 0.1 | 0.1217362 | 2.071758 | 0.025 | 23.141 | 0.00025 | 0.2019448 | 0.7978052 | 7.842895 | 156.8579 | 261.7479 | 322.3818 | 0.2019448 | 2.632287 | 67.928 | 22.905 | 0.67928 | 0.1998853 | 0.1208347 | 0.1312054 | 2.624107 | 0.1252607 | 2.095601
742.5 | 1.669818 | 87.2776 | 66.383 | 21.798 | 0.66383 | 0.1902477 | 0.1459223 | 0.1612607 | 3.225214 | 5.38552 | 0.1 | 0.1215667 | 2.070612 | 0.03 | 23.142 | 0.0003 | 0.2019778 | 0.7977222 | 7.66049 | 153.2098 | 255.8325 | 323.0086 | 0.2019778 | 2.632529 | 68.022 | 22.875 | 0.68022 | 0.19964751 | 0.12013249 | 0.1303711 | 2.607421 | 0.1250081 | 2.093891
742 | 1.670943 | 87.288 | 66.413 | 21.743 | 0.66413 | 0.1897902984 | 0.1460797016 | 0.1614431 | 3.228861 | 5.395245 | 0.1 | 0.1212626 | 2.068557 | 0.042 | 23.097 | 0.00042 | 0.2016090936 | 0.7979709064 | 7.324942 | 146.4988 | 244.7913 | 323.635 | 0.201609 | 2.629823 | 68.121 | 22.829 | 0.68121 | 0.1992697752 | 0.1195202248 | 0.1296419 | 2.592837 | 0.1246697 | 2.091601
741.5 | 1.67207 | 87.2985 | 66.417 | 21.671 | 0.66417 | 0.1891846 | 0.1466454 | 0.1621236 | 3.242471 | 5.421639 | 0.1 | 0.1209027 | 2.066124 | 0.058 | 23.001 | 0.00058 | 0.2007953 | 0.7986247 | 7.004206 | 140.0841 | 234.2305 | 324.2611 | 0.2007952 | 2.623856 | 68.219 | 22.789 | 0.68219 | 0.1989446 | 0.1188654 | 0.1288641 | 2.577282 | 0.124363 | 2.089525
741 | 1.673198 | 87.309 | 66.409 | 21.594 | 0.66409 | 0.1885350546 | 0.1473749454 | 0.1630049 | 3.260097 | 5.454789 | 0.1 | 0.1205311 | 2.063613 | 0.067 | 22.859 | 0.00067 | 0.1995796431 | 0.7997503569 | 6.862997 | 137.2599 | 229.6631 | 324.8868 | 0.1995795 | 2.614958 | 68.288 | 22.727 | 0.68288 | 0.1984271643 | 0.1186928357 | 0.1286528 | 2.573055 | 0.1239827 | 2.086952
740.5 | 1.674328 | 87.3195 | 66.33 | 21.489 | 0.6633 | 0.1876409 | 0.1490591 | 0.1650572 | 3.301144 | 5.527198 | 0.1 | 0.1200997 | 2.060697 | 0.056 | 22.687 | 0.00056 | 0.1981017 | 0.8013383 | 7.046027 | 140.9205 | 235.9472 | 325.5121 | 0.1981017 | 2.604163 | 68.244 | 22.669 | 0.68244 | 0.1979446 | 0.1196154 | 0.1297341 | 2.594681 | 0.1237612 | 2.085454
740 | 1.675459 | 87.3299 | 66.294 | 21.369 | 0.66294 | 0.1866153 | 0.1504447 | 0.1667417 | 3.334833 | 5.587378 | 0.1 | 0.119539 | 2.056908 | 0.046 | 22.498 | 0.00046 | 0.1964748 | 0.8030652 | 7.246791 | 144.9358 | 242.8341 | 326.1371 | 0.1964747 | 2.592307 | 68.196 | 22.584 | 0.68196 | 0.1972258 | 0.1208142 | 0.1311395 | 2.62279 | 0.1234093 | 2.083073
739.5 | 1.676592 | 87.3404 | 66.202 | 21.251 | 0.66202 | 0.1856071 | 0.1523729 | 0.1691012 | 3.382024 | 5.670275 | 0.1 | 0.1190533 | 2.053626 | 0.031 | 22.352 | 0.00031 | 0.1952233 | 0.8044667 | 7.644558 | 152.8912 | 256.3361 | 326.7617 | 0.1952232 | 2.583207 | 68.157 | 22.508 | 0.68157 | 0.1965858 | 0.1218442 | 0.1323486 | 2.646971 | 0.1230908 | 2.080919
739 | 1.677727 | 87.3508 | 66.169 | 21.18 | 0.66169 | 0.1850089944 | 0.1533010056 | 0.170236 | 3.404721 | 5.712191 | 0.1 | 0.1187392 | 2.051504 | 0.023 | 22.236 | 0.00023 | 0.1942332 | 0.8055368 | 7.945509 | 158.9102 | 266.6079 | 327.386 | 0.1942332 | 2.57602 | 68.081 | 22.493 | 0.68081 | 0.1964782 | 0.1227118 | 0.1333751 | 2.667502 | 0.1231219 | 2.081129
738.5 | 1.678863 | 87.3613 | 66.133 | 21.139 | 0.66133 | 0.1846731 | 0.1539969 | 0.1710909 | 3.421817 | 5.74476 | 0.1 | 0.1185829 | 2.050449 | 0.013 | 22.178 | 0.00013 | 0.1937499 | 0.8061201 | 8.517254 | 170.3451 | 285.986 | 328.0099 | 0.1937499 | 2.572515 | 68 | 22.508 | 0.68 | 0.1966328 | 0.1233672 | 0.1341552 | 2.683104 | 0.1233094 | 2.082398
738 | 1.68 | 87.3718 | 66.163 | 21.15 | 0.66163 | 0.184791357 | 0.153578643 | 0.1705747 | 3.411495 | 5.731311 | 0.1 | 0.1186177 | 2.050684 | 0.016 | 22.198 | 0.00016 | 0.1939479 | 0.8058921 | 8.309123 | 166.1825 | 279.1865 | 328.6335 | 0.1939479 | 2.573951 | 68.018 | 22.533 | 0.68018 | 0.1968749 | 0.1229451 | 0.1336582 | 2.673164 | 0.1234262 | 2.083187
737.5 | 1.681139 | 87.3823 | 66.189 | 21.173 | 0.66189 | 0.1850145 | 0.1530955 | 0.1699812 | 3.399625 | 5.715242 | 0.1 | 0.118719 | 2.051368 | 0.01 | 22.223 | 0.0001 | 0.1941897 | 0.8057103 | 8.778527 | 175.5705 | 295.1585 | 329.2568 | 0.1941897 | 2.575704 | 68.166 | 22.553 | 0.68166 | 0.1970733 | 0.1212667 | 0.1316725 | 2.63345 | 0.1233588 | 2.082731
737 | 1.68228 | 87.3927 | 66.213 | 21.2 | 0.66213 | 0.185272524 | 0.152597476 | 0.1693707 | 3.387414 | 5.698577 | 0.1 | 0.1188431 | 2.052206 | -0.001 | 22.224 | 1e-05 | 0.1942215 | 0.8057685 | 11.08103 | 221.6207 | 372.8279 | 329.8797 | 0.1942215 | 2.575935 | 68.221 | 22.592 | 0.68221 | 0.1974376 | 0.1203524 | 0.1305969 | 2.611938 | 0.1234998 | 2.083685
736.5 | 1.683422 | 87.4032 | 66.271 | 21.208 | 0.66271 | 0.1853647 | 0.1519253 | 0.1685406 | 3.370811 | 5.674496 | 0.1 | 0.1188295 | 2.052114 | -0.003 | 22.223 | 1e-05 | 0.1942361 | 0.8057539 | 11.081 | 221.6199 | 373.0798 | 330.5023 | 0.1942361 | 2.576041 | 68.217 | 22.623 | 0.68217 | 0.1977323 | 0.1200977 | 0.1303005 | 2.606009 | 0.1236731 | 2.084857
736 | 1.684565 | 87.4136 | 66.307 | 21.212 | 0.66307 | 0.1854217 | 0.1515083 | 0.168026 | 3.360519 | 5.661014 | 0.1 | 0.1188209 | 2.052056 | -0.013 | 22.215 | 1e-05 | 0.1941893124 | 0.8058006876 | 11.08111 | 221.6223 | 373.3371 | 331.1246 | 0.1941893 | 2.575701 | 68.18 | 22.582 | 0.6818 | 0.1973974 | 0.1208026 | 0.1311285 | 2.62257 | 0.123527 | 2.083869
735.5 | 1.68571 | 87.4241 | 66.376 | 21.19 | 0.66376 | 0.1852516679 | 0.1509883321 | 0.1673787 | 3.347574 | 5.64304 | 0.1 | 0.11864 | 2.050834 | -0.019 | 22.2 | 1e-05 | 0.194081502 | 0.805908498 | 11.08138 | 221.6276 | 373.6 | 331.7465 | 0.1940815 | 2.574919 | 68.196 | 22.514 | 0.68196 | 0.1968266 | 0.1212134 | 0.1316055 | 2.632111 | 0.123181 | 2.081529
735 | 1.686857 | 87.4346 | 66.366 | 21.19 | 0.66366 | 0.1852739174 | 0.1510660826 | 0.1674754 | 3.349507 | 5.65014 | 0.1 | 0.1186648 | 2.051001 | -0.038 | 22.188 | 1e-05 | 0.1939999 | 0.8059901 | 11.08158 | 221.6317 | 373.8609 | 332.3681 | 0.1939999 | 2.574328 | 68.207 | 22.47 | 0.68207 | 0.1964655462 | 0.1214644538 | 0.131897 | 2.63794 | 0.122961 | 2.080041
734.5 | 1.688005 | 87.4451 | 66.32 | 21.186 | 0.6632 | 0.1852612 | 0.1515388 | 0.1680596 | 3.361192 | 5.673711 | 0.1 | 0.1187111 | 2.051315 | -0.05 | 22.189 | 1e-05 | 0.1940319 | 0.8059581 | 11.0815 | 221.6301 | 374.1128 | 332.9894 | 0.1940319 | 2.57456 | 68.158 | 22.459 | 0.68158 | 0.196393 | 0.122027 | 0.1325621 | 2.651241 | 0.1229792 | 2.080164
734 | 1.689155 | 87.4555 | 66.306 | 21.212 | 0.66306 | 0.1855106066 | 0.1514293934 | 0.1679307 | 3.358614 | 5.67322 | 0.1 | 0.1188744 | 2.052418 | -0.048 | 22.221 | 1e-05 | 0.1943349 | 0.8056551 | 11.08075 | 221.615 | 374.3422 | 333.6104 | 0.1943349 | 2.576757 | 68.136 | 22.473 | 0.68136 | 0.1965387 | 0.1221013 | 0.1326523 | 2.653046 | 0.1230895 | 2.08091
733.5 | 1.690307 | 87.466 | 66.3 | 21.245 | 0.663 | 0.185821517 | 0.151178483 | 0.1676283 | 3.352567 | 5.666866 | 0.1 | 0.1190646 | 2.053703 | -0.037 | 22.244 | 1e-05 | 0.1945593704 | 0.8054306296 | 11.08019 | 221.6039 | 374.5785 | 334.2311 | 0.1945594 | 2.578386 | 68.11 | 22.508 | 0.6811 | 0.1968684728 | 0.1220315272 | 0.1325749 | 2.651498 | 0.12331 | 2.082401
733 | 1.69146 | 87.4764 | 66.305 | 21.236 | 0.66305 | 0.1857649 | 0.1511851 | 0.1676351 | 3.352702 | 5.67096 | 0.1 | 0.1190254 | 2.053438 | -0.024 | 22.238 | 1e-05 | 0.19453 | 0.80546 | 11.08027 | 221.6053 | 374.8365 | 334.8515 | 0.19453 | 2.578173 | 68.079 | 22.534 | 0.68079 | 0.1971193 | 0.1220907 | 0.132649 | 2.65298 | 0.1234915 | 2.083629
732.5 | 1.692614 | 87.4869 | 66.223 | 21.229 | 0.66223 | 0.1857259 | 0.1520441 | 0.168697 | 3.37394 | 5.710778 | 0.1 | 0.1190987 | 2.053933 | -0.034 | 22.246 | 1e-05 | 0.1946234 | 0.8053666 | 11.08004 | 221.6007 | 375.0845 | 335.4715 | 0.1946234 | 2.578851 | 68.059 | 22.563 | 0.68059 | 0.1973967 | 0.1220133 | 0.1325617 | 2.651235 | 0.1236749 | 2.08487
732 | 1.69377 | 87.4974 | 66.271 | 21.236 | 0.66271 | 0.1858095 | 0.1514805 | 0.1680016 | 3.360032 | 5.691124 | 0.1 | 0.1190916 | 2.053885 | -0.027 | 22.233 | 1e-05 | 0.194533 | 0.805457 | 11.08026 | 221.6052 | 375.3483 | 336.0913 | 0.194533 | 2.578195 | 68.105 | 22.593 | 0.68105 | 0.1976829 | 0.1212671 | 0.1316826 | 2.633652 | 0.1237822 | 2.085596
731.5 | 1.694928 | 87.5079 | 66.32 | 21.211 | 0.6632 | 0.185613 | 0.151187 | 0.1676335 | 3.35267 | 5.682536 | 0.1 | 0.1189183 | 2.052715 | -0.028 | 22.228 | 1e-05 | 0.1945126 | 0.8054774 | 11.08031 | 221.6062 | 375.6066 | 336.7108 | 0.1945126 | 2.578047 | 68.083 | 22.59 | 0.68083 | 0.1976803461 | 0.1214896539 | 0.131946 | 2.63892 | 0.1238078 | 2.085769
731 | 1.696088 | 87.5183 | 66.385 | 21.222 | 0.66385 | 0.1857313 | 0.1504187 | 0.166687 | 3.333741 | 5.654316 | 0.1 | 0.1189118 | 2.05267 | -0.013 | 22.269 | 1e-05 | 0.1948945 | 0.8050955 | 11.07936 | 221.5872 | 375.8313 | 337.33 | 0.1948945 | 2.580819 | 68.116 | 22.575 | 0.68116 | 0.1975726 | 0.1212674 | 0.1316812 | 2.633624 | 0.1237056 | 2.085078
730.5 | 1.697248 | 87.5288 | 66.43 | 21.216 | 0.6643 | 0.1857011 | 0.1499989 | 0.166168 | 3.32336 | 5.640568 | 0.1 | 0.1188412 | 2.052194 | -0.012 | 22.287 | 1e-05 | 0.1950754 | 0.8049146 | 11.07891 | 221.5782 | 376.0733 | 337.9489 | 0.1950754 | 2.582133 | 68.215 | 22.543 | 0.68215 | 0.1973162 | 0.1205338 | 0.1308094 | 2.616189 | 0.1234377 | 2.083265
730 | 1.698411 | 87.5392 | 66.41 | 21.231 | 0.6641 | 0.1858545 | 0.1500455 | 0.1662294 | 3.324588 | 5.646517 | 0.1 | 0.1189549 | 2.052962 | -0.019 | 22.289 | 1e-05 | 0.1951161 | 0.8048739 | 11.07881 | 221.5762 | 376.3275 | 338.5675 | 0.1951161 | 2.582429 | 68.277 | 22.531 | 0.68277 | 0.1972346 | 0.1199954 | 0.130172 | 2.603439 | 0.1233152 | 2.082437
729.5 | 1.699575 | 87.5489 | 66.325 | 21.256 | 0.66325 | 0.1860939 | 0.1506561 | 0.1669895 | 3.33979 | 5.676224 | 0.1 | 0.1191956 | 2.054588 | -0.012 | 22.307 | 1e-05 | 0.1952953 | 0.8046947 | 11.07837 | 221.5673 | 376.5703 | 339.1858 | 0.1952953 | 2.58373 | 68.263 | 22.541 | 0.68263 | 0.197344 | 0.120026 | 0.1302098 | 2.604196 | 0.1233949 | 2.082975
729 | 1.700741 | 87.5586 | 66.26 | 21.29 | 0.6626 | 0.1864122594 | 0.1509877406 | 0.1674076 | 3.348152 | 5.694339 | 0.1 | 0.1194596 | 2.056371 | -0.016 | 22.313 | 1e-05 | 0.1953695 | 0.8046205 | 11.07818 | 221.5636 | 376.8223 | 339.8039 | 0.1953695 | 2.584269 | 68.225 | 22.543 | 0.68225 | 0.1973834 | 0.1203666 | 0.1306129 | 2.612257 | 0.1234639 | 2.083442
728.5 | 1.701908 | 87.5663 | 66.259 | 21.299 | 0.66259 | 0.1865075 | 0.1509025 | 0.1673047 | 3.346094 | 5.694744 | 0.1 | 0.1195168 | 2.056758 | 0.001 | 22.289 | 1e-05 | 0.1951765 | 0.8048135 | 11.07866 | 221.5732 | 377.0972 | 340.4216 | 0.1951765 | 2.582867 | 68.185 | 22.549 | 0.68185 | 0.1974532 | 0.1206968 | 0.1310042 | 2.620084 | 0.1235528 | 2.084044
728 | 1.703077 | 87.574 | 66.149 | 21.308 | 0.66149 | 0.1866026792 | 0.1519073208 | 0.1685504 | 3.371009 | 5.741087 | 0.1 | 0.1197026 | 2.058014 | 0.002 | 22.28 | 2e-05 | 0.195114872 | 0.804865128 | 10.38567 | 207.7133 | 353.7518 | 341.0391 | 0.1951149 | 2.58242 | 68.067 | 22.543 | 0.68067 | 0.1974180682 | 0.1219119318 | 0.132442 | 2.648839 | 0.1236773 | 2.084886
727.5 | 1.704247 | 87.5818 | 66.09 | 21.269 | 0.6609 | 0.1862777 | 0.1528223 | 0.1696758 | 3.393515 | 5.78339 | 0.1 | 0.1195806 | 2.057189 | -0.008 | 22.253 | 1e-05 | 0.1948958 | 0.8050942 | 11.07936 | 221.5872 | 377.6394 | 341.6564 | 0.1948958 | 2.580828 | 67.98 | 22.513 | 0.6798 | 0.1971729 | 0.1230271 | 0.1337603 | 2.675206 | 0.1236435 | 2.084657
727 | 1.70542 | 87.5895 | 66.029 | 21.266 | 0.66029 | 0.1862678307 | 0.1534421693 | 0.1704446 | 3.408892 | 5.813591 | 0.1 | 0.1196467 | 2.057636 | -0.03 | 22.262 | 1e-05 | 0.1949917449 | 0.8049982551 | 11.07912 | 221.5824 | 377.891 | 342.2733 | 0.1949917 | 2.581525 | 67.897 | 22.513 | 0.67897 | 0.1971902 | 0.1238398 | 0.1347256 | 2.694512 | 0.1237552 | 2.085413
726.5 | 1.706593 | 87.5973 | 66.12 | 21.289 | 0.6612 | 0.1864859 | 0.1523141 | 0.1690513 | 3.381026 | 5.770036 | 0.1 | 0.119668 | 2.05778 | -0.033 | 22.28 | 1e-05 | 0.1951667844 | 0.8048232156 | 11.07869 | 221.5737 | 378.1362 | 342.89 | 0.1951668 | 2.582797 | 67.961 | 22.505 | 0.67961 | 0.1971377 | 0.1232523 | 0.134027 | 2.68054 | 0.1236466 | 2.084678
726 | 1.707769 | 87.605 | 66.215 | 21.266 | 0.66215 | 0.186300793 | 0.151549207 | 0.1680993 | 3.361986 | 5.741494 | 0.1 | 0.1194469 | 2.056286 | -0.028 | 22.288 | 1e-05 | 0.195254024 | 0.804735976 | 11.07847 | 221.5694 | 378.3892 | 343.5065 | 0.195254 | 2.58343 | 68.047 | 22.512 | 0.68047 | 0.197216376 | 0.122313624 | 0.1329148 | 2.658296 | 0.1235863 | 2.084271
725.5 | 1.708946 | 87.6128 | 66.233 | 21.243 | 0.66233 | 0.1861159 | 0.1515541 | 0.1681006 | 3.362012 | 5.745495 | 0.1 | 0.1193168 | 2.055406 | -0.044 | 22.301 | 1e-05 | 0.1953853 | 0.8046047 | 11.07814 | 221.5628 | 378.6388 | 344.1227 | 0.1953853 | 2.584384 | 68.105 | 22.535 | 0.68105 | 0.1974354448 | 0.1215145552 | 0.1319716 | 2.639432 | 0.1236406 | 2.084638
725 | 1.710124 | 87.6205 | 66.302 | 21.256 | 0.66302 | 0.1862461348 | 0.1507338652 | 0.1670895 | 3.341791 | 5.714877 | 0.1 | 0.1193123 | 2.055376 | -0.038 | 22.312 | 1e-05 | 0.1954988596 | 0.8044911404 | 11.07786 | 221.5572 | 378.8903 | 344.7386 | 0.1954989 | 2.585209 | 68.185 | 22.579 | 0.68185 | 0.1978383 | 0.1203117 | 0.1305549 | 2.611098 | 0.1237729 | 2.085533
724.5 | 1.711304 | 87.6282 | 66.35 | 21.266 | 0.6635 | 0.1863501 | 0.1501499 | 0.1663707 | 3.327415 | 5.694219 | 0.1 | 0.119317 | 2.055408 | -0.036 | 22.306 | 1e-05 | 0.1954635 | 0.8045265 | 11.07795 | 221.559 | 379.1548 | 345.3543 | 0.1954635 | 2.584952 | 68.179 | 22.583 | 0.68179 | 0.1978908 | 0.1203192 | 0.1305647 | 2.611293 | 0.1238103 | 2.085786
724 | 1.712486 | 87.6359 | 66.391 | 21.264 | 0.66391 | 0.186349 | 0.149741 | 0.165866 | 3.317321 | 5.680866 | 0.1 | 0.1192681 | 2.055078 | -0.023 | 22.286 | 1e-05 | 0.1953054 | 0.8046846 | 11.07834 | 221.5668 | 379.4301 | 345.9697 | 0.1953054 | 2.583803 | 68.193 | 22.575 | 0.68193 | 0.197838 | 0.120232 | 0.1304607 | 2.609214 | 0.123763 | 2.085466
723.5 | 1.71367 | 87.6437 | 66.378 | 21.258 | 0.66378 | 0.186313 | 0.149907 | 0.16607 | 3.3214 | 5.691783 | 0.1 | 0.1192622 | 2.055038 | -0.005 | 22.281 | 1e-05 | 0.1952789 | 0.8047111 | 11.07841 | 221.5681 | 379.6946 | 346.5849 | 0.1952789 | 2.583611 | 68.163 | 22.573 | 0.68163 | 0.1978381 | 0.1205319 | 0.1308152 | 2.616304 | 0.1237998 | 2.085715
723 | 1.714855 | 87.6514 | 66.333 | 21.234 | 0.66333 | 0.186119 | 0.150551 | 0.1668604 | 3.337207 | 5.722826 | 0.1 | 0.119201 | 2.054624 | -0.003 | 22.263 | 1e-05 | 0.1951383 | 0.8048517 | 11.07876 | 221.5751 | 379.9691 | 347.1998 | 0.1951383 | 2.58259 | 68.122 | 22.552 | 0.68122 | 0.1976714 | 0.1211086 | 0.1314947 | 2.629895 | 0.1237548 | 2.08541
722.5 | 1.716042 | 87.6592 | 66.268 | 21.22 | 0.66268 | 0.1860128224 | 0.1513071776 | 0.1677924 | 3.355848 | 5.758775 | 0.1 | 0.1192149 | 2.054718 | 0.006 | 22.256 | 6e-05 | 0.1950943 | 0.8048457 | 9.287106 | 185.7421 | 318.7412 | 347.8145 | 0.1950943 | 2.58227 | 68.051 | 22.531 | 0.68051 | 0.1975049 | 0.1219851 | 0.13253 | 2.6506 | 0.1237466 | 2.085355
722 | 1.71723 | 87.6669 | 66.228 | 21.229 | 0.66228 | 0.1861081 | 0.1516119 | 0.1681719 | 3.363439 | 5.775798 | 0.1 | 0.119318 | 2.055415 | 0.001 | 22.251 | 1e-05 | 0.1950676 | 0.8049224 | 11.07893 | 221.5786 | 380.5015 | 348.429 | 0.1950676 | 2.582076 | 68.047 | 22.534 | 0.68047 | 0.1975486 | 0.1219814 | 0.1325264 | 2.650527 | 0.1237765 | 2.085557
721.5 | 1.71842 | 87.6746 | 66.257 | 21.255 | 0.66257 | 0.1863523623 | 0.1510776377 | 0.1675172 | 3.350345 | 5.757299 | 0.1 | 0.1194278 | 2.056157 | -0.004 | 22.251 | 1e-05 | 0.1950848 | 0.8049052 | 11.07889 | 221.5778 | 380.7637 | 349.0432 | 0.1950848 | 2.582201 | 68.161 | 22.568 | 0.68161 | 0.197864 | 0.120526 | 0.1308086 | 2.616173 | 0.1238171 | 2.085832
721 | 1.719612 | 87.6823 | 66.234 | 21.297 | 0.66234 | 0.186737 | 0.150923 | 0.1673359 | 3.346718 | 5.755055 | 0.1 | 0.1196814 | 2.05787 | -0.004 | 22.281 | 1e-05 | 0.1953649 | 0.8046251 | 11.07819 | 221.5639 | 381.0038 | 349.6573 | 0.1953649 | 2.584236 | 68.195 | 22.596 | 0.68195 | 0.1981269 | 0.1199231 | 0.1301002 | 2.602004 | 0.1239256 | 2.086566
720.5 | 1.720805 | 87.6901 | 66.192 | 21.308 | 0.66192 | 0.1868501 | 0.1512299 | 0.1677184 | 3.354368 | 5.772213 | 0.1 | 0.1197976 | 2.058656 | -0.013 | 22.293 | 1e-05 | 0.1954875 | 0.8045025 | 11.07789 | 221.5578 | 381.2577 | 350.271 | 0.1954875 | 2.585127 | 68.183 | 22.613 | 0.68183 | 0.1982936 | 0.1198764 | 0.1300476 | 2.600951 | 0.1240356 | 2.08731
720 | 1.722 | 87.6978 | 66.145 | 21.317 | 0.66145 | 0.1869454 | 0.1516046 | 0.1681845 | 3.36369 | 5.792275 | 0.1 | 0.1199093 | 2.05941 | -0.032 | 22.302 | 1e-05 | 0.1955836 | 0.8044064 | 11.07765 | 221.553 | 381.5142 | 350.8846 | 0.1955836 | 2.585826 | 68.132 | 22.654 | 0.68132 | 0.1986706 | 0.1200094 | 0.1302105 | 2.60421 | 0.1243138 | 2.089192
719.5 | 1.723197 | 87.7056 | 66.149 | 21.329 | 0.66149 | 0.1870673 | 0.1514427 | 0.1679873 | 3.359746 | 5.789503 | 0.1 | 0.1199764 | 2.059864 | -0.029 | 22.323 | 1e-05 | 0.1957852 | 0.8042048 | 11.07715 | 221.543 | 381.7621 | 351.4979 | 0.1957852 | 2.587291 | 68.12 | 22.672 | 0.6812 | 0.1988461 | 0.1199539 | 0.1301476 | 2.602952 | 0.1244289 | 2.089971
719 | 1.724395 | 87.7133 | 66.11 | 21.327 | 0.6611 | 0.1870662 | 0.1518338 | 0.1684715 | 3.36943 | 5.810228 | 0.1 | 0.1200219 | 2.060171 | -0.033 | 22.342 | 1e-05 | 0.1959691 | 0.8040209 | 11.07669 | 221.5338 | 382.0118 | 352.1111 | 0.1959691 | 2.588628 | 68.092 | 22.7 | 0.68092 | 0.199109191 | 0.119970809 | 0.1301717 | 2.603433 | 0.1246138 | 2.091223
718.5 | 1.725595 | 87.7211 | 66.083 | 21.307 | 0.66083 | 0.1869073 | 0.1522627 | 0.1689986 | 3.379971 | 5.832462 | 0.1 | 0.1199602 | 2.059754 | -0.042 | 22.356 | 1e-05 | 0.1961093 | 0.8038807 | 11.07634 | 221.5268 | 382.2656 | 352.724 | 0.1961093 | 2.589648 | 68.064 | 22.708 | 0.68064 | 0.1991971 | 0.1201629 | 0.1304001 | 2.608002 | 0.1246986 | 2.091797
718 | 1.726797 | 87.7288 | 66.066 | 21.27 | 0.66066 | 0.1865991576 | 0.1527408424 | 0.1695833 | 3.391665 | 5.856716 | 0.1 | 0.1197985 | 2.058662 | -0.04 | 22.379 | 1e-05 | 0.1963283 | 0.8036617 | 11.0758 | 221.5159 | 382.513 | 353.3367 | 0.1963283 | 2.591241 | 67.982 | 22.71 | 0.67982 | 0.1992321048 | 0.1209478952 | 0.1313291 | 2.626582 | 0.1248201 | 2.092619
717.5 | 1.728 | 87.7365 | 66.118 | 21.268 | 0.66118 | 0.1865979882 | 0.1522220118 | 0.1689401 | 3.378802 | 5.838571 | 0.1 | 0.1197365 | 2.058242 | -0.041 | 22.353 | 1e-05 | 0.1961174 | 0.8038726 | 11.07632 | 221.5264 | 382.7977 | 353.9491 | 0.1961174 | 2.589707 | 67.991 | 22.689 | 0.67991 | 0.1990653 | 0.1210247 | 0.1314173 | 2.628346 | 0.1247136 | 2.091898
717 | 1.729205 | 87.7442 | 66.232 | 21.248 | 0.66232 | 0.1864389 | 0.1512411 | 0.1677217 | 3.354433 | 5.800503 | 0.1 | 0.1195082 | 2.0567 | -0.039 | 22.309 | 1e-05 | 0.1957485 | 0.8042415 | 11.07724 | 221.5448 | 383.0963 | 354.5614 | 0.1957485 | 2.587024 | 68.09 | 22.663 | 0.6809 | 0.1988547 | 0.1202453 | 0.1304922 | 2.609844 | 0.1244708 | 2.090255
716.5 | 1.730412 | 87.752 | 66.217 | 21.279 | 0.66217 | 0.1867274808 | 0.1511025192 | 0.1675576 | 3.351153 | 5.798874 | 0.1 | 0.1196959 | 2.057968 | -0.025 | 22.304 | 1e-05 | 0.1957220608 | 0.8042679392 | 11.0773 | 221.5461 | 383.366 | 355.1735 | 0.1957221 | 2.586832 | 68.109 | 22.645 | 0.68109 | 0.198714404 | 0.120195596 | 0.1304312 | 2.608625 | 0.1243672 | 2.089554
716 | 1.73162 | 87.7597 | 66.231 | 21.277 | 0.66231 | 0.1867263 | 0.1509637 | 0.1673859 | 3.347718 | 5.796976 | 0.1 | 0.1196787 | 2.057852 | -0.025 | 22.278 | 1e-05 | 0.1955111 | 0.8044789 | 11.07783 | 221.5566 | 383.6518 | 355.7854 | 0.1955111 | 2.585298 | 68.116 | 22.628 | 0.68116 | 0.1985826 | 0.1202574 | 0.1305022 | 2.610044 | 0.1242832 | 2.088986
715.5 | 1.73283 | 87.7675 | 66.249 | 21.303 | 0.66249 | 0.1869711 | 0.1505389 | 0.166867 | 3.337341 | 5.783045 | 0.1 | 0.1198016 | 2.058682 | -0.023 | 22.255 | 1e-05 | 0.1953266 | 0.8046634 | 11.07829 | 221.5658 | 383.9358 | 356.3971 | 0.1953266 | 2.583957 | 68.091 | 22.609 | 0.68091 | 0.1984335 | 0.1206565 | 0.1309718 | 2.619436 | 0.1242288 | 2.088617
715 | 1.734042 | 87.7752 | 66.176 | 21.334 | 0.66176 | 0.1872596 | 0.1509804 | 0.1674202 | 3.348405 | 5.806275 | 0.1 | 0.1200578 | 2.060414 | -0.021 | 22.234 | 1e-05 | 0.1951594 | 0.8048306 | 11.0787 | 221.5741 | 384.2187 | 357.0086 | 0.1951594 | 2.582743 | 67.974 | 22.627 | 0.67974 | 0.1986089 | 0.1216511 | 0.1321518 | 2.643037 | 0.1244734 | 2.090272
714.5 | 1.735255 | 87.783 | 66.16 | 21.321 | 0.6616 | 0.1871621343 | 0.1512378657 | 0.1677362 | 3.354725 | 5.821305 | 0.1 | 0.1200193 | 2.060154 | -0.02 | 22.261 | 1e-05 | 0.1954137363 | 0.8045762637 | 11.07807 | 221.5614 | 384.4657 | 357.6198 | 0.1954137 | 2.584591 | 67.976 | 22.639 | 0.67976 | 0.1987319337 | 0.1215080663 | 0.1319844 | 2.639688 | 0.1245413 | 2.090732
714 | 1.736471 | 87.7907 | 66.151 | 21.344 | 0.66151 | 0.1873805 | 0.1511095 | 0.1675831 | 3.351662 | 5.820062 | 0.1 | 0.1201586 | 2.061095 | -0.021 | 22.324 | 1e-05 | 0.195984 | 0.804006 | 11.07665 | 221.5331 | 384.6857 | 358.2309 | 0.195984 | 2.588736 | 67.971 | 22.662 | 0.67971 | 0.1989513 | 0.1213387 | 0.1317873 | 2.635746 | 0.124673 | 2.091623
713.5 | 1.737687 | 87.7984 | 66.122 | 21.34 | 0.66122 | 0.1873617856 | 0.1514182144 | 0.1679646 | 3.359292 | 5.837399 | 0.1 | 0.1201819 | 2.061253 | -0.026 | 22.386 | 1e-05 | 0.1965455 | 0.8034445 | 11.07526 | 221.5051 | 384.9067 | 358.8419 | 0.1965455 | 2.592822 | 67.912 | 22.695 | 0.67912 | 0.1992584688 | 0.1216215312 | 0.1321272 | 2.642543 | 0.1249218 | 2.093307
713 | 1.738906 | 87.8061 | 66.119 | 21.325 | 0.66119 | 0.1872465 | 0.1515635 | 0.1681414 | 3.362829 | 5.847643 | 0.1 | 0.1201176 | 2.060818 | -0.047 | 22.398 | 1e-05 | 0.1966681 | 0.8033219 | 11.07495 | 221.499 | 385.166 | 359.4526 | 0.1966681 | 2.593715 | 67.902 | 22.715 | 0.67902 | 0.1994516 | 0.1215284 | 0.13202 | 2.640399 | 0.1250448 | 2.094139
712.5 | 1.740126 | 87.8139 | 66.172 | 21.304 | 0.66172 | 0.1870787 | 0.1512013 | 0.1676888 | 3.353776 | 5.835994 | 0.1 | 0.119956 | 2.059726 | -0.044 | 22.389 | 1e-05 | 0.1966065 | 0.8033835 | 11.0751 | 221.5021 | 385.4416 | 360.0632 | 0.1966065 | 2.593266 | 67.96 | 22.73 | 0.6796 | 0.1996009947 | 0.1207990053 | 0.1311587 | 2.623173 | 0.1250584 | 2.094231
712 | 1.741348 | 87.8216 | 66.191 | 21.298 | 0.66191 | 0.1870424 | 0.1510476 | 0.1674977 | 3.349955 | 5.833438 | 0.1 | 0.1199121 | 2.059429 | -0.034 | 22.352 | 1e-05 | 0.1962988 | 0.8036912 | 11.07587 | 221.5174 | 385.7389 | 360.6735 | 0.1962988 | 2.591027 | 68.028 | 22.743 | 0.68028 | 0.1997327 | 0.1199873 | 0.1302008 | 2.604016 | 0.1250493 | 2.09417
711.5 | 1.742572 | 87.8294 | 66.186 | 21.32 | 0.66186 | 0.1872522808 | 0.1508877192 | 0.1673055 | 3.346109 | 5.830836 | 0.1 | 0.1200416 | 2.060304 | -0.023 | 22.327 | 1e-05 | 0.1960967 | 0.8038933 | 11.07637 | 221.5275 | 386.0276 | 361.2837 | 0.1960967 | 2.589556 | 68.13 | 22.754 | 0.6813 | 0.199847 | 0.118853 | 0.128863 | 2.57726 | 0.1249882 | 2.093756
711 | 1.743797 | 87.8371 | 66.18 | 21.321 | 0.6618 | 0.1872775 | 0.1509225 | 0.1673491 | 3.346983 | 5.83646 | 0.1 | 0.1200636 | 2.060453 | -0.017 | 22.304 | 1e-05 | 0.1959119 | 0.8040781 | 11.07683 | 221.5367 | 386.3151 | 361.8938 | 0.1959119 | 2.588212 | 68.142 | 22.731 | 0.68142 | 0.1996625 | 0.1189175 | 0.1289363 | 2.578727 | 0.124868 | 2.092943
710.5 | 1.745025 | 87.8449 | 66.208 | 21.345 | 0.66208 | 0.1875049 | 0.1504151 | 0.1667276 | 3.334552 | 5.818876 | 0.1 | 0.1201643 | 2.061134 | -0.015 | 22.27 | 1e-05 | 0.1956305923 | 0.8043594077 | 11.07753 | 221.5506 | 386.6113 | 362.5036 | 0.1956306 | 2.586167 | 68.184 | 22.725 | 0.68184 | 0.1996275 | 0.1185325 | 0.1284817 | 2.569633 | 0.124796 | 2.092456
710 | 1.746254 | 87.8526 | 66.238 | 21.348 | 0.66238 | 0.1875477 | 0.1500723 | 0.1663052 | 3.326104 | 5.808221 | 0.1 | 0.1201539 | 2.061063 | -0.016 | 22.26 | 1e-05 | 0.1955598876 | 0.8044301124 | 11.07771 | 221.5542 | 386.8897 | 363.1133 | 0.1955599 | 2.585653 | 68.175 | 22.712 | 0.68175 | 0.1995308 | 0.1187192 | 0.1287004 | 2.574008 | 0.124752 | 2.092158
709.5 | 1.747484 | 87.8603 | 66.143 | 21.36 | 0.66143 | 0.1876696008 | 0.1509003992 | 0.1673318 | 3.346637 | 5.848195 | 0.1 | 0.1203384 | 2.06231 | -0.023 | 22.294 | 1e-05 | 0.1958758 | 0.8041142 | 11.07692 | 221.5384 | 387.1349 | 363.7228 | 0.1958758 | 2.587949 | 68.099 | 22.704 | 0.68099 | 0.199478 | 0.119532 | 0.1296589 | 2.593178 | 0.1248159 | 2.09259
709 | 1.748717 | 87.868 | 66.079 | 21.346 | 0.66079 | 0.1875630328 | 0.1516469672 | 0.168253 | 3.36506 | 5.884535 | 0.1 | 0.1203515 | 2.062399 | -0.021 | 22.336 | 1e-05 | 0.1962619648 | 0.8037280352 | 11.07596 | 221.5192 | 387.3743 | 364.3322 | 0.196262 | 2.590759 | 68.018 | 22.702 | 0.68018 | 0.1994779336 | 0.1203420664 | 0.1306162 | 2.612324 | 0.1249161 | 2.093269
708.5 | 1.749951 | 87.8758 | 66.06 | 21.361 | 0.6606 | 0.1877115 | 0.1516885 | 0.1683083 | 3.366166 | 5.890624 | 0.1 | 0.1204616 | 2.063142 | -0.025 | 22.362 | 1e-05 | 0.1965079 | 0.8034821 | 11.07535 | 221.507 | 387.6263 | 364.9414 | 0.1965079 | 2.592548 | 67.972 | 22.682 | 0.67972 | 0.1993199 | 0.1209601 | 0.1313449 | 2.626898 | 0.1248827 | 2.093042
708 | 1.751186 | 87.8835 | 65.98 | 21.362 | 0.6598 | 0.1877367327 | 0.1524632673 | 0.169269 | 3.38538 | 5.928432 | 0.1 | 0.1205715 | 2.063885 | -0.029 | 22.358 | 1e-05 | 0.1964899293 | 0.8035000707 | 11.07539 | 221.5079 | 387.9016 | 365.5504 | 0.1964899 | 2.592418 | 67.91 | 22.708 | 0.6791 | 0.1995658518 | 0.1213341482 | 0.1317916 | 2.635833 | 0.1251003 | 2.094515
707.5 | 1.752424 | 87.8913 | 65.99 | 21.364 | 0.6599 | 0.187771 | 0.152329 | 0.1691035 | 3.38207 | 5.92682 | 0.1 | 0.1205798 | 2.063942 | -0.027 | 22.364 | 1e-05 | 0.1965601 | 0.8034299 | 11.07522 | 221.5044 | 388.1696 | 366.1593 | 0.1965601 | 2.592928 | 67.883 | 22.707 | 0.67883 | 0.1995748 | 0.1215952 | 0.132101 | 2.642021 | 0.1251389 | 2.094776
707 | 1.753663 | 87.899 | 66.034 | 21.393 | 0.66034 | 0.1880423307 | 0.1516176693 | 0.1682292 | 3.364583 | 5.900346 | 0.1 | 0.1206875 | 2.064669 | -0.025 | 22.375 | 1e-05 | 0.1966740125 | 0.8033159875 | 11.07494 | 221.4987 | 388.4342 | 366.7681 | 0.196674 | 2.593758 | 67.95 | 22.712 | 0.6795 | 0.1996362088 | 0.1208637912 | 0.1312359 | 2.624718 | 0.1250909 | 2.094452
706.5 | 1.754904 | 87.9067 | 66.102 | 21.395 | 0.66102 | 0.1880764 | 0.1509036 | 0.1673463 | 3.346925 | 5.873534 | 0.1 | 0.1206266 | 2.064258 | -0.017 | 22.365 | 1e-05 | 0.1966033 | 0.8033867 | 11.07511 | 221.5022 | 388.7153 | 367.3767 | 0.1966033 | 2.593243 | 67.984 | 22.704 | 0.67984 | 0.1995834 | 0.1205766 | 0.1308953 | 2.617906 | 0.1250185 | 2.093962
706 | 1.756147 | 87.9144 | 66.08 | 21.396 | 0.6608 | 0.1881017 | 0.1510983 | 0.1675878 | 3.351757 | 5.886178 | 0.1 | 0.1206677 | 2.064536 | -0.021 | 22.358 | 1e-05 | 0.196559 | 0.803431 | 11.07522 | 221.5044 | 388.9944 | 367.9851 | 0.196559 | 2.59292 | 67.987 | 22.701 | 0.67987 | 0.1995745 | 0.1205555 | 0.1308702 | 2.617403 | 0.1250097 | 2.093902
705.5 | 1.757392 | 87.9222 | 66.059 | 21.379 | 0.66059 | 0.1879689 | 0.1514411 | 0.1680087 | 3.360173 | 5.905141 | 0.1 | 0.1206145 | 2.064176 | -0.02 | 22.384 | 1e-05 | 0.1968051 | 0.8031849 | 11.07461 | 221.4922 | 389.2486 | 368.5934 | 0.1968051 | 2.594712 | 68.001 | 22.708 | 0.68001 | 0.1996537 | 0.1203363 | 0.1306121 | 2.612242 | 0.1250377 | 2.094091
705 | 1.758638 | 87.9299 | 66.099 | 21.372 | 0.66099 | 0.1879238 | 0.1510862 | 0.1675682 | 3.351365 | 5.893838 | 0.1 | 0.1205403 | 2.063675 | -0.018 | 22.403 | 1e-05 | 0.1969894 | 0.8030006 | 11.07415 | 221.483 | 389.5085 | 369.2016 | 0.1969894 | 2.596054 | 68.006 | 22.706 | 0.68006 | 0.1996536 | 0.1202864 | 0.1305531 | 2.611062 | 0.1250314 | 2.094049
704.5 | 1.759886 | 87.9377 | 66.037 | 21.365 | 0.66037 | 0.1878789 | 0.1517511 | 0.1683902 | 3.367803 | 5.926951 | 0.1 | 0.1205876 | 2.063994 | -0.012 | 22.429 | 1e-05 | 0.1972355 | 0.8027545 | 11.07354 | 221.4708 | 389.7634 | 369.8096 | 0.1972355 | 2.597847 | 68.011 | 22.708 | 0.68011 | 0.1996889 | 0.1202011 | 0.1304528 | 2.609056 | 0.1250454 | 2.094144
704 | 1.761136 | 87.9454 | 66.023 | 21.37 | 0.66023 | 0.1879393198 | 0.1518306802 | 0.1684903 | 3.369806 | 5.934688 | 0.1 | 0.1206399 | 2.064347 | -0.015 | 22.428 | 1e-05 | 0.1972439 | 0.8027461 | 11.07352 | 221.4703 | 390.0395 | 370.4175 | 0.1972439 | 2.597909 | 68.005 | 22.682 | 0.68005 | 0.1994778 | 0.1204722 | 0.1307702 | 2.615403 | 0.1249321 | 2.093377
703.5 | 1.762388 | 87.9532 | 66.061 | 21.378 | 0.66061 | 0.1880264 | 0.1513636 | 0.1679142 | 3.358285 | 5.918601 | 0.1 | 0.1206459 | 2.064389 | -0.018 | 22.416 | 1e-05 | 0.1971559 | 0.8028341 | 11.07374 | 221.4747 | 390.3244 | 371.0252 | 0.1971559 | 2.597267 | 68.042 | 22.686 | 0.68042 | 0.1995306 | 0.1200494 | 0.130271 | 2.60542 | 0.1249165 | 2.093271
703 | 1.763642 | 87.9609 | 66.105 | 21.381 | 0.66105 | 0.1880692 | 0.1508808 | 0.1673179 | 3.346357 | 5.901774 | 0.1 | 0.1206188 | 2.064205 | -0.028 | 22.402 | 1e-05 | 0.19705 | 0.80294 | 11.074 | 221.48 | 390.6113 | 371.6328 | 0.19705 | 2.596496 | 68.001 | 22.684 | 0.68001 | 0.1995305 | 0.1204595 | 0.1307559 | 2.615118 | 0.1249672 | 2.093615
702.5 | 1.764897 | 87.9686 | 66.132 | 21.388 | 0.66132 | 0.1881472 | 0.1505328 | 0.1668895 | 3.337789 | 5.890854 | 0.1 | 0.1206327 | 2.064299 | -0.04 | 22.393 | 1e-05 | 0.1969881 | 0.8030019 | 11.07415 | 221.4831 | 390.8948 | 372.2403 | 0.1969881 | 2.596045 | 67.973 | 22.696 | 0.67973 | 0.1996535 | 0.1206165 | 0.1309435 | 2.61887 | 0.1250723 | 2.094326
702 | 1.766154 | 87.9763 | 66.17 | 21.384 | 0.6617 | 0.1881285 | 0.1501715 | 0.1664425 | 3.32885 | 5.87926 | 0.1 | 0.1205765 | 2.063919 | -0.037 | 22.387 | 1e-05 | 0.1969525 | 0.8030375 | 11.07424 | 221.4849 | 391.1763 | 372.8477 | 0.1969525 | 2.595786 | 67.959 | 22.711 | 0.67959 | 0.199803 | 0.120607 | 0.1309347 | 2.618693 | 0.1251751 | 2.095022
701.5 | 1.767413 | 87.9841 | 66.174 | 21.386 | 0.66174 | 0.1881628 | 0.1500972 | 0.1663516 | 3.327032 | 5.880238 | 0.1 | 0.1205919 | 2.064023 | -0.035 | 22.392 | 1e-05 | 0.197014 | 0.802976 | 11.07409 | 221.4818 | 391.4497 | 373.4549 | 0.197014 | 2.596234 | 67.959 | 22.705 | 0.67959 | 0.1997679 | 0.1206421 | 0.1309756 | 2.619512 | 0.1251551 | 2.094886
701 | 1.768673 | 87.9918 | 66.088 | 21.356 | 0.66088 | 0.1879153 | 0.1512047 | 0.1677146 | 3.354293 | 5.932648 | 0.1 | 0.1205484 | 2.063729 | -0.03 | 22.39 | 1e-05 | 0.1970136402 | 0.8029763598 | 11.07409 | 221.4818 | 391.729 | 374.062 | 0.1970136 | 2.596231 | 67.892 | 22.734 | 0.67892 | 0.2000406 | 0.1210394 | 0.1314502 | 2.629003 | 0.1253943 | 2.096505
700.5 | 1.769936 | 87.9996 | 66.027 | 21.377 | 0.66027 | 0.1881167 | 0.1516133 | 0.1682256 | 3.364513 | 5.954971 | 0.1 | 0.1207397 | 2.065022 | -0.02 | 22.403 | 1e-05 | 0.1971455 | 0.8028445 | 11.07376 | 221.4752 | 391.9969 | 374.669 | 0.1971455 | 2.597192 | 67.797 | 22.766 | 0.67797 | 0.2003399 | 0.1216901 | 0.1322257 | 2.644513 | 0.1256838 | 2.098465
700 | 1.7712 | 88.0073 | 66.016 | 21.415 | 0.66016 | 0.1884676 | 0.1513724 | 0.1679365 | 3.358729 | 5.948981 | 0.1 | 0.1209596 | 2.066508 | -0.011 | 22.429 | 1e-05 | 0.1973916 | 0.8025984 | 11.07315 | 221.463 | 392.2552 | 375.2759 | 0.1973916 | 2.598985 | 67.791 | 22.78 | 0.67791 | 0.2004806294 | 0.1216093706 | 0.1321322 | 2.642645 | 0.1257719 | 2.099062
699.5 | 1.772466 | 88.0151 | 65.979 | 21.432 | 0.65979 | 0.188634 | 0.151576 | 0.168193 | 3.36386 | 5.962327 | 0.1 | 0.1211018 | 2.06747 | -0.007 | 22.429 | 1e-05 | 0.1974091 | 0.8025809 | 11.07311 | 221.4621 | 392.5341 | 375.8827 | 0.1974091 | 2.599112 | 67.725 | 22.788 | 0.67725 | 0.2005688 | 0.1221812 | 0.1328116 | 2.656232 | 0.1259047 | 2.099961
699 | 1.773734 | 88.0228 | 66.009 | 21.448 | 0.66009 | 0.1887913 | 0.1511187 | 0.1676308 | 3.352616 | 5.946649 | 0.1 | 0.1211586 | 2.067854 | -0.009 | 22.438 | 1e-05 | 0.1975056 | 0.8024844 | 11.07286 | 221.4573 | 392.8063 | 376.4893 | 0.1975056 | 2.599816 | 67.745 | 22.782 | 0.67745 | 0.2005335 | 0.1220165 | 0.1326157 | 2.652313 | 0.1258596 | 2.099655
698.5 | 1.775004 | 88.0305 | 66.04 | 21.451 | 0.6604 | 0.1888342 | 0.1507658 | 0.1671952 | 3.343904 | 5.935442 | 0.1 | 0.1211469 | 2.067775 | -0.009 | 22.425 | 1e-05 | 0.1974084 | 0.8025816 | 11.07311 | 221.4621 | 393.0961 | 377.0959 | 0.1974084 | 2.599107 | 67.829 | 22.776 | 0.67829 | 0.2004982668 | 0.1212117332 | 0.1316614 | 2.633228 | 0.1257346 | 2.098809
698 | 1.776275 | 88.0382 | 66.118 | 21.46 | 0.66118 | 0.1889299772 | 0.1498900228 | 0.1661151 | 3.322302 | 5.901322 | 0.1 | 0.1211101 | 2.067526 | -0.01 | 22.409 | 1e-05 | 0.1972848 | 0.8027052 | 11.07341 | 221.4683 | 393.3886 | 377.7023 | 0.1972848 | 2.598207 | 67.856 | 22.757 | 0.67856 | 0.2003485 | 0.1210915 | 0.1315166 | 2.630332 | 0.1256153 | 2.098001
697.5 | 1.777548 | 88.0464 | 66.125 | 21.456 | 0.66125 | 0.1889124 | 0.1498376 | 0.1660499 | 3.320999 | 5.903236 | 0.1 | 0.1210913 | 2.067399 | -0.01 | 22.403 | 1e-05 | 0.1972503 | 0.8027397 | 11.0735 | 221.47 | 393.6737 | 378.3086 | 0.1972503 | 2.597955 | 67.882 | 22.747 | 0.67882 | 0.2002791 | 0.1209009 | 0.1312898 | 2.625797 | 0.1255432 | 2.097513
697 | 1.778824 | 88.0546 | 66.102 | 21.449 | 0.66102 | 0.1888683 | 0.1501117 | 0.1663874 | 3.327748 | 5.919476 | 0.1 | 0.1210929 | 2.06741 | -0.007 | 22.384 | 1e-05 | 0.1971014 | 0.8028886 | 11.07387 | 221.4774 | 393.9693 | 378.9149 | 0.1971014 | 2.59687 | 67.87 | 22.74 | 0.6787 | 0.2002361604 | 0.1210638396 | 0.1314821 | 2.629642 | 0.1255336 | 2.097448
696.5 | 1.780101 | 88.0642 | 66.072 | 21.45 | 0.66072 | 0.188897709 | 0.150382291 | 0.1667226 | 3.334452 | 5.93566 | 0.1 | 0.121146 | 2.067769 | -0.006 | 22.403 | 1e-05 | 0.1972902 | 0.8026998 | 11.0734 | 221.468 | 394.2353 | 379.521 | 0.1972902 | 2.598246 | 67.86 | 22.737 | 0.6786 | 0.2002316 | 0.1211684 | 0.1316059 | 2.632118 | 0.1255434 | 2.097514
696 | 1.781379 | 88.0738 | 66.036 | 21.46 | 0.66036 | 0.1890063748 | 0.1506336252 | 0.1670362 | 3.340724 | 5.951096 | 0.1 | 0.1212531 | 2.068492 | -0.016 | 22.421 | 1e-05 | 0.1974703 | 0.8025197 | 11.07295 | 221.4591 | 394.5026 | 380.127 | 0.1974703 | 2.599558 | 67.838 | 22.745 | 0.67838 | 0.2003238581 | 0.1212961419 | 0.1317586 | 2.635172 | 0.1256236 | 2.098057
695.5 | 1.78266 | 88.0835 | 65.989 | 21.466 | 0.65989 | 0.1890800411 | 0.1510299589 | 0.1675284 | 3.350569 | 5.972925 | 0.1 | 0.1213527 | 2.069166 | -0.019 | 22.418 | 1e-05 | 0.1974655903 | 0.8025244097 | 11.07296 | 221.4593 | 394.7866 | 380.733 | 0.1974656 | 2.599524 | 67.788 | 22.757 | 0.67788 | 0.2004516 | 0.1216684 | 0.1322017 | 2.644034 | 0.125759 | 2.098974
695 | 1.783942 | 88.0931 | 65.974 | 21.45 | 0.65974 | 0.1889596995 | 0.1513003005 | 0.16786 | 3.3572 | 5.989051 | 0.1 | 0.1212997 | 2.068808 | -0.026 | 22.416 | 1e-05 | 0.1974695 | 0.8025205 | 11.07295 | 221.4591 | 395.0703 | 381.3388 | 0.1974695 | 2.599553 | 67.795 | 22.772 | 0.67795 | 0.2006056 | 0.1214444 | 0.1319387 | 2.638774 | 0.1258385 | 2.099512
694.5 | 1.785227 | 88.1027 | 66.019 | 21.442 | 0.66019 | 0.1889098 | 0.1509002 | 0.1673635 | 3.347269 | 5.975635 | 0.1 | 0.1212165 | 2.068245 | -0.027 | 22.445 | 1e-05 | 0.1977465 | 0.8022435 | 11.07226 | 221.4453 | 395.3301 | 381.9446 | 0.1977465 | 2.601572 | 67.876 | 22.766 | 0.67876 | 0.2005746 | 0.1206654 | 0.1310158 | 2.620316 | 0.1257197 | 2.098708
694 | 1.786513 | 88.1123 | 66.049 | 21.438 | 0.66049 | 0.1888951 | 0.1506149 | 0.1670101 | 3.340202 | 5.967315 | 0.1 | 0.121172 | 2.067944 | -0.024 | 22.448 | 1e-05 | 0.1977945 | 0.8021955 | 11.07214 | 221.4429 | 395.6106 | 382.5502 | 0.1977945 | 2.601922 | 67.904 | 22.791 | 0.67904 | 0.2008167 | 0.1201433 | 0.1304019 | 2.608038 | 0.1258233 | 2.099409
693.5 | 1.787801 | 88.122 | 66.151 | 21.465 | 0.66151 | 0.189153873 | 0.149336127 | 0.1654368 | 3.308736 | 5.915361 | 0.1 | 0.1212024 | 2.06815 | -0.015 | 22.469 | 1e-05 | 0.1980013218 | 0.8019886782 | 11.07163 | 221.4326 | 395.8774 | 383.1558 | 0.1980013 | 2.603431 | 68.012 | 22.818 | 0.68012 | 0.2010767796 | 0.1188032204 | 0.1288229 | 2.576458 | 0.1258371 | 2.099503
693 | 1.789091 | 88.1316 | 66.164 | 21.505 | 0.66164 | 0.1895270058 | 0.1488329942 | 0.1648253 | 3.296507 | 5.89775 | 0.1 | 0.1214062 | 2.069527 | -0.011 | 22.481 | 1e-05 | 0.1981286 | 0.8018614 | 11.07131 | 221.4262 | 396.1516 | 383.7613 | 0.1981286 | 2.60436 | 68.048 | 22.837 | 0.68048 | 0.2012661 | 0.1182539 | 0.1281777 | 2.563554 | 0.1259002 | 2.09993
692.5 | 1.790383 | 88.1412 | 66.104 | 21.526 | 0.66104 | 0.1897327 | 0.1492273 | 0.165317 | 3.306339 | 5.919612 | 0.1 | 0.1215991 | 2.070831 | -0.004 | 22.476 | 1e-05 | 0.1981062 | 0.8018838 | 11.07137 | 221.4273 | 396.4397 | 384.3667 | 0.1981062 | 2.604196 | 67.969 | 22.868 | 0.67969 | 0.2015613 | 0.1187487 | 0.1287659 | 2.575317 | 0.1261675 | 2.10174
692 | 1.791676 | 88.1508 | 66.063 | 21.544 | 0.66063 | 0.1899121 | 0.1494579 | 0.1656062 | 3.312125 | 5.934256 | 0.1 | 0.1217538 | 2.071877 | -0.001 | 22.491 | 1e-05 | 0.19826 | 0.80173 | 11.07098 | 221.4197 | 396.7124 | 384.972 | 0.19826 | 2.605318 | 67.907 | 22.867 | 0.67907 | 0.2015744 | 0.1193556 | 0.1294826 | 2.589652 | 0.1262526 | 2.102316
691.5 | 1.792972 | 88.1604 | 66.017 | 21.528 | 0.66017 | 0.1897917 | 0.1500383 | 0.1663202 | 3.326404 | 5.964148 | 0.1 | 0.1217382 | 2.071772 | -0.002 | 22.476 | 1e-05 | 0.1981493 | 0.8018407 | 11.07126 | 221.4252 | 397.0091 | 385.5773 | 0.1981493 | 2.604511 | 67.907 | 22.872 | 0.67907 | 0.2016405 | 0.1192895 | 0.1294056 | 2.588112 | 0.1262903 | 2.102572
691 | 1.794269 | 88.17 | 65.952 | 21.496 | 0.65952 | 0.189530232 | 0.150949768 | 0.1674408 | 3.348816 | 6.008678 | 0.1 | 0.1216622 | 2.071258 | -0.005 | 22.459 | 1e-05 | 0.198021003 | 0.801968997 | 11.07158 | 221.4316 | 397.3079 | 386.1825 | 0.198021 | 2.603574 | 67.849 | 22.85 | 0.67849 | 0.20146845 | 0.12004155 | 0.1302917 | 2.605835 | 0.1262646 | 2.102398
690.5 | 1.795568 | 88.1797 | 65.947 | 21.469 | 0.65947 | 0.189313 | 0.151217 | 0.167766 | 3.35532 | 6.024707 | 0.1 | 0.1215402 | 2.070434 | -0.009 | 22.449 | 1e-05 | 0.1979546 | 0.8020354 | 11.07175 | 221.4349 | 397.6015 | 386.7876 | 0.1979546 | 2.60309 | 67.854 | 22.829 | 0.67854 | 0.2013054 | 0.1201546 | 0.1304229 | 2.608457 | 0.1261651 | 2.101724
690 | 1.79687 | 88.1893 | 65.91 | 21.442 | 0.6591 | 0.1890955 | 0.1518045 | 0.1684881 | 3.369761 | 6.055022 | 0.1 | 0.1214564 | 2.069867 | -0.004 | 22.421 | 1e-05 | 0.1977292 | 0.8022608 | 11.07231 | 221.4461 | 397.9098 | 387.3926 | 0.1977292 | 2.601446 | 67.835 | 22.824 | 0.67835 | 0.2012833 | 0.1203667 | 0.1306735 | 2.61347 | 0.1261762 | 2.101799
689.5 | 1.798173 | 88.1989 | 65.909 | 21.448 | 0.65909 | 0.189169 | 0.151741 | 0.1684113 | 3.368226 | 6.056652 | 0.1 | 0.1215009 | 2.070168 | -0.005 | 22.423 | 1e-05 | 0.1977684 | 0.8022216 | 11.07221 | 221.4442 | 398.1949 | 387.9976 | 0.1977684 | 2.601732 | 67.808 | 22.798 | 0.67808 | 0.2010759 | 0.1208441 | 0.1312352 | 2.624705 | 0.1260914 | 2.101224
689 | 1.799478 | 88.2085 | 65.98 | 21.479 | 0.6598 | 0.189463 | 0.150737 | 0.1671758 | 3.343515 | 6.01658 | 0.1 | 0.1215891 | 2.070764 | -0.005 | 22.431 | 1e-05 | 0.1978605 | 0.8021295 | 11.07198 | 221.4396 | 398.4756 | 388.6025 | 0.1978605 | 2.602404 | 67.892 | 22.796 | 0.67892 | 0.2010800966 | 0.1199999034 | 0.1302365 | 2.60473 | 0.1259888 | 2.10053
688.5 | 1.800784 | 88.2182 | 65.971 | 21.508 | 0.65971 | 0.1897397 | 0.1505503 | 0.1669519 | 3.339039 | 6.012889 | 0.1 | 0.1217628 | 2.071938 | 0 | 22.448 | 1e-05 | 0.1980322 | 0.8019578 | 11.07155 | 221.431 | 398.7495 | 389.2073 | 0.1980322 | 2.603656 | 67.884 | 22.811 | 0.67884 | 0.2012345 | 0.1199255 | 0.1301509 | 2.603017 | 0.1260871 | 2.101196
688 | 1.802093 | 88.2278 | 65.941 | 21.51 | 0.65941 | 0.1897779978 | 0.1508120022 | 0.1672767 | 3.345534 | 6.028964 | 0.1 | 0.1218214 | 2.072334 | -0.008 | 22.457 | 1e-05 | 0.1981332 | 0.8018568 | 11.0713 | 221.426 | 399.0302 | 389.8121 | 0.1981332 | 2.604393 | 67.87 | 22.83 | 0.6787 | 0.2014240674 | 0.1198759326 | 0.1300952 | 2.601905 | 0.1262129 | 2.102048
687.5 | 1.803404 | 88.2374 | 65.925 | 21.512 | 0.65925 | 0.1898163 | 0.1509337 | 0.1674283 | 3.348567 | 6.038817 | 0.1 | 0.1218632 | 2.072617 | -0.013 | 22.472 | 1e-05 | 0.1982871 | 0.8017029 | 11.07092 | 221.4183 | 399.3066 | 390.4168 | 0.1982871 | 2.605516 | 67.849 | 22.822 | 0.67849 | 0.2013754 | 0.1201346 | 0.1304004 | 2.608007 | 0.1262114 | 2.102037
687 | 1.804716 | 88.247 | 65.907 | 21.495 | 0.65907 | 0.1896869265 | 0.1512430735 | 0.167808 | 3.35616 | 6.056916 | 0.1 | 0.1218086 | 2.072248 | -0.015 | 22.461 | 1e-05 | 0.1982115867 | 0.8017784133 | 11.0711 | 221.4221 | 399.604 | 391.0215 | 0.1982116 | 2.604965 | 67.814 | 22.83 | 0.67814 | 0.201467901 | 0.120392099 | 0.1307064 | 2.614128 | 0.1263081 | 2.102692
686.5 | 1.806031 | 88.2566 | 65.969 | 21.495 | 0.65969 | 0.1897075617 | 0.1506024383 | 0.1670156 | 3.340312 | 6.032706 | 0.1 | 0.1217463 | 2.071827 | -0.011 | 22.464 | 1e-05 | 0.1982596 | 0.8017304 | 11.07098 | 221.4197 | 399.8907 | 391.6261 | 0.1982596 | 2.605316 | 67.867 | 22.822 | 0.67867 | 0.2014192 | 0.1199108 | 0.1301364 | 2.602727 | 0.1262139 | 2.102054
686 | 1.807347 | 88.2662 | 65.917 | 21.522 | 0.65917 | 0.1899665 | 0.1508635 | 0.1673453 | 3.346906 | 6.04902 | 0.1 | 0.1219613 | 2.07328 | -0.012 | 22.442 | 1e-05 | 0.198087 | 0.801903 | 11.07142 | 221.4283 | 400.1978 | 392.2307 | 0.198087 | 2.604056 | 67.833 | 22.836 | 0.67833 | 0.2015647 | 0.1201053 | 0.1303686 | 2.607373 | 0.1263397 | 2.102906
685.5 | 1.808665 | 88.2759 | 65.88 | 21.532 | 0.6588 | 0.1900757 | 0.1511243 | 0.167671 | 3.353421 | 6.065216 | 0.1 | 0.1220701 | 2.074016 | -0.012 | 22.422 | 1e-05 | 0.1979322 | 0.8020578 | 11.0718 | 221.436 | 400.5036 | 392.8352 | 0.1979322 | 2.602927 | 67.818 | 22.853 | 0.67818 | 0.2017369 | 0.1200831 | 0.130345 | 2.606901 | 0.1264569 | 2.1037
685 | 1.809985 | 88.2855 | 65.907 | 21.55 | 0.65907 | 0.1902552525 | 0.1506747475 | 0.1671192 | 3.342383 | 6.049665 | 0.1 | 0.1221434 | 2.074512 | -0.01 | 22.409 | 1e-05 | 0.197839 | 0.802151 | 11.07203 | 221.4407 | 400.8044 | 393.4396 | 0.197839 | 2.602247 | 67.848 | 22.847 | 0.67848 | 0.2017059 | 0.1198141 | 0.1300265 | 2.60053 | 0.1264016 | 2.103325
684.5 | 1.811308 | 88.2951 | 65.903 | 21.555 | 0.65903 | 0.1903201 | 0.1506499 | 0.1670901 | 3.341802 | 6.053032 | 0.1 | 0.1221864 | 2.074803 | -0.013 | 22.406 | 1e-05 | 0.197834 | 0.802156 | 11.07205 | 221.4409 | 401.0976 | 394.044 | 0.197834 | 2.60221 | 67.889 | 22.857 | 0.67889 | 0.2018161 | 0.1192939 | 0.1294135 | 2.588269 | 0.1264132 | 2.103404
684 | 1.812632 | 88.3047 | 65.915 | 21.529 | 0.65915 | 0.1901112 | 0.1507388 | 0.1671947 | 3.343895 | 6.061249 | 0.1 | 0.1220489 | 2.073873 | -0.016 | 22.4 | 1e-05 | 0.197802528 | 0.802187472 | 11.07212 | 221.4425 | 401.3937 | 394.6484 | 0.1978025 | 2.601981 | 67.944 | 22.855 | 0.67944 | 0.2018204 | 0.1187396 | 0.1287591 | 2.575181 | 0.1263467 | 2.102954
683.5 | 1.813958 | 88.3144 | 65.931 | 21.499 | 0.65931 | 0.1898671 | 0.1508229 | 0.1672925 | 3.345849 | 6.069229 | 0.1 | 0.1218859 | 2.072771 | -0.02 | 22.409 | 1e-05 | 0.1979037 | 0.8020863 | 11.07187 | 221.4374 | 401.6781 | 395.2527 | 0.1979037 | 2.602719 | 67.954 | 22.843 | 0.67954 | 0.2017366 | 0.1187234 | 0.1287387 | 2.574774 | 0.1262863 | 2.102545
683 | 1.815286 | 88.324 | 65.927 | 21.468 | 0.65927 | 0.1896139632 | 0.1511160368 | 0.1676488 | 3.352976 | 6.086609 | 0.1 | 0.1217416 | 2.071795 | -0.019 | 22.429 | 1e-05 | 0.1981018996 | 0.8018881004 | 11.07138 | 221.4276 | 401.9542 | 395.857 | 0.1981019 | 2.604165 | 67.971 | 22.834 | 0.67971 | 0.2016790216 | 0.1186109784 | 0.1286051 | 2.572103 | 0.1262322 | 2.102178
682.5 | 1.816615 | 88.3336 | 65.898 | 21.447 | 0.65898 | 0.1894491 | 0.1515709 | 0.1682079 | 3.364158 | 6.111381 | 0.1 | 0.1216792 | 2.071373 | -0.021 | 22.441 | 1e-05 | 0.1982294 | 0.8017606 | 11.07106 | 221.4212 | 402.2372 | 396.4613 | 0.1982294 | 2.605095 | 67.957 | 22.803 | 0.67957 | 0.2014271 | 0.1190029 | 0.1290639 | 2.581278 | 0.1261058 | 2.101323
682 | 1.817947 | 88.3432 | 65.92 | 21.453 | 0.6592 | 0.1895227 | 0.1512773 | 0.1678462 | 3.356923 | 6.102709 | 0.1 | 0.1216962 | 2.071488 | -0.022 | 22.449 | 1e-05 | 0.1983216 | 0.8016684 | 11.07083 | 221.4166 | 402.5237 | 397.0655 | 0.1983216 | 2.605768 | 68.025 | 22.799 | 0.68025 | 0.2014137 | 0.1183363 | 0.1282771 | 2.565543 | 0.1260131 | 2.100695
681.5 | 1.819281 | 88.3528 | 65.832 | 21.451 | 0.65832 | 0.1895256 | 0.1521544 | 0.1689331 | 3.378662 | 6.146736 | 0.1 | 0.1218035 | 2.072214 | -0.017 | 22.458 | 1e-05 | 0.1984227 | 0.8015673 | 11.07058 | 221.4116 | 402.8098 | 397.6697 | 0.1984227 | 2.606506 | 67.982 | 22.8 | 0.67982 | 0.201444384 | 0.118735616 | 0.1287487 | 2.574973 | 0.1260844 | 2.101178
681 | 1.820617 | 88.3624 | 65.777 | 21.484 | 0.65777 | 0.1898378 | 0.1523922 | 0.1692363 | 3.384727 | 6.16229 | 0.1 | 0.1220538 | 2.073906 | -0.017 | 22.459 | 1e-05 | 0.1984531 | 0.8015369 | 11.0705 | 221.41 | 403.1028 | 398.2738 | 0.1984531 | 2.606728 | 67.91 | 22.825 | 0.6791 | 0.201687178 | 0.119212822 | 0.1293157 | 2.586315 | 0.1263132 | 2.102727
680.5 | 1.821954 | 88.3721 | 65.665 | 21.502 | 0.65665 | 0.1900177 | 0.1533323 | 0.1704084 | 3.408169 | 6.209528 | 0.1 | 0.1222949 | 2.075536 | -0.017 | 22.461 | 1e-05 | 0.1984926 | 0.8014974 | 11.0704 | 221.4081 | 403.3954 | 398.8779 | 0.1984926 | 2.607016 | 67.833 | 22.834 | 0.67833 | 0.2017889 | 0.1198811 | 0.1301071 | 2.602141 | 0.1264678 | 2.103774
680 | 1.823294 | 88.3817 | 65.622 | 21.507 | 0.65622 | 0.1900825 | 0.1536975 | 0.1708641 | 3.417282 | 6.230711 | 0.1 | 0.122385 | 2.076146 | -0.02 | 22.472 | 1e-05 | 0.1986114 | 0.8013786 | 11.07011 | 221.4021 | 403.6812 | 399.482 | 0.1986114 | 2.607883 | 67.802 | 22.862 | 0.67802 | 0.2020582 | 0.1199218 | 0.1301592 | 2.603185 | 0.1266607 | 2.10508
679.5 | 1.824636 | 88.3913 | 65.677 | 21.523 | 0.65677 | 0.1902446 | 0.1529854 | 0.1699835 | 3.399671 | 6.203161 | 0.1 | 0.1224144 | 2.076344 | -0.019 | 22.513 | 1e-05 | 0.1989953 | 0.8009947 | 11.06915 | 221.383 | 403.9433 | 400.0861 | 0.1989953 | 2.610688 | 67.834 | 22.86 | 0.67834 | 0.2020625118 | 0.1195974882 | 0.129776 | 2.595519 | 0.126623 | 2.104825
679 | 1.825979 | 88.4009 | 65.702 | 21.542 | 0.65702 | 0.1904332 | 0.1525468 | 0.1694439 | 3.388879 | 6.188023 | 0.1 | 0.1224956 | 2.076893 | -0.017 | 22.512 | 1e-05 | 0.1990081 | 0.8009819 | 11.06912 | 221.3823 | 404.2396 | 400.6901 | 0.1990081 | 2.610781 | 67.815 | 22.867 | 0.67815 | 0.2021463 | 0.1197037 | 0.1299028 | 2.598055 | 0.1266948 | 2.105311
678.5 | 1.827325 | 88.4106 | 65.707 | 21.545 | 0.65707 | 0.1904806377 | 0.1524493623 | 0.1693243 | 3.386486 | 6.18821 | 0.1 | 0.1225175 | 2.077042 | -0.013 | 22.5 | 1e-05 | 0.19892385 | 0.80106615 | 11.06933 | 221.3865 | 404.5452 | 401.2941 | 0.1989238 | 2.610166 | 67.79 | 22.874 | 0.6779 | 0.2022304 | 0.1198696 | 0.1301002 | 2.602005 | 0.1267742 | 2.105849
678 | 1.828673 | 88.4202 | 65.759 | 21.544 | 0.65759 | 0.1904925 | 0.1519175 | 0.1686648 | 3.373296 | 6.168654 | 0.1 | 0.1224617 | 2.076664 | -0.011 | 22.469 | 1e-05 | 0.1986713 | 0.8013187 | 11.06996 | 221.3991 | 404.8665 | 401.8982 | 0.1986713 | 2.608321 | 67.789 | 22.846 | 0.67789 | 0.2020048 | 0.1201052 | 0.1303754 | 2.607507 | 0.1266465 | 2.104984
677.5 | 1.830022 | 88.4298 | 65.75 | 21.548 | 0.6575 | 0.1905485 | 0.1519515 | 0.1687084 | 3.374168 | 6.174801 | 0.1 | 0.1225056 | 2.076961 | -0.014 | 22.449 | 1e-05 | 0.1985161 | 0.8014739 | 11.07034 | 221.4069 | 405.1795 | 402.5021 | 0.1985161 | 2.607187 | 67.793 | 22.841 | 0.67793 | 0.2019825 | 0.1200875 | 0.1303541 | 2.607081 | 0.1266287 | 2.104864
677 | 1.831374 | 88.4394 | 65.753 | 21.552 | 0.65753 | 0.1906046 | 0.1518654 | 0.1686031 | 3.372063 | 6.175507 | 0.1 | 0.1225351 | 2.07716 | -0.014 | 22.427 | 1e-05 | 0.198343 | 0.801647 | 11.07078 | 221.4155 | 405.4946 | 403.1061 | 0.198343 | 2.605924 | 67.819 | 22.844 | 0.67819 | 0.202031 | 0.119779 | 0.1299901 | 2.599801 | 0.1266238 | 2.10483
676.5 | 1.832727 | 88.4491 | 65.747 | 21.552 | 0.65747 | 0.1906255 | 0.1519045 | 0.1686522 | 3.373043 | 6.181868 | 0.1 | 0.1225547 | 2.077293 | -0.016 | 22.431 | 1e-05 | 0.1984002 | 0.8015898 | 11.07063 | 221.4127 | 405.7891 | 403.7101 | 0.1984002 | 2.606341 | 67.765 | 22.846 | 0.67765 | 0.2020708 | 0.1202792 | 0.1305822 | 2.611644 | 0.1267144 | 2.105444
676 | 1.834083 | 88.4587 | 65.766 | 21.557 | 0.65766 | 0.1906904 | 0.1516496 | 0.1683378 | 3.366756 | 6.17491 | 0.1 | 0.12257 | 2.077396 | -0.015 | 22.436 | 1e-05 | 0.1984659 | 0.8015241 | 11.07047 | 221.4094 | 406.0832 | 404.314 | 0.1984659 | 2.606822 | 67.691 | 22.861 | 0.67691 | 0.2022254 | 0.1208646 | 0.1312776 | 2.625551 | 0.1268959 | 2.106673
675.5 | 1.83544 | 88.4683 | 65.745 | 21.576 | 0.65745 | 0.1908792 | 0.1516708 | 0.1683691 | 3.367381 | 6.180628 | 0.1 | 0.1227067 | 2.078321 | -0.009 | 22.452 | 1e-05 | 0.198629 | 0.801361 | 11.07006 | 221.4013 | 406.3688 | 404.918 | 0.198629 | 2.608012 | 67.585 | 22.868 | 0.67585 | 0.2023093 | 0.1218407 | 0.1324358 | 2.648716 | 0.1270774 | 2.107902
675 | 1.8368 | 88.4779 | 65.756 | 21.604 | 0.65756 | 0.1911477 | 0.1512923 | 0.1679071 | 3.358141 | 6.168233 | 0.1 | 0.1228517 | 2.079301 | -0.007 | 22.487 | 1e-05 | 0.1989603 | 0.8010297 | 11.06924 | 221.3847 | 406.6395 | 405.5219 | 0.1989603 | 2.610432 | 67.623 | 22.886 | 0.67623 | 0.2024905 | 0.1212795 | 0.1317733 | 2.635466 | 0.1271333 | 2.108281
674.5 | 1.838162 | 88.4875 | 65.762 | 21.598 | 0.65762 | 0.1911153025 | 0.1512646975 | 0.167872 | 3.357439 | 6.171515 | 0.1 | 0.1228253 | 2.079123 | -0.009 | 22.506 | 1e-05 | 0.1991499675 | 0.8008400325 | 11.06876 | 221.3752 | 406.9235 | 406.1258 | 0.19915 | 2.611818 | 67.652 | 22.888 | 0.67652 | 0.20253019 | 0.12094981 | 0.1313833 | 2.627667 | 0.1271194 | 2.108187
674 | 1.839525 | 88.4971 | 65.747 | 21.602 | 0.65747 | 0.1911714 | 0.1513586 | 0.1679897 | 3.359795 | 6.180427 | 0.1 | 0.1228766 | 2.07947 | -0.007 | 22.529 | 1e-05 | 0.1993751 | 0.8006149 | 11.0682 | 221.364 | 407.2047 | 406.7297 | 0.1993751 | 2.613464 | 67.67 | 22.897 | 0.6767 | 0.2026318 | 0.1206682 | 0.1310514 | 2.621029 | 0.1271549 | 2.108427
673.5 | 1.840891 | 88.5068 | 65.716 | 21.577 | 0.65716 | 0.1909711 | 0.1518689 | 0.1686171 | 3.372342 | 6.208113 | 0.1 | 0.122796 | 2.078925 | -0.008 | 22.509 | 1e-05 | 0.19922 | 0.80077 | 11.06859 | 221.3718 | 407.5212 | 407.3337 | 0.19922 | 2.612329 | 67.728 | 22.892 | 0.67728 | 0.2026098 | 0.1201102 | 0.1303907 | 2.607815 | 0.1270692 | 2.107847
673 | 1.842259 | 88.5164 | 65.647 | 21.572 | 0.65647 | 0.1909476 | 0.1525824 | 0.1695019 | 3.390037 | 6.245325 | 0.1 | 0.1228657 | 2.079396 | -0.012 | 22.491 | 1e-05 | 0.1990822 | 0.8009078 | 11.06893 | 221.3786 | 407.8367 | 407.9376 | 0.1990822 | 2.611323 | 67.796 | 22.896 | 0.67796 | 0.2026671 | 0.1193729 | 0.1295198 | 2.590396 | 0.1270163 | 2.107489
672.5 | 1.843628 | 88.526 | 65.601 | 21.559 | 0.65601 | 0.1908532034 | 0.1531367966 | 0.1701879 | 3.403759 | 6.275265 | 0.1 | 0.1228657 | 2.079396 | -0.013 | 22.498 | 1e-05 | 0.1991657948 | 0.8008242052 | 11.06872 | 221.3745 | 408.1322 | 408.5415 | 0.1991658 | 2.611934 | 67.808 | 22.875 | 0.67808 | 0.202503225 | 0.119416775 | 0.1295692 | 2.591384 | 0.1269075 | 2.106752
672 | 1.845 | 88.5356 | 65.592 | 21.553 | 0.65592 | 0.1908208 | 0.1532592 | 0.1703392 | 3.406784 | 6.285516 | 0.1 | 0.1228574 | 2.07934 | -0.013 | 22.517 | 1e-05 | 0.1993556 | 0.8006344 | 11.06825 | 221.365 | 408.4184 | 409.1455 | 0.1993556 | 2.613321 | 67.805 | 22.884 | 0.67805 | 0.2026049 | 0.1193451 | 0.1294861 | 2.589722 | 0.1269694 | 2.107171
671.5 | 1.846374 | 88.5453 | 65.546 | 21.551 | 0.65546 | 0.190824 | 0.153716 | 0.1709072 | 3.418145 | 6.311173 | 0.1 | 0.122915 | 2.07973 | -0.01 | 22.546 | 1e-05 | 0.1996342 | 0.8003558 | 11.06755 | 221.3511 | 408.6968 | 409.7494 | 0.1996342 | 2.615358 | 67.707 | 22.906 | 0.67707 | 0.2028219 | 0.1201081 | 0.1303916 | 2.607831 | 0.1272169 | 2.108848
671 | 1.84775 | 88.5549 | 65.61 | 21.549 | 0.6561 | 0.190827 | 0.153073 | 0.170108 | 3.40216 | 6.28634 | 0.1 | 0.1228393 | 2.079217 | -0.006 | 22.552 | 1e-05 | 0.199709 | 0.800281 | 11.06737 | 221.3473 | 408.9944 | 410.3533 | 0.199709 | 2.615905 | 67.611 | 22.904 | 0.67611 | 0.2028261 | 0.1210639 | 0.1315232 | 2.630463 | 0.1273405 | 2.109685
670.5 | 1.849128 | 88.5645 | 65.65 | 21.565 | 0.6565 | 0.1909893 | 0.1525107 | 0.1694139 | 3.388277 | 6.265357 | 0.1 | 0.1228867 | 2.079538 | -0.004 | 22.56 | 1e-05 | 0.199801512 | 0.800188488 | 11.06713 | 221.3427 | 409.2909 | 410.9573 | 0.1998015 | 2.616582 | 67.575 | 22.913 | 0.67575 | 0.2029278 | 0.1213222 | 0.1318309 | 2.636618 | 0.1274442 | 2.110387
670 | 1.850507 | 88.5741 | 65.689 | 21.609 | 0.65689 | 0.1913998 | 0.1517102 | 0.1684316 | 3.368633 | 6.23368 | 0.1 | 0.1230815 | 2.080856 | -0.003 | 22.566 | 1e-05 | 0.1998763 | 0.8001137 | 11.06695 | 221.339 | 409.5894 | 411.5613 | 0.1998763 | 2.617129 | 67.562 | 22.922 | 0.67562 | 0.2030296 | 0.1213504 | 0.131866 | 2.637321 | 0.1275189 | 2.110893
669.5 | 1.851889 | 88.5837 | 65.742 | 21.63 | 0.65742 | 0.1916065431 | 0.1509734569 | 0.167524 | 3.350479 | 6.204717 | 0.1 | 0.1231391 | 2.081245 | -0.005 | 22.564 | 1e-05 | 0.1998803 | 0.8001097 | 11.06694 | 221.3388 | 409.8949 | 412.1653 | 0.1998803 | 2.617158 | 67.66 | 22.929 | 0.6766 | 0.2031136 | 0.1202864 | 0.1306071 | 2.612142 | 0.1274431 | 2.11038
669 | 1.853274 | 88.5933 | 65.753 | 21.647 | 0.65753 | 0.1917779 | 0.1506921 | 0.16718 | 3.343599 | 6.196604 | 0.1 | 0.1232267 | 2.081838 | -0.009 | 22.538 | 1e-05 | 0.1996716 | 0.8003184 | 11.06746 | 221.3492 | 410.2206 | 412.7693 | 0.1996716 | 2.615631 | 67.717 | 22.947 | 0.67717 | 0.203295 | 0.119535 | 0.1297211 | 2.594421 | 0.1274748 | 2.110595
668.5 | 1.85466 | 88.603 | 65.786 | 21.66 | 0.65786 | 0.191914098 | 0.150225902 | 0.1666065 | 3.33213 | 6.179968 | 0.1 | 0.1232668 | 2.082109 | -0.009 | 22.503 | 1e-05 | 0.1993833309 | 0.8006066691 | 11.06818 | 221.3636 | 410.5541 | 413.3733 | 0.1993833 | 2.613524 | 67.768 | 22.942 | 0.67768 | 0.2032730026 | 0.1190469974 | 0.1291441 | 2.582882 | 0.1273978 | 2.110073
668 | 1.856048 | 88.6126 | 65.754 | 21.67 | 0.65754 | 0.1920235042 | 0.1504364958 | 0.1668699 | 3.337399 | 6.194372 | 0.1 | 0.1233702 | 2.082808 | -0.011 | 22.487 | 1e-05 | 0.1992632 | 0.8007268 | 11.06848 | 221.3696 | 410.8726 | 413.9773 | 0.1992632 | 2.612645 | 67.834 | 22.937 | 0.67834 | 0.2032507 | 0.1184093 | 0.1283909 | 2.567817 | 0.1273017 | 2.109422
667.5 | 1.857438 | 88.6222 | 65.741 | 21.669 | 0.65741 | 0.1920354 | 0.1505546 | 0.1670164 | 3.340327 | 6.204452 | 0.1 | 0.123393 | 2.082963 | -0.013 | 22.487 | 1e-05 | 0.1992847 | 0.8007053 | 11.06843 | 221.3685 | 411.1783 | 414.5814 | 0.1992847 | 2.612803 | 67.817 | 22.92 | 0.67817 | 0.2031220824 | 0.1187079176 | 0.1287414 | 2.574828 | 0.1272497 | 2.10907
667 | 1.858831 | 88.6318 | 65.669 | 21.657 | 0.65669 | 0.1919499 | 0.1513601 | 0.168012 | 3.36024 | 6.246117 | 0.1 | 0.1234302 | 2.083215 | -0.009 | 22.5 | 1e-05 | 0.19942155 | 0.80056845 | 11.06808 | 221.3617 | 411.4739 | 415.1855 | 0.1994215 | 2.613803 | 67.741 | 22.919 | 0.67741 | 0.2031352 | 0.1194548 | 0.1296238 | 2.592477 | 0.1273532 | 2.109771
666.5 | 1.860225 | 88.6426 | 65.684 | 21.644 | 0.65684 | 0.191858 | 0.151302 | 0.1679375 | 3.35875 | 6.248032 | 0.1 | 0.1233578 | 2.082725 | -0.008 | 22.491 | 1e-05 | 0.1993661 | 0.8006239 | 11.06822 | 221.3645 | 411.7877 | 415.7896 | 0.1993661 | 2.613397 | 67.68 | 22.915 | 0.6768 | 0.2031245179 | 0.1200754821 | 0.1303577 | 2.607153 | 0.1274241 | 2.110251
666 | 1.861622 | 88.6534 | 65.669 | 21.65 | 0.65669 | 0.191934611 | 0.151375389 | 0.1680305 | 3.360611 | 6.256186 | 0.1 | 0.1234212 | 2.083154 | -0.008 | 22.512 | 1e-05 | 0.1995765 | 0.8004135 | 11.0677 | 221.3539 | 412.0773 | 416.3938 | 0.1995765 | 2.614936 | 67.673 | 22.918 | 0.67673 | 0.2031759 | 0.1200941 | 0.1303805 | 2.607611 | 0.1274623 | 2.11051
665.5 | 1.86302 | 88.6644 | 65.676 | 21.646 | 0.65676 | 0.191923 | 0.151317 | 0.1679579 | 3.359158 | 6.25818 | 0.1 | 0.1234058 | 2.08305 | -0.007 | 22.519 | 1e-05 | 0.1996634 | 0.8003266 | 11.06748 | 221.3496 | 412.3788 | 416.998 | 0.1996634 | 2.615571 | 67.659 | 22.909 | 0.67659 | 0.2031213 | 0.1202887 | 0.1306099 | 2.612199 | 0.1274488 | 2.110418
665 | 1.864421 | 88.6753 | 65.709 | 21.658 | 0.65709 | 0.192053 | 0.150857 | 0.1673914 | 3.347827 | 6.24176 | 0.1 | 0.1234423 | 2.083296 | -0.002 | 22.534 | 1e-05 | 0.1998209 | 0.8001691 | 11.06709 | 221.3417 | 412.6742 | 417.6022 | 0.1998209 | 2.616724 | 67.708 | 22.918 | 0.67708 | 0.2032261 | 0.1196939 | 0.129908 | 2.598159 | 0.1274468 | 2.110405
664.5 | 1.865824 | 88.6863 | 65.653 | 21.651 | 0.65653 | 0.1920147 | 0.1514553 | 0.1681317 | 3.362634 | 6.274083 | 0.1 | 0.1234879 | 2.083605 | -0.003 | 22.534 | 1e-05 | 0.1998457 | 0.8001443 | 11.06702 | 221.3405 | 412.9824 | 418.2064 | 0.1998457 | 2.616905 | 67.704 | 22.919 | 0.67704 | 0.2032601 | 0.1196999 | 0.1299155 | 2.59831 | 0.1274713 | 2.110571
664 | 1.867229 | 88.6972 | 65.696 | 21.628 | 0.65696 | 0.1918343 | 0.1512057 | 0.1678176 | 3.356352 | 6.267078 | 0.1 | 0.1233292 | 2.082532 | -0.004 | 22.527 | 1e-05 | 0.1998082 | 0.8001818 | 11.06712 | 221.3424 | 413.2968 | 418.8107 | 0.1998082 | 2.616631 | 67.782 | 22.933 | 0.67782 | 0.2034093 | 0.1187707 | 0.1288199 | 2.576398 | 0.1274579 | 2.11048
663.5 | 1.868636 | 88.7082 | 65.71 | 21.607 | 0.6571 | 0.1916718 | 0.1512282 | 0.1678412 | 3.356825 | 6.272684 | 0.1 | 0.1232164 | 2.081768 | -0.006 | 22.542 | 1e-05 | 0.199966 | 0.800024 | 11.06672 | 221.3345 | 413.5936 | 419.415 | 0.199966 | 2.617785 | 67.795 | 22.944 | 0.67795 | 0.2035321 | 0.1185179 | 0.1285233 | 2.570466 | 0.1275116 | 2.110844
663 | 1.870045 | 88.7191 | 65.725 | 21.61 | 0.65725 | 0.1917219751 | 0.1510280249 | 0.1675946 | 3.351891 | 6.268188 | 0.1 | 0.1232278 | 2.081845 | -0.008 | 22.563 | 1e-05 | 0.2001769 | 0.7998131 | 11.0662 | 221.3239 | 413.8857 | 420.0194 | 0.2001769 | 2.619329 | 67.791 | 22.937 | 0.67791 | 0.203495 | 0.118595 | 0.1286138 | 2.572275 | 0.1274955 | 2.110735
662.5 | 1.871457 | 88.7301 | 65.718 | 21.613 | 0.65718 | 0.1917724 | 0.1510476 | 0.1676202 | 3.352403 | 6.273877 | 0.1 | 0.123266 | 2.082104 | -0.009 | 22.575 | 1e-05 | 0.2003082 | 0.7996818 | 11.06587 | 221.3174 | 414.1858 | 420.6238 | 0.2003082 | 2.62029 | 67.765 | 22.947 | 0.67765 | 0.203609 | 0.118741 | 0.1287879 | 2.575758 | 0.1275935 | 2.111399
662 | 1.87287 | 88.741 | 65.648 | 21.625 | 0.65648 | 0.1919024125 | 0.1516175875 | 0.16833 | 3.366599 | 6.305203 | 0.1 | 0.1234278 | 2.083198 | -0.013 | 22.564 | 1e-05 | 0.2002351924 | 0.7997548076 | 11.06605 | 221.321 | 414.5055 | 421.2282 | 0.2002352 | 2.619755 | 67.664 | 22.949 | 0.67664 | 0.2036517209 | 0.1197082791 | 0.1299315 | 2.59863 | 0.1277458 | 2.112431
661.5 | 1.874286 | 88.752 | 65.674 | 21.637 | 0.65674 | 0.1920327024 | 0.1512272976 | 0.1678496 | 3.356991 | 6.291961 | 0.1 | 0.123473 | 2.083504 | -0.016 | 22.538 | 1e-05 | 0.2000292576 | 0.7999607424 | 11.06657 | 221.3313 | 414.8381 | 421.8327 | 0.2000293 | 2.618248 | 67.658 | 22.948 | 0.67658 | 0.2036680896 | 0.1197519104 | 0.1299834 | 2.599668 | 0.1277627 | 2.112546
661 | 1.875703 | 88.7629 | 65.673 | 21.655 | 0.65673 | 0.1922161 | 0.1510539 | 0.1676395 | 3.352791 | 6.288841 | 0.1 | 0.1235823 | 2.084243 | -0.014 | 22.517 | 1e-05 | 0.1998674 | 0.8001226 | 11.06697 | 221.3394 | 415.1671 | 422.4373 | 0.1998674 | 2.617064 | 67.662 | 22.957 | 0.67662 | 0.203773 | 0.119607 | 0.1298137 | 2.596273 | 0.1278177 | 2.112918
660.5 | 1.877123 | 88.7738 | 65.689 | 21.7 | 0.65689 | 0.192639146 | 0.150470854 | 0.1669284 | 3.338567 | 6.266903 | 0.1 | 0.123812 | 2.085798 | -0.011 | 22.52 | 1e-05 | 0.1999185976 | 0.8000714024 | 11.06684 | 221.3368 | 415.4766 | 423.0419 | 0.1999186 | 2.617438 | 67.674 | 22.961 | 0.67674 | 0.2038335 | 0.1194265 | 0.1296012 | 2.592023 | 0.127837 | 2.113049
660 | 1.878545 | 88.7847 | 65.639 | 21.719 | 0.65639 | 0.1928315 | 0.1507785 | 0.1673144 | 3.346287 | 6.286152 | 0.1 | 0.1239865 | 2.086978 | -0.007 | 22.512 | 1e-05 | 0.1998721 | 0.8001179 | 11.06696 | 221.3392 | 415.7957 | 423.6465 | 0.1998721 | 2.617098 | 67.677 | 22.965 | 0.67677 | 0.2038941 | 0.1193359 | 0.1294951 | 2.589901 | 0.1278678 | 2.113258
659.5 | 1.87997 | 88.7957 | 65.62 | 21.738 | 0.6562 | 0.1930241 | 0.1507759 | 0.1673161 | 3.346323 | 6.290985 | 0.1 | 0.1241232 | 2.087903 | -0.007 | 22.514 | 1e-05 | 0.1999146 | 0.8000754 | 11.06685 | 221.337 | 416.1069 | 424.2512 | 0.1999146 | 2.617409 | 67.71 | 22.974 | 0.6771 | 0.2039992 | 0.1189008 | 0.1289825 | 2.57965 | 0.1278861 | 2.113381
659 | 1.881396 | 88.8066 | 65.629 | 21.755 | 0.65629 | 0.1931987583 | 0.1505112417 | 0.1669929 | 3.339857 | 6.283595 | 0.1 | 0.1242151 | 2.088525 | -0.008 | 22.55 | 1e-05 | 0.200258883 | 0.799731117 | 11.06599 | 221.3198 | 416.3902 | 424.856 | 0.2002589 | 2.619929 | 67.796 | 23 | 0.67796 | 0.20425518 | 0.11778482 | 0.1276693 | 2.553387 | 0.1279231 | 2.113632
658.5 | 1.882825 | 88.8176 | 65.631 | 21.763 | 0.65631 | 0.1932937 | 0.1503963 | 0.166853 | 3.337059 | 6.283097 | 0.1 | 0.1242686 | 2.088887 | -0.011 | 22.58 | 1e-05 | 0.2005501408 | 0.7994398592 | 11.06526 | 221.3053 | 416.679 | 425.4608 | 0.2005501 | 2.622061 | 67.801 | 23.024 | 0.67801 | 0.2044936 | 0.1174964 | 0.1273328 | 2.546656 | 0.1280528 | 2.114511
658 | 1.884255 | 88.8285 | 65.622 | 21.765 | 0.65622 | 0.1933352 | 0.1504448 | 0.1669141 | 3.338282 | 6.290176 | 0.1 | 0.1243041 | 2.089127 | -0.01 | 22.613 | 1e-05 | 0.2008679 | 0.7991221 | 11.06447 | 221.2893 | 416.9656 | 426.0656 | 0.2008679 | 2.624389 | 67.803 | 23.039 | 0.67803 | 0.204652 | 0.117318 | 0.127125 | 2.542499 | 0.1281406 | 2.115106
657.5 | 1.885688 | 88.8395 | 65.568 | 21.743 | 0.65568 | 0.1931637 | 0.1511563 | 0.1677911 | 3.355823 | 6.328035 | 0.1 | 0.1242692 | 2.088891 | -0.008 | 22.6 | 1e-05 | 0.20077727 | 0.79921273 | 11.06469 | 221.2939 | 417.2913 | 426.6705 | 0.2007773 | 2.623725 | 67.727 | 23.034 | 0.67727 | 0.2046329043 | 0.1180970957 | 0.1280434 | 2.560867 | 0.1282264 | 2.115687
657 | 1.887123 | 88.8504 | 65.567 | 21.713 | 0.65567 | 0.1929209 | 0.1514091 | 0.1680983 | 3.361965 | 6.344443 | 0.1 | 0.1241272 | 2.08793 | -0.01 | 22.595 | 1e-05 | 0.2007574788 | 0.7992325212 | 11.06474 | 221.2949 | 417.6107 | 427.2755 | 0.2007575 | 2.62358 | 67.697 | 23.026 | 0.67697 | 0.2045869 | 0.1184431 | 0.128451 | 2.56902 | 0.1282383 | 2.115768
656.5 | 1.888561 | 88.8614 | 65.485 | 21.677 | 0.65485 | 0.1926249 | 0.1525251 | 0.1694755 | 3.38951 | 6.401294 | 0.1 | 0.1240529 | 2.087427 | -0.01 | 22.587 | 1e-05 | 0.2007112 | 0.7992788 | 11.06486 | 221.2972 | 417.9331 | 427.8806 | 0.2007112 | 2.623241 | 67.628 | 23.015 | 0.67628 | 0.2045145121 | 0.1192054879 | 0.1293504 | 2.587009 | 0.1282847 | 2.116083
656 | 1.89 | 88.8723 | 65.427 | 21.673 | 0.65427 | 0.1926129 | 0.1531171 | 0.1702108 | 3.404216 | 6.433967 | 0.1 | 0.1241168 | 2.08786 | -0.007 | 22.589 | 1e-05 | 0.2007536 | 0.7992364 | 11.06475 | 221.2951 | 418.2477 | 428.4857 | 0.2007536 | 2.623552 | 67.577 | 22.985 | 0.67577 | 0.204273 | 0.119957 | 0.1302354 | 2.604709 | 0.1282114 | 2.115586
655.5 | 1.891442 | 88.8833 | 65.371 | 21.682 | 0.65371 | 0.1927168 | 0.1535732 | 0.170781 | 3.41562 | 6.460446 | 0.1 | 0.1242467 | 2.088738 | -0.005 | 22.593 | 1e-05 | 0.200814 | 0.799176 | 11.0646 | 221.292 | 418.561 | 429.0909 | 0.200814 | 2.623995 | 67.518 | 22.985 | 0.67518 | 0.2042983 | 0.1205217 | 0.1309043 | 2.618086 | 0.1283009 | 2.116193
655 | 1.892885 | 88.8942 | 65.288 | 21.693 | 0.65288 | 0.1928382 | 0.1542818 | 0.1716666 | 3.433331 | 6.498903 | 0.1 | 0.1244202 | 2.089912 | -0.003 | 22.58 | 1e-05 | 0.2007231036 | 0.7992668964 | 11.06483 | 221.2966 | 418.8891 | 429.6961 | 0.2007231 | 2.623328 | 67.506 | 22.974 | 0.67506 | 0.2042255 | 0.1207145 | 0.1311314 | 2.622629 | 0.1282746 | 2.116014
654.5 | 1.894332 | 88.9052 | 65.294 | 21.7 | 0.65294 | 0.192924284 | 0.154135716 | 0.1714869 | 3.429739 | 6.497062 | 0.1 | 0.1244637 | 2.090207 | -0.007 | 22.57 | 1e-05 | 0.2006590364 | 0.7993309636 | 11.06499 | 221.2998 | 419.2152 | 430.3015 | 0.200659 | 2.622859 | 67.597 | 22.988 | 0.67597 | 0.2043753 | 0.1196547 | 0.1298794 | 2.597588 | 0.1282445 | 2.11581
654 | 1.89578 | 88.9161 | 65.3 | 21.712 | 0.653 | 0.1930546 | 0.1539454 | 0.1712534 | 3.425069 | 6.493176 | 0.1 | 0.1245335 | 2.090679 | -0.005 | 22.578 | 1e-05 | 0.2007548 | 0.7992352 | 11.06475 | 221.295 | 419.5266 | 430.9069 | 0.2007548 | 2.62356 | 67.638 | 23.006 | 0.67638 | 0.2045604 | 0.1190596 | 0.1291788 | 2.583575 | 0.1282981 | 2.116174
653.5 | 1.89723 | 88.9271 | 65.379 | 21.738 | 0.65379 | 0.1933097 | 0.1529003 | 0.16996 | 3.399201 | 6.449067 | 0.1 | 0.1245872 | 2.091043 | -0.006 | 22.604 | 1e-05 | 0.2010108 | 0.7989792 | 11.06411 | 221.2822 | 419.8233 | 431.5123 | 0.2010108 | 2.625437 | 67.675 | 23.034 | 0.67675 | 0.2048347 | 0.1184153 | 0.128422 | 2.56844 | 0.1284077 | 2.116917
653 | 1.898683 | 88.938 | 65.4 | 21.727 | 0.654 | 0.1932355926 | 0.1527644074 | 0.1697892 | 3.395783 | 6.447516 | 0.1 | 0.1245176 | 2.090572 | -0.005 | 22.606 | 1e-05 | 0.2010532428 | 0.7989367572 | 11.064 | 221.2801 | 420.1407 | 432.1179 | 0.2010532 | 2.625748 | 67.655 | 23.024 | 0.67655 | 0.2047708512 | 0.1186791488 | 0.1287325 | 2.574651 | 0.1283968 | 2.116842
652.5 | 1.900138 | 88.949 | 65.39 | 21.731 | 0.6539 | 0.1932950719 | 0.1528049281 | 0.1698411 | 3.396822 | 6.454431 | 0.1 | 0.1245651 | 2.090893 | -0.005 | 22.615 | 1e-05 | 0.2011581635 | 0.7988318365 | 11.06374 | 221.2748 | 420.4527 | 432.7235 | 0.2011582 | 2.626517 | 67.657 | 23.021 | 0.67657 | 0.2047694929 | 0.1186605071 | 0.1287105 | 2.57421 | 0.1283934 | 2.11682
652 | 1.901595 | 88.9599 | 65.381 | 21.736 | 0.65381 | 0.1933632 | 0.1528268 | 0.1698701 | 3.397402 | 6.460483 | 0.1 | 0.1246164 | 2.09124 | -0.005 | 22.638 | 1e-05 | 0.2013874 | 0.7986026 | 11.06317 | 221.2633 | 420.7533 | 433.3292 | 0.2013874 | 2.628198 | 67.594 | 23.032 | 0.67594 | 0.2048924 | 0.1191676 | 0.1293114 | 2.586229 | 0.1285439 | 2.11784
651.5 | 1.903054 | 88.9709 | 65.357 | 21.732 | 0.65357 | 0.1933516 | 0.1530784 | 0.1701827 | 3.403654 | 6.477339 | 0.1 | 0.1246389 | 2.091393 | -0.007 | 22.638 | 1e-05 | 0.2014123 | 0.7985777 | 11.0631 | 221.2621 | 421.0738 | 433.935 | 0.2014123 | 2.62838 | 67.539 | 23.039 | 0.67539 | 0.2049801 | 0.1196299 | 0.1298595 | 2.59719 | 0.1286642 | 2.118655
651 | 1.904516 | 88.9818 | 65.321 | 21.754 | 0.65321 | 0.193571 | 0.153219 | 0.1703635 | 3.407269 | 6.489199 | 0.1 | 0.1248129 | 2.09257 | -0.007 | 22.653 | 1e-05 | 0.2015705 | 0.7984195 | 11.06271 | 221.2542 | 421.3821 | 434.5409 | 0.2015705 | 2.62954 | 67.557 | 23.045 | 0.67557 | 0.2050585581 | 0.1193714419 | 0.129555 | 2.591101 | 0.1286861 | 2.118803
650.5 | 1.90598 | 88.9928 | 65.295 | 21.759 | 0.65295 | 0.1936394 | 0.1534106 | 0.1706037 | 3.412074 | 6.503344 | 0.1 | 0.1248853 | 2.09306 | -0.005 | 22.638 | 1e-05 | 0.2014619 | 0.7985281 | 11.06298 | 221.2596 | 421.7164 | 435.1469 | 0.2014619 | 2.628744 | 67.596 | 23.049 | 0.67596 | 0.2051195 | 0.1189205 | 0.129023 | 2.580459 | 0.1286711 | 2.118702
650 | 1.907446 | 89.0037 | 65.344 | 21.765 | 0.65344 | 0.1937166 | 0.1528434 | 0.1699004 | 3.398007 | 6.481516 | 0.1 | 0.1248705 | 2.09296 | -0.006 | 22.622 | 1e-05 | 0.2013442 | 0.7986458 | 11.06328 | 221.2655 | 422.052 | 435.7529 | 0.2013442 | 2.62788 | 67.684 | 23.048 | 0.67684 | 0.2051357 | 0.1180243 | 0.127965 | 2.5593 | 0.1285681 | 2.118004
649.5 | 1.908915 | 89.0147 | 65.384 | 21.771 | 0.65384 | 0.1937939 | 0.1523661 | 0.1693092 | 3.386184 | 6.463935 | 0.1 | 0.124867 | 2.092936 | -0.006 | 22.608 | 1e-05 | 0.2012444 | 0.7987456 | 11.06352 | 221.2705 | 422.3865 | 436.3591 | 0.2012444 | 2.627149 | 67.786 | 23.052 | 0.67786 | 0.2051967 | 0.1169433 | 0.1266916 | 2.533831 | 0.1284729 | 2.117358
649 | 1.910385 | 89.0256 | 65.486 | 21.785 | 0.65486 | 0.1939422696 | 0.1511977304 | 0.167863 | 3.357259 | 6.413659 | 0.1 | 0.1248289 | 2.092679 | -0.006 | 22.626 | 1e-05 | 0.2014293 | 0.7985607 | 11.06306 | 221.2612 | 422.6942 | 436.9653 | 0.2014293 | 2.628505 | 67.824 | 23.042 | 0.67824 | 0.2051328 | 0.1166272 | 0.1263184 | 2.526367 | 0.128388 | 2.116783
648.5 | 1.911858 | 89.0366 | 65.503 | 21.78 | 0.65503 | 0.1939217148 | 0.1510482852 | 0.1676771 | 3.353543 | 6.411498 | 0.1 | 0.1247959 | 2.092455 | -0.006 | 22.619 | 1e-05 | 0.2013919 | 0.7985981 | 11.06316 | 221.2631 | 423.0237 | 437.5716 | 0.2013919 | 2.62823 | 67.786 | 23.039 | 0.67786 | 0.2051314 | 0.1170086 | 0.1267675 | 2.53535 | 0.1284357 | 2.117106
648 | 1.913333 | 89.0475 | 65.467 | 21.792 | 0.65467 | 0.194052312 | 0.151277688 | 0.167965 | 3.3593 | 6.427461 | 0.1 | 0.1249172 | 2.093276 | -0.006 | 22.639 | 1e-05 | 0.2015946 | 0.7983954 | 11.06265 | 221.253 | 423.3307 | 438.178 | 0.2015946 | 2.629717 | 67.729 | 23.033 | 0.67729 | 0.2051031 | 0.1176069 | 0.1274722 | 2.549444 | 0.1284922 | 2.117489
647.5 | 1.914811 | 89.0585 | 65.474 | 21.796 | 0.65474 | 0.1941119066 | 0.1511480934 | 0.1678059 | 3.356117 | 6.42633 | 0.1 | 0.1249437 | 2.093456 | -0.009 | 22.659 | 1e-05 | 0.2017977 | 0.7981923 | 11.06214 | 221.2428 | 423.6381 | 438.7846 | 0.2017977 | 2.631207 | 67.684 | 23.036 | 0.67684 | 0.2051551606 | 0.1180048394 | 0.1279424 | 2.558848 | 0.1285792 | 2.118079
647 | 1.916291 | 89.0694 | 65.426 | 21.785 | 0.65426 | 0.1940376879 | 0.1517023121 | 0.1684914 | 3.369829 | 6.457572 | 0.1 | 0.1249591 | 2.09356 | -0.006 | 22.664 | 1e-05 | 0.2018669 | 0.7981231 | 11.06197 | 221.2393 | 423.9588 | 439.3912 | 0.2018669 | 2.631715 | 67.619 | 23.029 | 0.67619 | 0.2051179 | 0.1186921 | 0.1287531 | 2.575062 | 0.1286409 | 2.118497
646.5 | 1.917773 | 89.0804 | 65.396 | 21.793 | 0.65396 | 0.1941329 | 0.1519071 | 0.1687482 | 3.374963 | 6.472412 | 0.1 | 0.1250523 | 2.09419 | -0.005 | 22.674 | 1e-05 | 0.2019809 | 0.7980091 | 11.06168 | 221.2336 | 424.2757 | 439.9979 | 0.2019809 | 2.632552 | 67.585 | 23.048 | 0.67585 | 0.2053125 | 0.1188375 | 0.1289279 | 2.578557 | 0.1287955 | 2.119545
646 | 1.919257 | 89.0913 | 65.367 | 21.796 | 0.65367 | 0.1941834 | 0.1521466 | 0.1690469 | 3.380939 | 6.488891 | 0.1 | 0.1251178 | 2.094634 | -0.005 | 22.671 | 1e-05 | 0.2019789 | 0.7980111 | 11.06169 | 221.2337 | 424.6043 | 440.6047 | 0.2019789 | 2.632537 | 67.587 | 23.058 | 0.67587 | 0.2054267 | 0.1187033 | 0.1287711 | 2.575421 | 0.1288582 | 2.11997
645.5 | 1.920744 | 89.1023 | 65.339 | 21.806 | 0.65339 | 0.1942965 | 0.1523135 | 0.1692573 | 3.385147 | 6.501999 | 0.1 | 0.1252191 | 2.09532 | -0.006 | 22.661 | 1e-05 | 0.2019147 | 0.7980753 | 11.06185 | 221.2369 | 424.9394 | 441.2116 | 0.2019147 | 2.632066 | 67.658 | 23.059 | 0.67658 | 0.205461 | 0.117959 | 0.1278929 | 2.557858 | 0.128787 | 2.119488
645 | 1.922233 | 89.1132 | 65.325 | 21.825 | 0.65325 | 0.194489559 | 0.152260441 | 0.1691965 | 3.383931 | 6.504702 | 0.1 | 0.1253504 | 2.096208 | -0.006 | 22.666 | 1e-05 | 0.201984 | 0.798006 | 11.06167 | 221.2334 | 425.2621 | 441.8187 | 0.201984 | 2.632574 | 67.686 | 23.065 | 0.67686 | 0.2055395958 | 0.1176004042 | 0.1274711 | 2.549422 | 0.1287961 | 2.119549
644.5 | 1.923724 | 89.1242 | 65.347 | 21.81 | 0.65347 | 0.1943798802 | 0.1521501198 | 0.1690566 | 3.381131 | 6.504363 | 0.1 | 0.1252585 | 2.095586 | -0.006 | 22.641 | 1e-05 | 0.2017861 | 0.7982039 | 11.06217 | 221.2434 | 425.6111 | 442.4258 | 0.2017861 | 2.631122 | 67.732 | 23.071 | 0.67732 | 0.2056184 | 0.1170616 | 0.1268371 | 2.536742 | 0.1287823 | 2.119456
644 | 1.925217 | 89.1351 | 65.372 | 21.825 | 0.65372 | 0.1945374 | 0.1517426 | 0.1685548 | 3.371095 | 6.490091 | 0.1 | 0.1253205 | 2.096006 | -0.006 | 22.635 | 1e-05 | 0.2017573 | 0.7982327 | 11.06224 | 221.2448 | 425.9443 | 443.033 | 0.2017573 | 2.630911 | 67.771 | 23.07 | 0.67771 | 0.2056346757 | 0.1166553243 | 0.1263588 | 2.527177 | 0.1287418 | 2.119181
643.5 | 1.926713 | 89.1461 | 65.389 | 21.825 | 0.65389 | 0.1945614 | 0.1515486 | 0.1683146 | 3.366292 | 6.48588 | 0.1 | 0.1253137 | 2.09596 | -0.007 | 22.645 | 1e-05 | 0.2018713 | 0.7981187 | 11.06195 | 221.2391 | 426.2643 | 443.6404 | 0.2018713 | 2.631748 | 67.781 | 23.069 | 0.67781 | 0.2056511 | 0.1165389 | 0.126222 | 2.524439 | 0.1287384 | 2.119158
643 | 1.928212 | 89.157 | 65.34 | 21.834 | 0.6534 | 0.1946653938 | 0.1519346062 | 0.1687965 | 3.37593 | 6.509508 | 0.1 | 0.1254357 | 2.096785 | -0.006 | 22.651 | 1e-05 | 0.2019495207 | 0.7980404793 | 11.06176 | 221.2352 | 426.5882 | 444.2478 | 0.2019495 | 2.632321 | 67.764 | 23.07 | 0.67764 | 0.205685199 | 0.116674801 | 0.1263825 | 2.52765 | 0.1287795 | 2.119437
642.5 | 1.929712 | 89.168 | 65.292 | 21.844 | 0.65292 | 0.1947785792 | 0.1523014208 | 0.1692552 | 3.385104 | 6.532276 | 0.1 | 0.1255618 | 2.097639 | -0.006 | 22.667 | 1e-05 | 0.2021171056 | 0.7978728944 | 11.06134 | 221.2268 | 426.904 | 444.8554 | 0.2021171 | 2.633552 | 67.724 | 23.065 | 0.67724 | 0.205665992 | 0.117094008 | 0.126876 | 2.537521 | 0.1288197 | 2.119709
642 | 1.931215 | 89.1789 | 65.285 | 21.847 | 0.65285 | 0.1948291 | 0.1523209 | 0.1692807 | 3.385614 | 6.538349 | 0.1 | 0.1256004 | 2.0979 | -0.005 | 22.691 | 1e-05 | 0.2023558 | 0.7976342 | 11.06074 | 221.2148 | 427.2133 | 445.4631 | 0.2023558 | 2.635305 | 67.682 | 23.065 | 0.67682 | 0.2056911 | 0.1174889 | 0.1273418 | 2.546837 | 0.1288877 | 2.12017
641.5 | 1.93272 | 89.1899 | 65.286 | 21.842 | 0.65286 | 0.1948086 | 0.1523314 | 0.1692933 | 3.385866 | 6.543931 | 0.1 | 0.125587 | 2.09781 | -0.004 | 22.677 | 1e-05 | 0.2022559 | 0.7977341 | 11.06099 | 221.2198 | 427.556 | 446.0709 | 0.2022559 | 2.634571 | 67.628 | 23.08 | 0.67628 | 0.2058502892 | 0.1178697108 | 0.1277934 | 2.555868 | 0.1290476 | 2.121254
641 | 1.934228 | 89.2008 | 65.266 | 21.869 | 0.65266 | 0.1950732 | 0.1522668 | 0.1692201 | 3.384401 | 6.546203 | 0.1 | 0.125768 | 2.099035 | -0.004 | 22.685 | 1e-05 | 0.2023520148 | 0.7976379852 | 11.06075 | 221.215 | 427.8802 | 446.6789 | 0.202352 | 2.635277 | 67.571 | 23.105 | 0.67571 | 0.2060984484 | 0.1181915516 | 0.128177 | 2.56354 | 0.1292623 | 2.12271
640.5 | 1.935738 | 89.2118 | 65.24 | 21.889 | 0.6524 | 0.1952757 | 0.1523243 | 0.169297 | 3.38594 | 6.554291 | 0.1 | 0.1259198 | 2.100063 | -0.007 | 22.693 | 1e-05 | 0.2024483 | 0.7975417 | 11.06051 | 221.2102 | 428.2049 | 447.2869 | 0.2024483 | 2.635984 | 67.497 | 23.109 | 0.67497 | 0.2061595 | 0.1188705 | 0.1289798 | 2.579596 | 0.1293921 | 2.12359
640 | 1.93725 | 89.2227 | 65.217 | 21.871 | 0.65217 | 0.195139 | 0.152691 | 0.1697492 | 3.394985 | 6.576934 | 0.1 | 0.1258676 | 2.09971 | -0.008 | 22.677 | 1e-05 | 0.2023303 | 0.7976597 | 11.0608 | 221.2161 | 428.5509 | 447.8951 | 0.2023303 | 2.635117 | 67.484 | 23.091 | 0.67484 | 0.2060241 | 0.1191359 | 0.1292914 | 2.585829 | 0.1293314 | 2.123179
639.5 | 1.938765 | 89.2337 | 65.169 | 21.868 | 0.65169 | 0.1951363 | 0.1531737 | 0.1703497 | 3.406994 | 6.605359 | 0.1 | 0.1259256 | 2.100102 | -0.007 | 22.684 | 1e-05 | 0.2024177 | 0.7975723 | 11.06058 | 221.2117 | 428.8774 | 448.5034 | 0.2024177 | 2.635759 | 67.479 | 23.076 | 0.67479 | 0.2059157 | 0.1192943 | 0.1294771 | 2.589542 | 0.1292758 | 2.122802
639 | 1.940282 | 89.2446 | 65.147 | 21.865 | 0.65147 | 0.1951333179 | 0.1533966821 | 0.1706271 | 3.412542 | 6.621294 | 0.1 | 0.1259512 | 2.100275 | -0.008 | 22.695 | 1e-05 | 0.2025406197 | 0.7974493803 | 11.06028 | 221.2055 | 429.201 | 449.1118 | 0.2025406 | 2.636662 | 67.448 | 23.093 | 0.67448 | 0.2060926 | 0.1194274 | 0.1296373 | 2.592746 | 0.1294167 | 2.123757
638.5 | 1.941801 | 89.2556 | 65.114 | 21.87 | 0.65114 | 0.1952019972 | 0.1536580028 | 0.1709544 | 3.419088 | 6.63919 | 0.1 | 0.1260327 | 2.100828 | -0.008 | 22.696 | 1e-05 | 0.2025745 | 0.7974155 | 11.06019 | 221.2038 | 429.5338 | 449.7204 | 0.2025745 | 2.636911 | 67.397 | 23.085 | 0.67397 | 0.2060465526 | 0.1199834474 | 0.1302945 | 2.60589 | 0.1294558 | 2.124022
638 | 1.943323 | 89.2665 | 65.094 | 21.895 | 0.65094 | 0.195449 | 0.153611 | 0.1709027 | 3.418053 | 6.642381 | 0.1 | 0.1262036 | 2.101985 | -0.008 | 22.709 | 1e-05 | 0.2027153 | 0.7972747 | 11.05984 | 221.1968 | 429.8567 | 450.329 | 0.2027153 | 2.637946 | 67.374 | 23.097 | 0.67374 | 0.2061788 | 0.1200812 | 0.1304123 | 2.608245 | 0.1295611 | 2.124736
637.5 | 1.944847 | 89.2775 | 65.108 | 21.9 | 0.65108 | 0.195517725 | 0.153402275 | 0.1706446 | 3.412892 | 6.637553 | 0.1 | 0.1262268 | 2.102142 | -0.008 | 22.695 | 1e-05 | 0.2026153 | 0.7973747 | 11.06009 | 221.2018 | 430.2036 | 450.9378 | 0.2026153 | 2.637211 | 67.394 | 23.103 | 0.67394 | 0.2062578 | 0.1198022 | 0.1300833 | 2.601665 | 0.1295805 | 2.124868
637 | 1.946374 | 89.2884 | 65.163 | 21.922 | 0.65163 | 0.195738 | 0.152632 | 0.169692 | 3.39384 | 6.60568 | 0.1 | 0.1262886 | 2.10256 | -0.008 | 22.687 | 1e-05 | 0.2025686 | 0.7974214 | 11.06021 | 221.2041 | 430.5459 | 451.5468 | 0.2025686 | 2.636868 | 67.466 | 23.116 | 0.67466 | 0.2063991 | 0.1189409 | 0.1290668 | 2.581336 | 0.1295688 | 2.124788
636.5 | 1.947903 | 89.2994 | 65.221 | 21.929 | 0.65221 | 0.1958247 | 0.1519653 | 0.1688657 | 3.377313 | 6.578677 | 0.1 | 0.1262675 | 2.102417 | -0.008 | 22.677 | 1e-05 | 0.2025042 | 0.7974858 | 11.06037 | 221.2074 | 430.8904 | 452.1559 | 0.2025042 | 2.636395 | 67.495 | 23.131 | 0.67495 | 0.2065584 | 0.1184916 | 0.1285383 | 2.570765 | 0.1296226 | 2.125153
636 | 1.949434 | 89.3103 | 65.244 | 21.953 | 0.65244 | 0.1960629 | 0.1514971 | 0.1682905 | 3.365809 | 6.561423 | 0.1 | 0.1263795 | 2.103176 | -0.007 | 22.667 | 1e-05 | 0.2024397 | 0.7975503 | 11.06053 | 221.2106 | 431.2355 | 452.7651 | 0.2024397 | 2.63592 | 67.516 | 23.13 | 0.67516 | 0.2065747239 | 0.1182652761 | 0.1282713 | 2.565426 | 0.1296049 | 2.125033
635.5 | 1.950968 | 89.3213 | 65.209 | 21.957 | 0.65209 | 0.1961228 | 0.1517872 | 0.1686524 | 3.373047 | 6.580706 | 0.1 | 0.1264584 | 2.10371 | -0.006 | 22.67 | 1e-05 | 0.2024913871 | 0.7974986129 | 11.0604 | 221.208 | 431.5697 | 453.3744 | 0.2024914 | 2.6363 | 67.492 | 23.117 | 0.67492 | 0.206484 | 0.118596 | 0.1286604 | 2.573209 | 0.1295839 | 2.124891
635 | 1.952504 | 89.3322 | 65.159 | 21.944 | 0.65159 | 0.1960306 | 0.1523794 | 0.1693858 | 3.387717 | 6.61453 | 0.1 | 0.1264663 | 2.103764 | -0.006 | 22.662 | 1e-05 | 0.2024446 | 0.7975454 | 11.06052 | 221.2103 | 431.9141 | 453.9839 | 0.2024446 | 2.635957 | 67.512 | 23.116 | 0.67512 | 0.2065003 | 0.1183797 | 0.1284053 | 2.568105 | 0.1295675 | 2.12478
634.5 | 1.954043 | 89.3432 | 65.148 | 21.929 | 0.65148 | 0.1959207 | 0.1525993 | 0.1696563 | 3.393126 | 6.630312 | 0.1 | 0.1264152 | 2.103417 | -0.005 | 22.661 | 1e-05 | 0.2024606 | 0.7975294 | 11.06048 | 221.2095 | 432.2529 | 454.5936 | 0.2024606 | 2.636074 | 67.481 | 23.118 | 0.67481 | 0.2065436 | 0.1186464 | 0.1287209 | 2.574419 | 0.1296321 | 2.125218
634 | 1.955584 | 89.3541 | 65.158 | 21.914 | 0.65158 | 0.1958106 | 0.1526094 | 0.1696659 | 3.393318 | 6.635917 | 0.1 | 0.1263377 | 2.102892 | -0.004 | 22.67 | 1e-05 | 0.2025657447 | 0.7974242553 | 11.06021 | 221.2043 | 432.5834 | 455.2034 | 0.2025657 | 2.636847 | 67.467 | 23.128 | 0.67467 | 0.2066582 | 0.1186718 | 0.1287528 | 2.575055 | 0.1297156 | 2.125784
633.5 | 1.957127 | 89.365 | 65.177 | 21.893 | 0.65177 | 0.1956467945 | 0.1525832055 | 0.1696289 | 3.392577 | 6.639705 | 0.1 | 0.1262173 | 2.102077 | -0.004 | 22.685 | 1e-05 | 0.2027245025 | 0.7972654975 | 11.05982 | 221.1963 | 432.9093 | 455.8133 | 0.2027245 | 2.638013 | 67.452 | 23.125 | 0.67452 | 0.2066565625 | 0.1188234375 | 0.1289319 | 2.578638 | 0.1297339 | 2.125908
633 | 1.958673 | 89.3759 | 65.208 | 21.898 | 0.65208 | 0.1957153 | 0.1522047 | 0.1691601 | 3.383202 | 6.626586 | 0.1 | 0.1262192 | 2.10209 | -0.005 | 22.69 | 1e-05 | 0.2027939171 | 0.7971960829 | 11.05964 | 221.1928 | 433.2444 | 456.4234 | 0.2027939 | 2.638523 | 67.49 | 23.131 | 0.6749 | 0.2067354 | 0.1183646 | 0.128391 | 2.567821 | 0.1297301 | 2.125882
632.5 | 1.960221 | 89.3869 | 65.228 | 21.893 | 0.65228 | 0.1956947 | 0.1520253 | 0.1689366 | 3.378732 | 6.623063 | 0.1 | 0.1261821 | 2.101839 | -0.005 | 22.705 | 1e-05 | 0.202953 | 0.797037 | 11.05924 | 221.1848 | 433.5713 | 457.0336 | 0.202953 | 2.639692 | 67.569 | 23.125 | 0.67569 | 0.2067072 | 0.1176028 | 0.1274914 | 2.549829 | 0.1296124 | 2.125084
632 | 1.961772 | 89.3978 | 65.237 | 21.896 | 0.65237 | 0.1957454 | 0.1518846 | 0.1687632 | 3.375264 | 6.621499 | 0.1 | 0.1262008 | 2.101966 | -0.005 | 22.716 | 1e-05 | 0.203076 | 0.796914 | 11.05893 | 221.1787 | 433.9022 | 457.6439 | 0.203076 | 2.640597 | 67.606 | 23.134 | 0.67606 | 0.2068129 | 0.1171271 | 0.1269321 | 2.538642 | 0.1296251 | 2.12517
631.5 | 1.963325 | 89.4088 | 65.208 | 21.922 | 0.65208 | 0.196002 | 0.151918 | 0.1688116 | 3.376232 | 6.628643 | 0.1 | 0.1263884 | 2.103236 | -0.004 | 22.738 | 1e-05 | 0.2032977 | 0.7966923 | 11.05838 | 221.1675 | 434.2239 | 458.2545 | 0.2032977 | 2.642228 | 67.576 | 23.141 | 0.67576 | 0.2069009 | 0.1173391 | 0.1271833 | 2.543667 | 0.1297139 | 2.125773
631 | 1.964881 | 89.4197 | 65.154 | 21.935 | 0.65154 | 0.1961421 | 0.1523179 | 0.1693123 | 3.386247 | 6.653572 | 0.1 | 0.1265384 | 2.104252 | -0.002 | 22.751 | 1e-05 | 0.2034388 | 0.7965512 | 11.05802 | 221.1605 | 434.554 | 458.8651 | 0.2034388 | 2.643265 | 67.491 | 23.141 | 0.67491 | 0.2069261 | 0.1181639 | 0.1281569 | 2.563138 | 0.1298377 | 2.126612
630.5 | 1.966439 | 89.4307 | 65.058 | 21.935 | 0.65058 | 0.1961662 | 0.1532538 | 0.1704774 | 3.409548 | 6.704669 | 0.1 | 0.1266725 | 2.10516 | -0.004 | 22.746 | 1e-05 | 0.2034191 | 0.7965709 | 11.05807 | 221.1614 | 434.9006 | 459.476 | 0.2034191 | 2.64312 | 67.417 | 23.13 | 0.67417 | 0.2068532091 | 0.1189767909 | 0.1291162 | 2.582324 | 0.1298914 | 2.126976
630 | 1.968 | 89.4416 | 64.985 | 21.936 | 0.64985 | 0.1961991 | 0.1539509 | 0.1713469 | 3.426938 | 6.744213 | 0.1 | 0.1267831 | 2.105909 | -0.004 | 22.75 | 1e-05 | 0.20347964 | 0.79651036 | 11.05792 | 221.1584 | 435.2397 | 460.0869 | 0.2034796 | 2.643566 | 67.377 | 23.131 | 0.67377 | 0.2068874 | 0.1193426 | 0.1295493 | 2.590987 | 0.1299625 | 2.127458
629.5 | 1.969563 | 89.4473 | 64.957 | 21.936 | 0.64957 | 0.1962116 | 0.1542184 | 0.1716808 | 3.433615 | 6.762722 | 0.1 | 0.1268255 | 2.106196 | -0.003 | 22.736 | 1e-05 | 0.2033674 | 0.7966226 | 11.0582 | 221.164 | 435.5965 | 460.6981 | 0.2033674 | 2.64274 | 67.347 | 23.135 | 0.67347 | 0.2069363 | 0.1195937 | 0.1298471 | 2.596942 | 0.1300291 | 2.12791
629 | 1.971129 | 89.453 | 64.941 | 21.946 | 0.64941 | 0.1963135538 | 0.1542764462 | 0.171756 | 3.43512 | 6.771064 | 0.1 | 0.1269058 | 2.10674 | -0.003 | 22.724 | 1e-05 | 0.2032729972 | 0.7967170028 | 11.05844 | 221.1688 | 435.9521 | 461.3094 | 0.203273 | 2.642046 | 67.333 | 23.123 | 0.67333 | 0.2068421719 | 0.1198278281 | 0.1301228 | 2.602455 | 0.1299933 | 2.127668
628.5 | 1.972697 | 89.457 | 64.907 | 21.958 | 0.64907 | 0.1964296806 | 0.1545003194 | 0.1720385 | 3.440771 | 6.787598 | 0.1 | 0.1270171 | 2.107494 | -0.004 | 22.738 | 1e-05 | 0.2034073266 | 0.7965826734 | 11.0581 | 221.162 | 436.2857 | 461.9209 | 0.2034073 | 2.643034 | 67.327 | 23.115 | 0.67327 | 0.2067798555 | 0.1199501445 | 0.1302666 | 2.605332 | 0.1299654 | 2.127478
628 | 1.974268 | 89.4609 | 64.908 | 21.969 | 0.64908 | 0.1965367 | 0.1543833 | 0.1718956 | 3.437911 | 6.787357 | 0.1 | 0.1270791 | 2.107914 | -0.004 | 22.753 | 1e-05 | 0.2035504 | 0.7964396 | 11.05774 | 221.1549 | 436.6188 | 462.5325 | 0.2035504 | 2.644086 | 67.403 | 23.136 | 0.67403 | 0.2069767 | 0.1189933 | 0.1291376 | 2.582751 | 0.12998 | 2.127578
627.5 | 1.975841 | 89.4648 | 64.915 | 21.977 | 0.64915 | 0.1966168 | 0.1542332 | 0.1717105 | 3.43421 | 6.785452 | 0.1 | 0.1271178 | 2.108176 | -0.006 | 22.762 | 1e-05 | 0.2036398 | 0.7963502 | 11.05752 | 221.1504 | 436.9579 | 463.1443 | 0.2036398 | 2.644744 | 67.413 | 23.156 | 0.67413 | 0.2071647 | 0.1187053 | 0.1288001 | 2.576002 | 0.1300746 | 2.128219
627 | 1.977416 | 89.4687 | 64.938 | 21.982 | 0.64938 | 0.1966701 | 0.1539499 | 0.1713587 | 3.427173 | 6.776948 | 0.1 | 0.1271205 | 2.108195 | -0.006 | 22.761 | 1e-05 | 0.2036397 | 0.7963503 | 11.05752 | 221.1504 | 437.3063 | 463.7562 | 0.2036397 | 2.644744 | 67.421 | 23.159 | 0.67421 | 0.2072006 | 0.1185894 | 0.1286637 | 2.573275 | 0.1300847 | 2.128288
626.5 | 1.978994 | 89.4727 | 64.944 | 21.972 | 0.64944 | 0.1965894 | 0.1539706 | 0.1713822 | 3.427644 | 6.783289 | 0.1 | 0.1270653 | 2.10782 | -0.006 | 22.772 | 1e-05 | 0.2037472 | 0.7962428 | 11.05725 | 221.145 | 437.6447 | 464.3684 | 0.2037472 | 2.645535 | 67.419 | 23.154 | 0.67419 | 0.2071651 | 0.1186449 | 0.1287287 | 2.574575 | 0.130067 | 2.128168
626 | 1.980575 | 89.4766 | 64.917 | 21.983 | 0.64917 | 0.1966964 | 0.1541336 | 0.1715885 | 3.431769 | 6.796876 | 0.1 | 0.1271624 | 2.108478 | -0.007 | 22.777 | 1e-05 | 0.2038009 | 0.7961891 | 11.05711 | 221.1423 | 437.9889 | 464.9807 | 0.2038009 | 2.64593 | 67.402 | 23.157 | 0.67402 | 0.207201 | 0.118779 | 0.1288878 | 2.577756 | 0.1301095 | 2.128456
625.5 | 1.982158 | 89.4806 | 64.92 | 21.99 | 0.6492 | 0.1967678394 | 0.1540321606 | 0.1714639 | 3.429279 | 6.797373 | 0.1 | 0.1272009 | 2.108739 | -0.008 | 22.781 | 1e-05 | 0.2038458 | 0.7961442 | 11.057 | 221.14 | 438.3345 | 465.5931 | 0.2038458 | 2.64626 | 67.455 | 23.161 | 0.67455 | 0.207246 | 0.118204 | 0.1282091 | 2.564182 | 0.1300668 | 2.128166
625 | 1.983744 | 89.4845 | 64.921 | 21.994 | 0.64921 | 0.1968122093 | 0.1539777907 | 0.1713974 | 3.427947 | 6.80017 | 0.1 | 0.1272259 | 2.108908 | -0.009 | 22.761 | 1e-05 | 0.2036757 | 0.7963143 | 11.05743 | 221.1486 | 438.7021 | 466.2058 | 0.2036757 | 2.645008 | 67.492 | 23.161 | 0.67492 | 0.2072551 | 0.1178249 | 0.1277618 | 2.555236 | 0.1300243 | 2.127878
624.5 | 1.985332 | 89.4885 | 64.902 | 22.008 | 0.64902 | 0.1969462908 | 0.1540337092 | 0.1714708 | 3.429416 | 6.808531 | 0.1 | 0.1273291 | 2.109607 | -0.008 | 22.771 | 1e-05 | 0.2037743 | 0.7962157 | 11.05718 | 221.1436 | 439.0435 | 466.8186 | 0.2037743 | 2.645734 | 67.509 | 23.164 | 0.67509 | 0.2072911614 | 0.1176188386 | 0.1275191 | 2.550383 | 0.130023 | 2.127869
624 | 1.986923 | 89.4924 | 64.881 | 22.016 | 0.64881 | 0.1970265 | 0.1541635 | 0.171635 | 3.4327 | 6.82051 | 0.1 | 0.1274029 | 2.110107 | -0.007 | 22.767 | 1e-05 | 0.2037473 | 0.7962427 | 11.05725 | 221.145 | 439.398 | 467.4316 | 0.2037473 | 2.645536 | 67.521 | 23.149 | 0.67521 | 0.207166 | 0.117624 | 0.1275234 | 2.550468 | 0.129936 | 2.127279
623.5 | 1.988516 | 89.4964 | 64.857 | 22.019 | 0.64857 | 0.1970621 | 0.1543679 | 0.1718909 | 3.437818 | 6.836158 | 0.1 | 0.1274541 | 2.110454 | -0.009 | 22.768 | 1e-05 | 0.2037654 | 0.7962246 | 11.0572 | 221.1441 | 439.7486 | 468.0448 | 0.2037654 | 2.645669 | 67.558 | 23.157 | 0.67558 | 0.2072468 | 0.1171732 | 0.1269929 | 2.539858 | 0.1299345 | 2.127268
623 | 1.990112 | 89.5003 | 64.859 | 22.008 | 0.64859 | 0.1969723 | 0.1544377 | 0.1719756 | 3.439512 | 6.845015 | 0.1 | 0.1273984 | 2.110077 | -0.009 | 22.788 | 1e-05 | 0.2039533 | 0.7960367 | 11.05673 | 221.1346 | 440.0827 | 468.6581 | 0.2039533 | 2.647052 | 67.556 | 23.163 | 0.67556 | 0.2073095 | 0.1171305 | 0.1269434 | 2.538869 | 0.1299728 | 2.127529
622.5 | 1.991711 | 89.5043 | 64.891 | 22.004 | 0.64891 | 0.1969453 | 0.1541447 | 0.1716093 | 3.432186 | 6.835921 | 0.1 | 0.1273423 | 2.109697 | -0.008 | 22.804 | 1e-05 | 0.2041056 | 0.7958844 | 11.05635 | 221.127 | 440.421 | 469.2717 | 0.2041056 | 2.648174 | 67.54 | 23.175 | 0.6754 | 0.2074262 | 0.1171738 | 0.1269963 | 2.539925 | 0.13006 | 2.12812
622 | 1.993312 | 89.5082 | 64.935 | 21.998 | 0.64935 | 0.1969001 | 0.1537499 | 0.1711156 | 3.422313 | 6.821737 | 0.1 | 0.1272604 | 2.109142 | -0.007 | 22.808 | 1e-05 | 0.2041503 | 0.7958397 | 11.05624 | 221.1247 | 440.7705 | 469.8854 | 0.2041503 | 2.648503 | 67.479 | 23.187 | 0.67479 | 0.2075427 | 0.1176673 | 0.1275802 | 2.551603 | 0.1302052 | 2.129105
621.5 | 1.994916 | 89.5122 | 64.945 | 22.023 | 0.64945 | 0.1971327 | 0.1534173 | 0.1707076 | 3.414152 | 6.810944 | 0.1 | 0.1273853 | 2.109989 | -0.006 | 22.833 | 1e-05 | 0.2043832 | 0.7956068 | 11.05565 | 221.113 | 441.1018 | 470.4993 | 0.2043832 | 2.650219 | 67.425 | 23.192 | 0.67425 | 0.2075967 | 0.1181533 | 0.1281546 | 2.563092 | 0.1303059 | 2.129788
621 | 1.996522 | 89.5161 | 64.918 | 22.038 | 0.64918 | 0.1972756 | 0.1535444 | 0.1708699 | 3.417399 | 6.822911 | 0.1 | 0.1275037 | 2.110791 | -0.002 | 22.836 | 1e-05 | 0.204419 | 0.795571 | 11.05556 | 221.1112 | 441.4533 | 471.1134 | 0.204419 | 2.650482 | 67.39 | 23.203 | 0.6739 | 0.2077042 | 0.1183958 | 0.1284427 | 2.568853 | 0.1304125 | 2.130511
620.5 | 1.998131 | 89.5201 | 64.903 | 22.044 | 0.64903 | 0.1973381 | 0.1536319 | 0.1709807 | 3.419614 | 6.832835 | 0.1 | 0.1275596 | 2.111169 | -0.002 | 22.836 | 1e-05 | 0.2044281 | 0.7955619 | 11.05554 | 221.1107 | 441.8081 | 471.7277 | 0.2044281 | 2.650549 | 67.387 | 23.221 | 0.67387 | 0.2078746 | 0.1182554 | 0.1282794 | 2.565588 | 0.1305138 | 2.131198
620 | 1.999742 | 89.524 | 64.87 | 22.063 | 0.6487 | 0.1975168012 | 0.1537831988 | 0.1711743 | 3.423485 | 6.846087 | 0.1 | 0.1277068 | 2.112166 | -0.004 | 22.837 | 1e-05 | 0.2044459588 | 0.7955440412 | 11.05549 | 221.1098 | 442.1626 | 472.3421 | 0.204446 | 2.650681 | 67.362 | 23.224 | 0.67362 | 0.2079105376 | 0.1184694624 | 0.1285329 | 2.570657 | 0.1305666 | 2.131557
619.5 | 2.001356 | 89.528 | 64.831 | 22.065 | 0.64831 | 0.197543532 | 0.154146468 | 0.1716281 | 3.432562 | 6.869778 | 0.1 | 0.1277717 | 2.112606 | -0.004 | 22.85 | 1e-05 | 0.20457148 | 0.79541852 | 11.05518 | 221.1035 | 442.5069 | 472.9568 | 0.2045715 | 2.651606 | 67.369 | 23.224 | 0.67369 | 0.2079198272 | 0.1183901728 | 0.1284393 | 2.568787 | 0.1305629 | 2.131531
619 | 2.002973 | 89.5319 | 64.762 | 22.073 | 0.64762 | 0.1976238 | 0.1547562 | 0.1723915 | 3.44783 | 6.905908 | 0.1 | 0.1279061 | 2.113517 | -0.006 | 22.864 | 1e-05 | 0.2047057 | 0.7952843 | 11.05484 | 221.0968 | 442.8508 | 473.5717 | 0.2047057 | 2.652596 | 67.378 | 23.219 | 0.67378 | 0.2078841 | 0.1183359 | 0.1283746 | 2.567493 | 0.1305308 | 2.131314
618.5 | 2.004592 | 89.5359 | 64.726 | 22.082 | 0.64726 | 0.1977132 | 0.1550268 | 0.172732 | 3.45464 | 6.925144 | 0.1 | 0.1280044 | 2.114183 | -0.006 | 22.857 | 1e-05 | 0.2046522 | 0.7953378 | 11.05497 | 221.0995 | 443.2142 | 474.1867 | 0.2046522 | 2.652201 | 67.437 | 23.216 | 0.67437 | 0.2078665 | 0.1177635 | 0.1276985 | 2.553969 | 0.1304444 | 2.130728
618 | 2.006214 | 89.5398 | 64.741 | 22.087 | 0.64741 | 0.1977666 | 0.1548234 | 0.1724794 | 3.449589 | 6.920612 | 0.1 | 0.1280171 | 2.114269 | -0.008 | 22.845 | 1e-05 | 0.2045536731 | 0.7954363269 | 11.05522 | 221.1044 | 443.5827 | 474.802 | 0.2045537 | 2.651475 | 67.469 | 23.225 | 0.67469 | 0.2079561855 | 0.1173538145 | 0.1272165 | 2.54433 | 0.1304542 | 2.130794
617.5 | 2.007838 | 89.5438 | 64.721 | 22.093 | 0.64721 | 0.1978291 | 0.1549609 | 0.1726529 | 3.453058 | 6.933181 | 0.1 | 0.1280794 | 2.114692 | -0.005 | 22.855 | 1e-05 | 0.2046523549 | 0.7953376451 | 11.05497 | 221.0995 | 443.9319 | 475.4174 | 0.2046524 | 2.652202 | 67.469 | 23.237 | 0.67469 | 0.2080729 | 0.1172371 | 0.1270806 | 2.541611 | 0.1305208 | 2.131246
617 | 2.009465 | 89.5477 | 64.68 | 22.089 | 0.6468 | 0.1978019 | 0.1553981 | 0.1731986 | 3.463972 | 6.96073 | 0.1 | 0.128115 | 2.114933 | -0.005 | 22.856 | 1e-05 | 0.2046702 | 0.7953198 | 11.05493 | 221.0986 | 444.2899 | 476.033 | 0.2046702 | 2.652334 | 67.399 | 23.243 | 0.67399 | 0.2081357 | 0.1178743 | 0.1278334 | 2.556667 | 0.1306473 | 2.132104
616.5 | 2.011095 | 89.5517 | 64.651 | 22.092 | 0.64651 | 0.1978376 | 0.1556524 | 0.1735176 | 3.470352 | 6.979208 | 0.1 | 0.1281728 | 2.115325 | -0.004 | 22.857 | 1e-05 | 0.2046883 | 0.7953017 | 11.05488 | 221.0977 | 444.6484 | 476.6489 | 0.2046883 | 2.652467 | 67.38 | 23.254 | 0.6738 | 0.2082435 | 0.1179565 | 0.127932 | 2.558641 | 0.1307335 | 2.132689
616 | 2.012727 | 89.5556 | 64.617 | 22.085 | 0.64617 | 0.1977835426 | 0.1560464574 | 0.1740092 | 3.480183 | 7.00466 | 0.1 | 0.1281837 | 2.115398 | -0.002 | 22.841 | 1e-05 | 0.2045539 | 0.7954361 | 11.05522 | 221.1044 | 445.0229 | 477.2649 | 0.2045539 | 2.651477 | 67.368 | 23.252 | 0.67368 | 0.2082347 | 0.1180853 | 0.1280841 | 2.561681 | 0.130744 | 2.132761
615.5 | 2.014362 | 89.5596 | 64.601 | 22.086 | 0.64601 | 0.1978013 | 0.1561887 | 0.1741877 | 3.483754 | 7.017542 | 0.1 | 0.1282144 | 2.115607 | -0.002 | 22.84 | 1e-05 | 0.2045541264 | 0.7954358736 | 11.05522 | 221.1044 | 445.3844 | 477.8812 | 0.2045541 | 2.651478 | 67.369 | 23.243 | 0.67369 | 0.2081634 | 0.1181466 | 0.1281554 | 2.563107 | 0.130702 | 2.132475
615 | 2.016 | 89.5635 | 64.618 | 22.086 | 0.64618 | 0.1978099461 | 0.1560100539 | 0.1739644 | 3.479287 | 7.014243 | 0.1 | 0.1281981 | 2.115496 | -0.004 | 22.847 | 1e-05 | 0.2046257 | 0.7953643 | 11.05504 | 221.1008 | 445.7392 | 478.4976 | 0.2046257 | 2.652006 | 67.384 | 23.25 | 0.67384 | 0.2082351375 | 0.1179248625 | 0.1278946 | 2.557892 | 0.1307235 | 2.132622
614.5 | 2.01764 | 89.5674 | 64.636 | 22.108 | 0.64636 | 0.1980156 | 0.1556244 | 0.1734877 | 3.469754 | 7.000715 | 0.1 | 0.1282973 | 2.116168 | -0.007 | 22.87 | 1e-05 | 0.2048406438 | 0.7951493562 | 11.0545 | 221.09 | 446.0801 | 479.1143 | 0.2048406 | 2.65359 | 67.39 | 23.237 | 0.6739 | 0.2081278 | 0.1179722 | 0.1279489 | 2.558978 | 0.1306544 | 2.132153
614 | 2.019283 | 89.5713 | 64.645 | 22.122 | 0.64645 | 0.1981496 | 0.1554004 | 0.1732113 | 3.464227 | 6.995255 | 0.1 | 0.1283653 | 2.116629 | -0.006 | 22.874 | 1e-05 | 0.2048854 | 0.7951046 | 11.05439 | 221.0877 | 446.4388 | 479.7312 | 0.2048854 | 2.65392 | 67.396 | 23.227 | 0.67396 | 0.2080473 | 0.1179927 | 0.1279719 | 2.559438 | 0.1306007 | 2.131788
613.5 | 2.020929 | 89.5753 | 64.621 | 22.144 | 0.64621 | 0.1983555 | 0.1554345 | 0.1732598 | 3.465196 | 7.002916 | 0.1 | 0.1285177 | 2.117662 | -0.005 | 22.884 | 1e-05 | 0.2049841 | 0.7950059 | 11.05414 | 221.0828 | 446.7926 | 480.3483 | 0.2049841 | 2.654648 | 67.42 | 23.226 | 0.6742 | 0.2080476 | 0.1177524 | 0.1276882 | 2.553763 | 0.1305698 | 2.131578
613 | 2.022577 | 89.5792 | 64.584 | 22.146 | 0.64584 | 0.1983821 | 0.1557779 | 0.1736902 | 3.473805 | 7.026039 | 0.1 | 0.1285803 | 2.118086 | -0.005 | 22.877 | 1e-05 | 0.2049303 | 0.7950597 | 11.05427 | 221.0855 | 447.1625 | 480.9656 | 0.2049303 | 2.654252 | 67.388 | 23.238 | 0.67388 | 0.2081641 | 0.1179559 | 0.1279301 | 2.558602 | 0.1306778 | 2.132311
612.5 | 2.024229 | 89.5832 | 64.554 | 22.144 | 0.64554 | 0.198373 | 0.156087 | 0.1740768 | 3.481536 | 7.047425 | 0.1 | 0.1286129 | 2.118308 | -0.002 | 22.881 | 1e-05 | 0.2049753 | 0.7950147 | 11.05416 | 221.0832 | 447.523 | 481.5831 | 0.2049753 | 2.654583 | 67.371 | 23.247 | 0.67371 | 0.2082541 | 0.1180359 | 0.128026 | 2.560521 | 0.1307512 | 2.132809
612 | 2.025882 | 89.5871 | 64.534 | 22.158 | 0.64534 | 0.1985071 | 0.1561529 | 0.1741632 | 3.483265 | 7.056685 | 0.1 | 0.1287178 | 2.119018 | -0.001 | 22.899 | 1e-05 | 0.2051455 | 0.7948445 | 11.05373 | 221.0747 | 447.8713 | 482.2008 | 0.2051455 | 2.655839 | 67.305 | 23.266 | 0.67305 | 0.2084333 | 0.1185167 | 0.1285967 | 2.571933 | 0.1309393 | 2.134086
611.5 | 2.027539 | 89.5911 | 64.494 | 22.169 | 0.64494 | 0.1986145 | 0.1564455 | 0.1745328 | 3.490657 | 7.077442 | 0.1 | 0.1288322 | 2.119794 | 0.002 | 22.908 | 2e-05 | 0.2052353 | 0.7947447 | 10.36036 | 207.2072 | 420.1206 | 482.8188 | 0.2052353 | 2.656501 | 67.24 | 23.287 | 0.6724 | 0.2086308 | 0.1189692 | 0.1291347 | 2.582695 | 0.1311366 | 2.135425
611 | 2.029198 | 89.595 | 64.491 | 22.163 | 0.64491 | 0.1985693985 | 0.1565206015 | 0.1746256 | 3.492513 | 7.087 | 0.1 | 0.1288093 | 2.119639 | 0.001 | 22.92 | 1e-05 | 0.20535174 | 0.79463826 | 11.05321 | 221.0643 | 448.5832 | 483.437 | 0.2053517 | 2.65736 | 67.233 | 23.297 | 0.67233 | 0.2087294715 | 0.1189405285 | 0.1291024 | 2.582047 | 0.1312021 | 2.135869
610.5 | 2.03086 | 89.599 | 64.485 | 22.162 | 0.64485 | 0.1985693038 | 0.1565806962 | 0.1747009 | 3.494019 | 7.095862 | 0.1 | 0.1288168 | 2.11969 | 0.002 | 22.94 | 2e-05 | 0.205540106 | 0.794439894 | 10.35959 | 207.1919 | 420.7776 | 484.0554 | 0.2055401 | 2.658751 | 67.26 | 23.304 | 0.6726 | 0.2088015096 | 0.1185984904 | 0.1286991 | 2.573981 | 0.1312082 | 2.13591
610 | 2.032525 | 89.6029 | 64.457 | 22.152 | 0.64457 | 0.1984883 | 0.1569417 | 0.175151 | 3.503021 | 7.119975 | 0.1 | 0.1288043 | 2.119605 | 0 | 22.956 | 1e-05 | 0.2056924 | 0.7942976 | 11.05236 | 221.0471 | 449.2837 | 484.674 | 0.2056924 | 2.659875 | 67.247 | 23.313 | 0.67247 | 0.2088912 | 0.1186388 | 0.128748 | 2.574961 | 0.1312764 | 2.136373
609.5 | 2.034192 | 89.6069 | 64.434 | 22.15 | 0.64434 | 0.1984792835 | 0.1571807165 | 0.1754506 | 3.509011 | 7.138003 | 0.1 | 0.1288281 | 2.119766 | 0 | 22.979 | 1e-05 | 0.2059077 | 0.7940823 | 11.05181 | 221.0363 | 449.6302 | 485.2928 | 0.2059077 | 2.661465 | 67.274 | 23.304 | 0.67274 | 0.2088199 | 0.1184401 | 0.1285121 | 2.570242 | 0.1312005 | 2.135858
609 | 2.035862 | 89.6108 | 64.421 | 22.142 | 0.64421 | 0.1984162 | 0.1573738 | 0.1756909 | 3.513818 | 7.153649 | 0.1 | 0.1288072 | 2.119624 | 0 | 22.949 | 1e-05 | 0.2056478 | 0.7943422 | 11.05247 | 221.0494 | 450.026 | 485.9119 | 0.2056478 | 2.659546 | 67.296 | 23.294 | 0.67296 | 0.2087394 | 0.1183006 | 0.1283461 | 2.566921 | 0.1311258 | 2.135352
608.5 | 2.037535 | 89.6148 | 64.463 | 22.144 | 0.64463 | 0.198443 | 0.156927 | 0.1751313 | 3.502626 | 7.136723 | 0.1 | 0.1287698 | 2.119371 | -0.002 | 22.943 | 1e-05 | 0.2056032 | 0.7943868 | 11.05258 | 221.0516 | 450.4004 | 486.5312 | 0.2056032 | 2.659217 | 67.345 | 23.288 | 0.67345 | 0.2086949 | 0.1178551 | 0.1278192 | 2.556383 | 0.1310367 | 2.134747
608 | 2.039211 | 89.6187 | 64.479 | 22.155 | 0.64479 | 0.1985502 | 0.1566598 | 0.1747995 | 3.495989 | 7.129058 | 0.1 | 0.1288131 | 2.119665 | -0.003 | 22.92 | 1e-05 | 0.2054060604 | 0.7945839396 | 11.05308 | 221.0615 | 450.791 | 487.1507 | 0.2054061 | 2.657761 | 67.354 | 23.304 | 0.67354 | 0.2088474 | 0.1176126 | 0.1275352 | 2.550705 | 0.1311121 | 2.135258
607.5 | 2.040889 | 89.6227 | 64.501 | 22.166 | 0.64501 | 0.1986577 | 0.1563323 | 0.1743923 | 3.487846 | 7.118306 | 0.1 | 0.128849 | 2.119908 | -0.003 | 22.906 | 1e-05 | 0.2052898 | 0.7947002 | 11.05337 | 221.0674 | 451.174 | 487.7704 | 0.2052898 | 2.656903 | 67.347 | 23.301 | 0.67347 | 0.2088299 | 0.1177001 | 0.1276383 | 2.552767 | 0.1311112 | 2.135252
607 | 2.04257 | 89.6266 | 64.497 | 22.178 | 0.64497 | 0.1987739 | 0.1562561 | 0.1743002 | 3.486004 | 7.120408 | 0.1 | 0.128923 | 2.120409 | -0.003 | 22.905 | 1e-05 | 0.2052897273 | 0.7947002727 | 11.05337 | 221.0674 | 451.5456 | 488.3904 | 0.2052897 | 2.656903 | 67.271 | 23.307 | 0.67271 | 0.2088927 | 0.1183973 | 0.1284627 | 2.569253 | 0.131246 | 2.136167
606.5 | 2.044254 | 89.6306 | 64.424 | 22.211 | 0.64424 | 0.1990785 | 0.1566815 | 0.174842 | 3.496841 | 7.148431 | 0.1 | 0.1291965 | 2.122264 | -0.004 | 22.931 | 1e-05 | 0.2055319 | 0.7944581 | 11.05276 | 221.0552 | 451.893 | 489.0106 | 0.2055319 | 2.65869 | 67.169 | 23.315 | 0.67169 | 0.2089737439 | 0.1193362561 | 0.1295743 | 2.591487 | 0.1314251 | 2.137383
606 | 2.045941 | 89.6345 | 64.367 | 22.229 | 0.64367 | 0.1992485 | 0.1570815 | 0.1753486 | 3.506972 | 7.175057 | 0.1 | 0.12937 | 2.12344 | -0.003 | 22.958 | 1e-05 | 0.2057828851 | 0.7942071149 | 11.05213 | 221.0426 | 452.24 | 489.6311 | 0.2057829 | 2.660543 | 67.116 | 23.333 | 0.67116 | 0.2091442 | 0.1196958 | 0.1300027 | 2.600054 | 0.1315918 | 2.138514
605.5 | 2.04763 | 89.6385 | 64.345 | 22.242 | 0.64345 | 0.1993739517 | 0.1571760483 | 0.175471 | 3.509419 | 7.185992 | 0.1 | 0.1294725 | 2.124135 | -0.002 | 22.977 | 1e-05 | 0.2059624 | 0.7940276 | 11.05168 | 221.0335 | 452.5949 | 490.2518 | 0.2059624 | 2.661869 | 67.175 | 23.338 | 0.67175 | 0.2091983313 | 0.1190516687 | 0.1292411 | 2.584822 | 0.1315458 | 2.138202
605 | 2.049322 | 89.6424 | 64.293 | 22.256 | 0.64293 | 0.1995081 | 0.1575619 | 0.1759592 | 3.519184 | 7.211942 | 0.1 | 0.1296185 | 2.125126 | -0.001 | 22.985 | 1e-05 | 0.2060430564 | 0.7939469436 | 11.05147 | 221.0295 | 452.9606 | 490.8727 | 0.2060431 | 2.662465 | 67.202 | 23.341 | 0.67202 | 0.2092343 | 0.1187457 | 0.1288798 | 2.577595 | 0.1315311 | 2.138103
604.5 | 2.051017 | 89.6464 | 64.273 | 22.266 | 0.64273 | 0.1996067 | 0.1576633 | 0.1760895 | 3.52179 | 7.223253 | 0.1 | 0.1297026 | 2.125696 | 0 | 22.98 | 1e-05 | 0.2060074272 | 0.7939825728 | 11.05156 | 221.0313 | 453.339 | 491.4939 | 0.2060074 | 2.662202 | 67.232 | 23.325 | 0.67232 | 0.209100228 | 0.118579772 | 0.1286815 | 2.573631 | 0.1314154 | 2.137317
604 | 2.052715 | 89.6503 | 64.253 | 22.262 | 0.64253 | 0.1995795 | 0.1578905 | 0.1763741 | 3.527481 | 7.240914 | 0.1 | 0.129712 | 2.12576 | 0 | 22.963 | 1e-05 | 0.205864 | 0.794126 | 11.05192 | 221.0385 | 453.7291 | 492.1153 | 0.205864 | 2.661142 | 67.246 | 23.336 | 0.67246 | 0.2092079 | 0.1183321 | 0.1283904 | 2.567808 | 0.1314587 | 2.137611
603.5 | 2.054416 | 89.6543 | 64.27 | 22.265 | 0.6427 | 0.1996153 | 0.1576847 | 0.1761166 | 3.522332 | 7.236335 | 0.1 | 0.1297115 | 2.125757 | -0.001 | 22.976 | 1e-05 | 0.2059897 | 0.7940003 | 11.05161 | 221.0322 | 454.092 | 492.737 | 0.2059897 | 2.662071 | 67.245 | 23.33 | 0.67245 | 0.2091634819 | 0.1183865181 | 0.1284541 | 2.569082 | 0.1314346 | 2.137447
603 | 2.056119 | 89.6582 | 64.258 | 22.266 | 0.64258 | 0.1996329 | 0.1577871 | 0.1762457 | 3.524914 | 7.247644 | 0.1 | 0.1297374 | 2.125932 | -0.002 | 22.98 | 1e-05 | 0.2060345436 | 0.7939554564 | 11.05149 | 221.0299 | 454.4639 | 493.3589 | 0.2060345 | 2.662402 | 67.248 | 23.325 | 0.67248 | 0.2091277515 | 0.1183922485 | 0.1284603 | 2.569206 | 0.1314102 | 2.137282
602.5 | 2.057826 | 89.6622 | 64.223 | 22.288 | 0.64223 | 0.1998391 | 0.1579309 | 0.1764325 | 3.52865 | 7.261348 | 0.1 | 0.1299046 | 2.127066 | 0 | 23.016 | 1e-05 | 0.2063665 | 0.7936235 | 11.05066 | 221.0132 | 454.8066 | 493.981 | 0.2063665 | 2.664855 | 67.188 | 23.323 | 0.67188 | 0.2091191 | 0.1190009 | 0.1291798 | 2.583595 | 0.1314835 | 2.137779
602 | 2.059535 | 89.6661 | 64.214 | 22.298 | 0.64214 | 0.1999375 | 0.1579225 | 0.1764249 | 3.528499 | 7.267067 | 0.1 | 0.1299746 | 2.12754 | 0.001 | 23.006 | 1e-05 | 0.2062858 | 0.7937042 | 11.05086 | 221.0172 | 455.1927 | 494.6034 | 0.2062858 | 2.664259 | 67.187 | 23.334 | 0.67187 | 0.2092269 | 0.1189031 | 0.1290658 | 2.581317 | 0.1315464 | 2.138206
601.5 | 2.061247 | 89.67 | 64.178 | 22.299 | 0.64178 | 0.199955133 | 0.158264867 | 0.1768558 | 3.537115 | 7.290868 | 0.1 | 0.1300312 | 2.127924 | 0.001 | 23.02 | 1e-05 | 0.20642034 | 0.79356966 | 11.05052 | 221.0105 | 455.5571 | 495.2261 | 0.2064203 | 2.665253 | 67.226 | 23.356 | 0.67226 | 0.209433252 | 0.118306748 | 0.128364 | 2.567279 | 0.1316135 | 2.138662
601 | 2.062962 | 89.6739 | 64.145 | 22.273 | 0.64145 | 0.1997307 | 0.1588193 | 0.1775464 | 3.550929 | 7.32543 | 0.1 | 0.1299399 | 2.127305 | -0.003 | 22.991 | 1e-05 | 0.2061693 | 0.7938207 | 11.05116 | 221.0231 | 455.9622 | 495.849 | 0.2061693 | 2.663397 | 67.22 | 23.386 | 0.6722 | 0.2097114 | 0.1180886 | 0.1281105 | 2.56221 | 0.1317802 | 2.139794
600.5 | 2.064679 | 89.6779 | 64.128 | 22.25 | 0.64128 | 0.1995333275 | 0.1591866725 | 0.1780028 | 3.560057 | 7.350376 | 0.1 | 0.1298442 | 2.126656 | -0.006 | 22.986 | 1e-05 | 0.2061336 | 0.7938564 | 11.05125 | 221.0249 | 456.3456 | 496.4722 | 0.2061336 | 2.663134 | 67.269 | 23.425 | 0.67269 | 0.2100705 | 0.1172395 | 0.1271135 | 2.542269 | 0.1319212 | 2.140751
600 | 2.0664 | 89.6818 | 64.163 | 22.228 | 0.64163 | 0.1993447 | 0.1590253 | 0.177794 | 3.55588 | 7.34787 | 0.1 | 0.1296873 | 2.125592 | -0.009 | 22.962 | 1e-05 | 0.2059273 | 0.7940627 | 11.05176 | 221.0353 | 456.7473 | 497.0956 | 0.2059273 | 2.66161 | 67.316 | 23.431 | 0.67316 | 0.2101334 | 0.1167066 | 0.1264858 | 2.529716 | 0.1318956 | 2.140577
599.5 | 2.068123 | 89.6858 | 64.15 | 22.196 | 0.6415 | 0.1990666 | 0.1594334 | 0.1782994 | 3.565987 | 7.374901 | 0.1 | 0.1295384 | 2.124582 | -0.015 | 22.964 | 1e-05 | 0.2059545 | 0.7940355 | 11.0517 | 221.0339 | 457.1255 | 497.7192 | 0.2059545 | 2.66181 | 67.293 | 23.413 | 0.67293 | 0.2099814 | 0.1170886 | 0.1269341 | 2.538682 | 0.1318389 | 2.140192
599 | 2.06985 | 89.6897 | 64.095 | 22.201 | 0.64095 | 0.1991201 | 0.1599299 | 0.1789265 | 3.57853 | 7.40702 | 0.1 | 0.1296404 | 2.125274 | -0.02 | 22.982 | 1e-05 | 0.2061249 | 0.7938651 | 11.05127 | 221.0253 | 457.4893 | 498.3432 | 0.2061249 | 2.663069 | 67.255 | 23.384 | 0.67255 | 0.2097304 | 0.1177196 | 0.127675 | 2.553499 | 0.1317453 | 2.139557
598.5 | 2.071579 | 89.6937 | 64.13 | 22.208 | 0.6413 | 0.1991918 | 0.1595082 | 0.1783974 | 3.567948 | 7.391286 | 0.1 | 0.1296384 | 2.125261 | -0.027 | 22.997 | 1e-05 | 0.2062686 | 0.7937214 | 11.05091 | 221.0181 | 457.8564 | 498.9674 | 0.2062686 | 2.664131 | 67.289 | 23.354 | 0.67289 | 0.2094707 | 0.1176393 | 0.1275763 | 2.551525 | 0.1315526 | 2.138249
598 | 2.073311 | 89.6976 | 64.127 | 22.233 | 0.64127 | 0.1994247 | 0.1593053 | 0.178149 | 3.562979 | 7.387164 | 0.1 | 0.1297809 | 2.126227 | -0.036 | 23.007 | 1e-05 | 0.2063673 | 0.7936227 | 11.05066 | 221.0131 | 458.229 | 499.5918 | 0.2063673 | 2.664861 | 67.239 | 23.342 | 0.67239 | 0.2093721 | 0.1182379 | 0.1282816 | 2.565633 | 0.1315616 | 2.138309
597.5 | 2.075046 | 89.7019 | 64.119 | 22.266 | 0.64119 | 0.1997303 | 0.1590797 | 0.1778742 | 3.557484 | 7.381943 | 0.1 | 0.1299729 | 2.127529 | -0.037 | 23.034 | 1e-05 | 0.2066194 | 0.7933706 | 11.05002 | 221.0004 | 458.586 | 500.2165 | 0.2066194 | 2.666724 | 67.194 | 23.32 | 0.67194 | 0.2091848308 | 0.1188751692 | 0.1290321 | 2.580643 | 0.1315133 | 2.137981
597 | 2.076784 | 89.7062 | 64.116 | 22.283 | 0.64116 | 0.1998923 | 0.1589477 | 0.1777129 | 3.554257 | 7.381424 | 0.1 | 0.1300732 | 2.128209 | -0.037 | 23.021 | 1e-05 | 0.2065126 | 0.7934774 | 11.05029 | 221.0058 | 458.9813 | 500.8415 | 0.2065126 | 2.665935 | 67.158 | 23.34 | 0.67158 | 0.2093742708 | 0.1190457292 | 0.1292368 | 2.584737 | 0.1316686 | 2.139035
596.5 | 2.078525 | 89.7107 | 64.099 | 22.311 | 0.64099 | 0.2001535 | 0.1588565 | 0.1776059 | 3.552119 | 7.383167 | 0.1 | 0.1302504 | 2.129411 | -0.038 | 23.041 | 1e-05 | 0.2067024 | 0.7932876 | 11.04981 | 220.9962 | 459.3461 | 501.4668 | 0.2067024 | 2.667339 | 67.117 | 23.384 | 0.67117 | 0.2097795 | 0.1190505 | 0.1292488 | 2.584976 | 0.1319539 | 2.140973
596 | 2.080268 | 89.7151 | 64.035 | 22.314 | 0.64035 | 0.2001903 | 0.1594597 | 0.1783667 | 3.567335 | 7.421014 | 0.1 | 0.1303543 | 2.130116 | -0.036 | 23.019 | 1e-05 | 0.2065152 | 0.7934748 | 11.05028 | 221.0057 | 459.7511 | 502.0923 | 0.2065152 | 2.665954 | 67.094 | 23.376 | 0.67094 | 0.209718 | 0.119342 | 0.1295928 | 2.591856 | 0.1319488 | 2.140938
595.5 | 2.082015 | 89.7196 | 63.958 | 22.315 | 0.63958 | 0.2002092874 | 0.1602107126 | 0.1793141 | 3.586282 | 7.466694 | 0.1 | 0.1304645 | 2.130864 | -0.036 | 23.032 | 1e-05 | 0.2066422 | 0.7933478 | 11.04996 | 220.9993 | 460.1238 | 502.7181 | 0.2066422 | 2.666893 | 67.01 | 23.366 | 0.6701 | 0.2096388 | 0.1202612 | 0.1306804 | 2.613608 | 0.1320134 | 2.141377
595 | 2.083765 | 89.724 | 63.924 | 22.318 | 0.63924 | 0.2002460232 | 0.1605139768 | 0.1796979 | 3.593959 | 7.488964 | 0.1 | 0.13053 | 2.131309 | -0.031 | 23.037 | 1e-05 | 0.2066971788 | 0.7932928212 | 11.04982 | 220.9965 | 460.5047 | 503.3441 | 0.2066972 | 2.6673 | 67.082 | 23.36 | 0.67082 | 0.209595264 | 0.119584736 | 0.1298783 | 2.597565 | 0.1318943 | 2.140568
594.5 | 2.085517 | 89.7285 | 63.861 | 22.34 | 0.63861 | 0.200453469 | 0.160936531 | 0.1802379 | 3.604759 | 7.517787 | 0.1 | 0.1307346 | 2.132697 | -0.026 | 23.061 | 1e-05 | 0.2069229 | 0.7930671 | 11.04926 | 220.9851 | 460.8683 | 503.9704 | 0.2069229 | 2.668969 | 67.142 | 23.351 | 0.67142 | 0.209525 | 0.119055 | 0.1292501 | 2.585002 | 0.1317757 | 2.139763
594 | 2.087273 | 89.7329 | 63.793 | 22.346 | 0.63793 | 0.2005171 | 0.1615529 | 0.1810189 | 3.620378 | 7.556716 | 0.1 | 0.1308601 | 2.133548 | -0.026 | 23.05 | 1e-05 | 0.2068343345 | 0.7931556655 | 11.04948 | 220.9896 | 461.2655 | 504.597 | 0.2068343 | 2.668314 | 67.166 | 23.33 | 0.67166 | 0.2093468557 | 0.1189931443 | 0.1291742 | 2.583484 | 0.1316424 | 2.138858
593.5 | 2.089031 | 89.7374 | 63.736 | 22.358 | 0.63736 | 0.2006349 | 0.1620051 | 0.1815948 | 3.631895 | 7.587142 | 0.1 | 0.1310038 | 2.134523 | -0.027 | 23.071 | 1e-05 | 0.2070332 | 0.7929568 | 11.04898 | 220.9796 | 461.6332 | 505.2239 | 0.2070332 | 2.669785 | 67.165 | 23.356 | 0.67165 | 0.2095907 | 0.1187593 | 0.1289014 | 2.578028 | 0.1317831 | 2.139813
593 | 2.090793 | 89.7418 | 63.745 | 22.362 | 0.63745 | 0.2006806 | 0.1618694 | 0.1814245 | 3.628489 | 7.586418 | 0.1 | 0.1310195 | 2.13463 | -0.03 | 23.059 | 1e-05 | 0.2069356 | 0.7930544 | 11.04922 | 220.9845 | 462.0327 | 505.8511 | 0.2069356 | 2.669063 | 67.161 | 23.348 | 0.67161 | 0.2095292 | 0.1188608 | 0.1290205 | 2.580411 | 0.1317532 | 2.13961
592.5 | 2.092557 | 89.7463 | 63.741 | 22.365 | 0.63741 | 0.2007176 | 0.1618724 | 0.1814294 | 3.628589 | 7.593029 | 0.1 | 0.1310467 | 2.134815 | -0.035 | 23.071 | 1e-05 | 0.2070537 | 0.7929363 | 11.04893 | 220.9785 | 462.4101 | 506.4785 | 0.2070537 | 2.669937 | 67.096 | 23.379 | 0.67096 | 0.2098179 | 0.1192221 | 0.1294525 | 2.58905 | 0.1320033 | 2.141308
592 | 2.094324 | 89.7507 | 63.7 | 22.409 | 0.637 | 0.2011223 | 0.1618777 | 0.1814489 | 3.628979 | 7.600258 | 0.1 | 0.1313412 | 2.136813 | -0.032 | 23.094 | 1e-05 | 0.2072703 | 0.7927197 | 11.04838 | 220.9676 | 462.7778 | 507.1063 | 0.2072703 | 2.67154 | 67.069 | 23.409 | 0.67069 | 0.2100974 | 0.1192126 | 0.1294456 | 2.588911 | 0.1321986 | 2.142634
591.5 | 2.096095 | 89.7552 | 63.688 | 22.436 | 0.63688 | 0.2013748 | 0.1617452 | 0.1812894 | 3.625788 | 7.599994 | 0.1 | 0.1315074 | 2.137941 | -0.029 | 23.133 | 1e-05 | 0.2076307 | 0.7923593 | 11.04747 | 220.9494 | 463.1309 | 507.7343 | 0.2076307 | 2.674209 | 67.091 | 23.417 | 0.67091 | 0.2101798 | 0.1189102 | 0.1290891 | 2.581782 | 0.1322168 | 2.142758
591 | 2.097868 | 89.7596 | 63.674 | 22.469 | 0.63674 | 0.2016808 | 0.1615792 | 0.1810889 | 3.621779 | 7.598014 | 0.1 | 0.1317081 | 2.139304 | -0.031 | 23.159 | 1e-05 | 0.2078743 | 0.7921157 | 11.04686 | 220.9371 | 463.4969 | 508.3626 | 0.2078743 | 2.676013 | 67.114 | 23.43 | 0.67114 | 0.2103067428 | 0.1185532572 | 0.1286688 | 2.573377 | 0.1322592 | 2.143046
590.5 | 2.099644 | 89.7641 | 63.636 | 22.496 | 0.63636 | 0.2019333 | 0.1617067 | 0.1812583 | 3.625166 | 7.61156 | 0.1 | 0.1319081 | 2.140662 | -0.027 | 23.191 | 1e-05 | 0.2081719 | 0.7918181 | 11.0461 | 220.9221 | 463.8578 | 508.9911 | 0.2081719 | 2.678219 | 67.155 | 23.417 | 0.67155 | 0.2102006 | 0.1182494 | 0.128308 | 2.56616 | 0.1321448 | 2.142269
590 | 2.101424 | 89.7685 | 63.643 | 22.502 | 0.63643 | 0.2019970787 | 0.1615729213 | 0.1810911 | 3.621822 | 7.610982 | 0.1 | 0.131937 | 2.140858 | -0.026 | 23.204 | 1e-05 | 0.2082988274 | 0.7916911726 | 11.04578 | 220.9157 | 464.2374 | 509.62 | 0.2082988 | 2.67916 | 67.207 | 23.411 | 0.67207 | 0.210157 | 0.117773 | 0.1277445 | 2.554889 | 0.1320518 | 2.141638
589.5 | 2.103206 | 89.7729 | 63.649 | 22.524 | 0.63649 | 0.2022045 | 0.1613055 | 0.1807594 | 3.615187 | 7.603484 | 0.1 | 0.132053 | 2.141646 | -0.026 | 23.246 | 1e-05 | 0.2086861 | 0.7913039 | 11.0448 | 220.8961 | 464.59 | 510.2492 | 0.2086861 | 2.682032 | 67.224 | 23.453 | 0.67224 | 0.2105444 | 0.1172156 | 0.1270924 | 2.541848 | 0.1322507 | 2.142988
589 | 2.104992 | 89.7773 | 63.64 | 22.548 | 0.6364 | 0.2024299 | 0.1611701 | 0.1805953 | 3.611905 | 7.60303 | 0.1 | 0.1321991 | 2.142638 | -0.023 | 23.268 | 1e-05 | 0.2088938 | 0.7910962 | 11.04428 | 220.8856 | 464.9623 | 510.8786 | 0.2088938 | 2.683574 | 67.214 | 23.457 | 0.67214 | 0.2105906 | 0.1172694 | 0.1271565 | 2.543131 | 0.1322902 | 2.143256
588.5 | 2.10678 | 89.7818 | 63.651 | 22.557 | 0.63651 | 0.2025208 | 0.1609692 | 0.180344 | 3.606881 | 7.598904 | 0.1 | 0.1322391 | 2.142909 | -0.028 | 23.305 | 1e-05 | 0.2092364849 | 0.7907535151 | 11.04341 | 220.8683 | 465.3208 | 511.5083 | 0.2092365 | 2.686118 | 67.189 | 23.462 | 0.67189 | 0.2106461 | 0.1174639 | 0.127387 | 2.54774 | 0.1323547 | 2.143694
588 | 2.108571 | 89.7862 | 63.635 | 22.569 | 0.63635 | 0.2026385 | 0.1610115 | 0.1804013 | 3.608025 | 7.607779 | 0.1 | 0.1323301 | 2.143527 | -0.029 | 23.334 | 1e-05 | 0.2095071 | 0.7904829 | 11.04273 | 220.8546 | 465.6876 | 512.1384 | 0.2095071 | 2.688128 | 67.215 | 23.456 | 0.67215 | 0.2106025 | 0.1172475 | 0.1271309 | 2.542618 | 0.1322957 | 2.143294
587.5 | 2.110366 | 89.7907 | 63.584 | 22.597 | 0.63584 | 0.2029 | 0.16126 | 0.1807237 | 3.614474 | 7.627864 | 0.1 | 0.1325526 | 2.145038 | -0.031 | 23.391 | 1e-05 | 0.2100294 | 0.7899606 | 11.04141 | 220.8281 | 466.0282 | 512.7687 | 0.2100294 | 2.69201 | 67.184 | 23.478 | 0.67184 | 0.2108106 | 0.1173494 | 0.1272543 | 2.545086 | 0.1324552 | 2.144377
587 | 2.112164 | 89.7951 | 63.519 | 22.637 | 0.63519 | 0.2032692 | 0.1615408 | 0.1810909 | 3.621817 | 7.649871 | 0.1 | 0.1328577 | 2.147111 | -0.032 | 23.428 | 1e-05 | 0.210372 | 0.789618 | 11.04054 | 220.8108 | 466.3885 | 513.3993 | 0.210372 | 2.694558 | 67.118 | 23.489 | 0.67118 | 0.2109197 | 0.1179003 | 0.1279065 | 2.55813 | 0.1326043 | 2.145389
586.5 | 2.113964 | 89.7996 | 63.494 | 22.664 | 0.63494 | 0.2035218 | 0.1615382 | 0.1810956 | 3.621911 | 7.656591 | 0.1 | 0.1330412 | 2.148357 | -0.03 | 23.467 | 1e-05 | 0.2107327 | 0.7892573 | 11.03962 | 220.7925 | 466.7474 | 514.0303 | 0.2107327 | 2.697243 | 67.11 | 23.511 | 0.6711 | 0.2111278 | 0.1177722 | 0.1277583 | 2.555166 | 0.1327337 | 2.146269
586 | 2.115768 | 89.804 | 63.522 | 22.68 | 0.63522 | 0.203675472 | 0.161104528 | 0.1805516 | 3.611033 | 7.640107 | 0.1 | 0.1330962 | 2.148731 | -0.028 | 23.484 | 1e-05 | 0.2108957136 | 0.7890942864 | 11.03921 | 220.7842 | 467.1282 | 514.6615 | 0.2108957 | 2.698456 | 67.147 | 23.507 | 0.67147 | 0.2111022628 | 0.1174277372 | 0.1273512 | 2.547024 | 0.1326704 | 2.145838
585.5 | 2.117575 | 89.8085 | 63.521 | 22.699 | 0.63521 | 0.2038563 | 0.1609337 | 0.1803412 | 3.606825 | 7.637721 | 0.1 | 0.1332054 | 2.149473 | -0.027 | 23.483 | 1e-05 | 0.2108973 | 0.7890927 | 11.03921 | 220.7842 | 467.527 | 515.293 | 0.2108973 | 2.698468 | 67.134 | 23.536 | 0.67134 | 0.2113732856 | 0.1172867144 | 0.1271888 | 2.543777 | 0.1328422 | 2.147006
585 | 2.119385 | 89.8129 | 63.485 | 22.721 | 0.63485 | 0.2040639 | 0.1610861 | 0.1805406 | 3.610813 | 7.652701 | 0.1 | 0.1333764 | 2.150635 | -0.025 | 23.487 | 1e-05 | 0.2109436 | 0.7890464 | 11.03909 | 220.7818 | 467.9216 | 515.9249 | 0.2109436 | 2.698813 | 67.119 | 23.569 | 0.67119 | 0.21168 | 0.11713 | 0.1270085 | 2.540169 | 0.1330372 | 2.14833
584.5 | 2.121198 | 89.8174 | 63.396 | 22.715 | 0.63396 | 0.2040202241 | 0.1620197759 | 0.1817215 | 3.63443 | 7.709344 | 0.1 | 0.1334672 | 2.151252 | -0.025 | 23.468 | 1e-05 | 0.2107835 | 0.7892065 | 11.0395 | 220.7899 | 468.3391 | 516.557 | 0.2107835 | 2.697621 | 67.04 | 23.587 | 0.6704 | 0.2118523 | 0.1177477 | 0.1277405 | 2.55481 | 0.1332399 | 2.149707
584 | 2.123014 | 89.8218 | 63.33 | 22.689 | 0.6333 | 0.2037967 | 0.1629033 | 0.1828347 | 3.656694 | 7.763212 | 0.1 | 0.1334203 | 2.150933 | -0.024 | 23.444 | 1e-05 | 0.2105782 | 0.7894118 | 11.04002 | 220.8003 | 468.7621 | 517.1895 | 0.2105782 | 2.696093 | 67.001 | 23.59 | 0.67001 | 0.2118896262 | 0.1181003738 | 0.1281578 | 2.563157 | 0.1333128 | 2.150203
583.5 | 2.124833 | 89.8263 | 63.28 | 22.644 | 0.6328 | 0.2034027 | 0.1637973 | 0.1839571 | 3.679143 | 7.817563 | 0.1 | 0.1332502 | 2.149778 | -0.017 | 23.398 | 1e-05 | 0.2101756 | 0.7898144 | 11.04104 | 220.8207 | 469.2071 | 517.8222 | 0.2101756 | 2.693097 | 67.028 | 23.551 | 0.67028 | 0.2115499 | 0.1181701 | 0.128235 | 2.5647 | 0.1330829 | 2.148641
583 | 2.126655 | 89.8307 | 63.268 | 22.581 | 0.63268 | 0.2028467 | 0.1644733 | 0.1847982 | 3.695963 | 7.860039 | 0.1 | 0.1329332 | 2.147624 | -0.016 | 23.343 | 1e-05 | 0.2096918 | 0.7902982 | 11.04226 | 220.8452 | 469.6616 | 518.4553 | 0.2096918 | 2.6895 | 67.033 | 23.505 | 0.67033 | 0.2111471 | 0.1185229 | 0.128646 | 2.57292 | 0.1328461 | 2.147032
582.5 | 2.128481 | 89.8352 | 63.252 | 22.539 | 0.63252 | 0.2024796 | 0.1650004 | 0.1854567 | 3.709134 | 7.894819 | 0.1 | 0.1327343 | 2.146273 | -0.016 | 23.289 | 1e-05 | 0.2092172 | 0.7907728 | 11.04346 | 220.8692 | 470.1159 | 519.0887 | 0.2092172 | 2.685975 | 67.007 | 23.476 | 0.67007 | 0.2108971 | 0.1190329 | 0.1292454 | 2.584908 | 0.1327374 | 2.146294
582 | 2.130309 | 89.8396 | 63.24 | 22.509 | 0.6324 | 0.20222 | 0.16538 | 0.1859313 | 3.718626 | 7.921824 | 0.1 | 0.1325945 | 2.145323 | -0.018 | 23.234 | 1e-05 | 0.2087333 | 0.7912567 | 11.04468 | 220.8937 | 470.5719 | 519.7224 | 0.2087333 | 2.682383 | 66.98 | 23.452 | 0.6698 | 0.2106918 | 0.1195082 | 0.1298049 | 2.596098 | 0.1326555 | 2.145737
581.5 | 2.132141 | 89.8441 | 63.223 | 22.486 | 0.63223 | 0.2020234 | 0.1657466 | 0.1863916 | 3.727832 | 7.948265 | 0.1 | 0.1324989 | 2.144674 | -0.02 | 23.193 | 1e-05 | 0.2083754 | 0.7916146 | 11.04559 | 220.9118 | 471.0151 | 520.3564 | 0.2083754 | 2.679728 | 66.939 | 23.427 | 0.66939 | 0.2104778 | 0.1201322 | 0.1305409 | 2.610819 | 0.1325869 | 2.145271
581 | 2.133976 | 89.8485 | 63.243 | 22.475 | 0.63243 | 0.2019345 | 0.1656355 | 0.1862471 | 3.724942 | 7.948937 | 0.1 | 0.1324195 | 2.144135 | -0.017 | 23.159 | 1e-05 | 0.2080801 | 0.7919099 | 11.04634 | 220.9267 | 471.4523 | 520.9907 | 0.2080801 | 2.677539 | 66.986 | 23.404 | 0.66986 | 0.2102814294 | 0.1198585706 | 0.1302135 | 2.60427 | 0.1324127 | 2.144089
580.5 | 2.135814 | 89.853 | 63.19 | 22.482 | 0.6319 | 0.2020075146 | 0.1660924854 | 0.186832 | 3.736641 | 7.98077 | 0.1 | 0.1325323 | 2.144901 | -0.015 | 23.14 | 1e-05 | 0.207919842 | 0.792070158 | 11.04674 | 220.9348 | 471.8756 | 521.6254 | 0.2079198 | 2.676351 | 67.013 | 23.413 | 0.67013 | 0.2103728289 | 0.1194971711 | 0.1297868 | 2.595737 | 0.1324296 | 2.144203
580 | 2.137655 | 89.8574 | 63.119 | 22.483 | 0.63119 | 0.2020264 | 0.1667836 | 0.1877144 | 3.754289 | 8.025375 | 0.1 | 0.1326361 | 2.145606 | -0.013 | 23.131 | 1e-05 | 0.2078492 | 0.7921408 | 11.04692 | 220.9384 | 472.2901 | 522.2603 | 0.2078492 | 2.675827 | 66.967 | 23.404 | 0.66967 | 0.2103023 | 0.1200277 | 0.1304143 | 2.608286 | 0.1324496 | 2.144339
579.5 | 2.1395 | 89.8619 | 63.022 | 22.48 | 0.63022 | 0.2020095512 | 0.1677704488 | 0.1889747 | 3.779494 | 8.086226 | 0.1 | 0.1327525 | 2.146396 | -0.013 | 23.124 | 1e-05 | 0.2077967 | 0.7921933 | 11.04705 | 220.941 | 472.7032 | 522.8956 | 0.2077967 | 2.675438 | 66.937 | 23.404 | 0.66937 | 0.2103128 | 0.1203172 | 0.1307576 | 2.615152 | 0.1324951 | 2.144648
579 | 2.141347 | 89.8663 | 62.959 | 22.485 | 0.62959 | 0.2020644 | 0.1683456 | 0.1897125 | 3.79425 | 8.124806 | 0.1 | 0.1328676 | 2.147178 | -0.014 | 23.116 | 1e-05 | 0.2077349 | 0.7922551 | 11.04721 | 220.9441 | 473.1181 | 523.5313 | 0.2077349 | 2.674981 | 66.946 | 23.388 | 0.66946 | 0.2101793 | 0.1203607 | 0.130807 | 2.616141 | 0.1324068 | 2.144048
578.5 | 2.143198 | 89.8707 | 62.941 | 22.478 | 0.62941 | 0.2020114 | 0.1685786 | 0.190009 | 3.800179 | 8.144536 | 0.1 | 0.1328592 | 2.147121 | -0.014 | 23.099 | 1e-05 | 0.2075923 | 0.7923977 | 11.04757 | 220.9513 | 473.5424 | 524.1672 | 0.2075923 | 2.673925 | 66.971 | 23.378 | 0.66971 | 0.2100997 | 0.1201903 | 0.1306037 | 2.612074 | 0.1323284 | 2.143516
578 | 2.145052 | 89.8751 | 62.956 | 22.486 | 0.62956 | 0.2020931 | 0.1683469 | 0.1897151 | 3.794302 | 8.138974 | 0.1 | 0.1328888 | 2.147322 | -0.016 | 23.132 | 1e-05 | 0.2078991 | 0.7920909 | 11.04679 | 220.9359 | 473.9189 | 524.8035 | 0.2078991 | 2.676197 | 67.036 | 23.376 | 0.67036 | 0.210092 | 0.119548 | 0.1298426 | 2.596851 | 0.1322388 | 2.142907
577.5 | 2.146909 | 89.8796 | 62.94 | 22.481 | 0.6294 | 0.2020583 | 0.1685417 | 0.1899633 | 3.799265 | 8.156678 | 0.1 | 0.1328888 | 2.147322 | -0.02 | 23.135 | 1e-05 | 0.2079364546 | 0.7920535454 | 11.0467 | 220.934 | 474.3251 | 525.4401 | 0.2079365 | 2.676474 | 67.025 | 23.374 | 0.67025 | 0.2100846 | 0.1196654 | 0.1299815 | 2.599631 | 0.1322489 | 2.142976
577 | 2.148769 | 89.884 | 62.94 | 22.495 | 0.6294 | 0.202194058 | 0.168405942 | 0.1897943 | 3.795885 | 8.156483 | 0.1 | 0.1329703 | 2.147876 | -0.025 | 23.142 | 1e-05 | 0.2080095528 | 0.7919804472 | 11.04651 | 220.9303 | 474.7282 | 526.077 | 0.2080096 | 2.677016 | 67.057 | 23.384 | 0.67057 | 0.2101847456 | 0.1192452544 | 0.1294856 | 2.589712 | 0.1322642 | 2.14308
576.5 | 2.150633 | 89.8885 | 62.912 | 22.498 | 0.62912 | 0.2022311473 | 0.1686488527 | 0.1901066 | 3.802133 | 8.176992 | 0.1 | 0.1330292 | 2.148276 | -0.027 | 23.138 | 1e-05 | 0.2079840113 | 0.7920059887 | 11.04658 | 220.9316 | 475.1427 | 526.7143 | 0.207984 | 2.676826 | 67.054 | 23.376 | 0.67054 | 0.2101233576 | 0.1193366424 | 0.1295928 | 2.591857 | 0.1322331 | 2.142868
576 | 2.1525 | 89.8929 | 62.863 | 22.507 | 0.62863 | 0.202322 | 0.169048 | 0.1906213 | 3.812426 | 8.206248 | 0.1 | 0.1331479 | 2.149082 | -0.028 | 23.138 | 1e-05 | 0.2079942 | 0.7919958 | 11.04655 | 220.931 | 475.5541 | 527.3519 | 0.2079942 | 2.676902 | 67.048 | 23.383 | 0.67048 | 0.2101966 | 0.1193234 | 0.1295783 | 2.591567 | 0.1322828 | 2.143206
575.5 | 2.15437 | 89.8974 | 62.809 | 22.527 | 0.62809 | 0.2025119 | 0.1693981 | 0.1910769 | 3.821539 | 8.233008 | 0.1 | 0.1333327 | 2.150338 | -0.026 | 23.154 | 1e-05 | 0.2081484 | 0.7918416 | 11.04616 | 220.9233 | 475.9505 | 527.9898 | 0.2081484 | 2.678045 | 67.019 | 23.406 | 0.67019 | 0.2104139 | 0.1193961 | 0.1296678 | 2.593357 | 0.1324452 | 2.144309
575 | 2.156243 | 89.9018 | 62.726 | 22.539 | 0.62726 | 0.2026297 | 0.1701103 | 0.1919952 | 3.839904 | 8.279768 | 0.1 | 0.1335124 | 2.151559 | -0.023 | 23.162 | 1e-05 | 0.2082305 | 0.7917595 | 11.04596 | 220.9191 | 476.3554 | 528.6281 | 0.2082305 | 2.678654 | 67.003 | 23.429 | 0.67003 | 0.2106309 | 0.1193391 | 0.1296037 | 2.592074 | 0.1325904 | 2.145295
574.5 | 2.15812 | 89.9063 | 62.613 | 22.552 | 0.62613 | 0.2027567 | 0.1711133 | 0.193289 | 3.865781 | 8.342819 | 0.1 | 0.1337371 | 2.153087 | -0.019 | 23.161 | 1e-05 | 0.208232 | 0.791758 | 11.04595 | 220.919 | 476.7698 | 529.2667 | 0.208232 | 2.678664 | 66.938 | 23.429 | 0.66938 | 0.2106415 | 0.1199785 | 0.1303614 | 2.607227 | 0.1326819 | 2.145917
574 | 2.16 | 89.9107 | 62.558 | 22.553 | 0.62558 | 0.2027756 | 0.1716444 | 0.1939733 | 3.879466 | 8.379647 | 0.1 | 0.1338208 | 2.153655 | -0.016 | 23.165 | 1e-05 | 0.2082781 | 0.7917119 | 11.04584 | 220.9167 | 477.1801 | 529.9057 | 0.2082781 | 2.679007 | 66.911 | 23.436 | 0.66911 | 0.2107147 | 0.1201753 | 0.1305958 | 2.611915 | 0.1327594 | 2.146443
573.5 | 2.161883 | 89.9152 | 62.536 | 22.557 | 0.62536 | 0.2028217 | 0.1718183 | 0.194199 | 3.883979 | 8.396709 | 0.1 | 0.1338775 | 2.15404 | -0.014 | 23.158 | 1e-05 | 0.2082256 | 0.7917644 | 11.04597 | 220.9194 | 477.6018 | 530.5449 | 0.2082256 | 2.678617 | 66.882 | 23.437 | 0.66882 | 0.2107343 | 0.1204457 | 0.1309168 | 2.618336 | 0.1328088 | 2.146779
573 | 2.16377 | 89.9196 | 62.509 | 22.539 | 0.62509 | 0.2026698 | 0.1722402 | 0.194737 | 3.89474 | 8.42732 | 0.1 | 0.1338213 | 2.153658 | -0.013 | 23.138 | 1e-05 | 0.208056 | 0.791934 | 11.0464 | 220.9279 | 478.0371 | 531.1846 | 0.208056 | 2.67736 | 66.871 | 23.421 | 0.66871 | 0.2106007 | 0.1206893 | 0.1312036 | 2.624072 | 0.1327467 | 2.146357
572.5 | 2.165659 | 89.9241 | 62.49 | 22.53 | 0.6249 | 0.2025989973 | 0.1725010027 | 0.1950706 | 3.901412 | 8.449129 | 0.1 | 0.1338035 | 2.153538 | -0.013 | 23.132 | 1e-05 | 0.2080124 | 0.7919776 | 11.04651 | 220.9301 | 478.4594 | 531.8246 | 0.2080124 | 2.677037 | 66.896 | 23.427 | 0.66896 | 0.2106652 | 0.1203748 | 0.1308316 | 2.616631 | 0.1327508 | 2.146385
572 | 2.167552 | 89.9285 | 62.389 | 22.542 | 0.62389 | 0.2027168247 | 0.1733931753 | 0.1962264 | 3.924528 | 8.506621 | 0.1 | 0.1340074 | 2.154923 | -0.015 | 23.13 | 1e-05 | 0.2080046205 | 0.7919853795 | 11.04653 | 220.9305 | 478.8785 | 532.4649 | 0.2080046 | 2.676979 | 66.891 | 23.434 | 0.66891 | 0.2107384469 | 0.1203515531 | 0.1308052 | 2.616103 | 0.1327993 | 2.146714
571.5 | 2.169449 | 89.933 | 62.33 | 22.558 | 0.6233 | 0.2028708614 | 0.1738291386 | 0.1967956 | 3.935912 | 8.538759 | 0.1 | 0.134178 | 2.156084 | -0.016 | 23.122 | 1e-05 | 0.2079430826 | 0.7920469174 | 11.04668 | 220.9336 | 479.3042 | 533.1056 | 0.2079431 | 2.676523 | 66.935 | 23.457 | 0.66935 | 0.2109558381 | 0.1196941619 | 0.1300294 | 2.600588 | 0.1328658 | 2.147166
571 | 2.171349 | 89.9374 | 62.279 | 22.57 | 0.62279 | 0.2029887118 | 0.1742212882 | 0.1973072 | 3.946144 | 8.568454 | 0.1 | 0.1343164 | 2.157024 | -0.017 | 23.131 | 1e-05 | 0.2080342 | 0.7919558 | 11.04645 | 220.929 | 479.7139 | 533.7466 | 0.2080342 | 2.677198 | 66.943 | 23.462 | 0.66943 | 0.2110111 | 0.1195589 | 0.12987 | 2.5974 | 0.1328869 | 2.147309
570.5 | 2.173252 | 89.9419 | 62.212 | 22.582 | 0.62212 | 0.2031068 | 0.1747732 | 0.1980261 | 3.960522 | 8.60721 | 0.1 | 0.1344762 | 2.158111 | -0.016 | 23.13 | 1e-05 | 0.2080356147 | 0.7919543853 | 11.04645 | 220.929 | 480.1342 | 534.388 | 0.2080356 | 2.677209 | 66.906 | 23.476 | 0.66906 | 0.2111476 | 0.1197924 | 0.1301488 | 2.602976 | 0.1330138 | 2.148171
570 | 2.175158 | 89.9463 | 62.161 | 22.592 | 0.62161 | 0.2032067 | 0.1751833 | 0.1985612 | 3.971225 | 8.638041 | 0.1 | 0.1346039 | 2.158979 | -0.015 | 23.146 | 1e-05 | 0.2081897 | 0.7918003 | 11.04606 | 220.9212 | 480.5384 | 535.0298 | 0.2081897 | 2.678351 | 66.904 | 23.477 | 0.66904 | 0.2111669 | 0.1197931 | 0.1301499 | 2.602999 | 0.1330275 | 2.148265
569.5 | 2.177068 | 89.9508 | 62.124 | 22.579 | 0.62124 | 0.2030999 | 0.1756601 | 0.1991751 | 3.983503 | 8.672355 | 0.1 | 0.1345881 | 2.158872 | -0.012 | 23.145 | 1e-05 | 0.2081911266 | 0.7917988734 | 11.04605 | 220.9211 | 480.9602 | 535.6719 | 0.2081911 | 2.678362 | 66.915 | 23.459 | 0.66915 | 0.2110156 | 0.1198344 | 0.1301965 | 2.60393 | 0.1329264 | 2.147577
569 | 2.178981 | 89.9552 | 62.112 | 22.586 | 0.62112 | 0.2031728 | 0.1757072 | 0.1992391 | 3.984782 | 8.682763 | 0.1 | 0.1346481 | 2.159279 | -0.011 | 23.151 | 1e-05 | 0.2082553 | 0.7917347 | 11.04589 | 220.9179 | 481.3757 | 536.3143 | 0.2082553 | 2.678837 | 66.925 | 23.444 | 0.66925 | 0.210891 | 0.119859 | 0.1302237 | 2.604474 | 0.1328419 | 2.147003
568.5 | 2.180897 | 89.9597 | 62.105 | 22.591 | 0.62105 | 0.203228 | 0.175722 | 0.1992605 | 3.985211 | 8.691334 | 0.1 | 0.1346907 | 2.159569 | -0.011 | 23.16 | 1e-05 | 0.2083466652 | 0.7916433348 | 11.04566 | 220.9132 | 481.789 | 536.9571 | 0.2083467 | 2.679515 | 66.931 | 23.442 | 0.66931 | 0.2108835 | 0.1198065 | 0.1301613 | 2.603226 | 0.1328297 | 2.146921
568 | 2.182817 | 89.9641 | 62.031 | 22.61 | 0.62031 | 0.2034088301 | 0.1762811699 | 0.1999933 | 3.999866 | 8.730975 | 0.1 | 0.1348981 | 2.16098 | -0.011 | 23.194 | 1e-05 | 0.2086627 | 0.7913273 | 11.04486 | 220.8973 | 482.1783 | 537.6003 | 0.2086627 | 2.681859 | 66.938 | 23.457 | 0.66938 | 0.2110288 | 0.1195912 | 0.1299086 | 2.598171 | 0.1329036 | 2.147423
567.5 | 2.18474 | 89.9685 | 61.905 | 22.627 | 0.61905 | 0.2035717 | 0.1773783 | 0.2014258 | 4.028516 | 8.801261 | 0.1 | 0.1351636 | 2.162786 | -0.011 | 23.216 | 1e-05 | 0.2088708696 | 0.7911191304 | 11.04434 | 220.8867 | 482.5801 | 538.2438 | 0.2088709 | 2.683404 | 66.947 | 23.474 | 0.66947 | 0.2111920569 | 0.1193379431 | 0.1296112 | 2.592224 | 0.1329852 | 2.147977
567 | 2.186667 | 89.9729 | 61.806 | 22.637 | 0.61806 | 0.2036717 | 0.1782683 | 0.2025889 | 4.051777 | 8.859887 | 0.1 | 0.1353555 | 2.164091 | -0.013 | 23.223 | 1e-05 | 0.2089441 | 0.7910459 | 11.04415 | 220.883 | 482.9976 | 538.8877 | 0.2089441 | 2.683947 | 66.953 | 23.491 | 0.66953 | 0.2113553 | 0.1191147 | 0.1293494 | 2.586988 | 0.1330707 | 2.148558
566.5 | 2.188597 | 89.9774 | 61.796 | 22.639 | 0.61796 | 0.2036998 | 0.1783402 | 0.2026836 | 4.053672 | 8.871854 | 0.1 | 0.1353859 | 2.164298 | -0.015 | 23.22 | 1e-05 | 0.2089275228 | 0.7910624772 | 11.04419 | 220.8839 | 483.4257 | 539.532 | 0.2089275 | 2.683824 | 66.942 | 23.494 | 0.66942 | 0.2113929 | 0.1191871 | 0.1294357 | 2.588715 | 0.1331067 | 2.148802
566 | 2.19053 | 89.9818 | 61.706 | 22.647 | 0.61706 | 0.2037818 | 0.1791582 | 0.203754 | 4.07508 | 8.926585 | 0.1 | 0.1355551 | 2.165449 | -0.016 | 23.198 | 1e-05 | 0.2087398 | 0.7912502 | 11.04467 | 220.8934 | 483.8736 | 540.1766 | 0.2087398 | 2.682431 | 66.872 | 23.499 | 0.66872 | 0.2114482 | 0.1198318 | 0.1302003 | 2.604005 | 0.1332308 | 2.149646
565.5 | 2.192467 | 89.9863 | 61.665 | 22.648 | 0.61665 | 0.203801 | 0.179549 | 0.2042651 | 4.085302 | 8.956889 | 0.1 | 0.1356212 | 2.165899 | -0.016 | 23.179 | 1e-05 | 0.2085792 | 0.7914108 | 11.04507 | 220.9015 | 484.3192 | 540.8217 | 0.2085792 | 2.68124 | 66.793 | 23.488 | 0.66793 | 0.2113598 | 0.1207102 | 0.1312406 | 2.624813 | 0.1332845 | 2.150011
565 | 2.194407 | 89.9907 | 61.579 | 22.67 | 0.61579 | 0.2040089169 | 0.1802010831 | 0.205126 | 4.102521 | 9.0026 | 0.1 | 0.1358621 | 2.167538 | -0.017 | 23.172 | 1e-05 | 0.2085265 | 0.7914635 | 11.04521 | 220.9042 | 484.7536 | 541.467 | 0.2085265 | 2.680848 | 66.715 | 23.483 | 0.66715 | 0.2113252 | 0.1215248 | 0.1322076 | 2.644151 | 0.1333678 | 2.150576
564.5 | 2.196351 | 89.9952 | 61.563 | 22.685 | 0.61563 | 0.2041541112 | 0.1802158888 | 0.2051515 | 4.10303 | 9.011692 | 0.1 | 0.1359717 | 2.168284 | -0.019 | 23.173 | 1e-05 | 0.2085459 | 0.7914441 | 11.04516 | 220.9032 | 485.1809 | 542.1128 | 0.2085459 | 2.680992 | 66.756 | 23.481 | 0.66756 | 0.2113177 | 0.1211223 | 0.1317292 | 2.634584 | 0.1333093 | 2.150179
564 | 2.198298 | 89.9996 | 61.507 | 22.692 | 0.61507 | 0.2042271 | 0.1807029 | 0.2057918 | 4.115837 | 9.047835 | 0.1 | 0.1360907 | 2.169094 | -0.017 | 23.202 | 1e-05 | 0.2088171 | 0.7911729 | 11.04447 | 220.8895 | 485.5808 | 542.7589 | 0.2088171 | 2.683004 | 66.806 | 23.478 | 0.66806 | 0.2113011 | 0.1206389 | 0.1311552 | 2.623103 | 0.1332337 | 2.149665
563.5 | 2.200248 | 90.0031 | 61.451 | 22.721 | 0.61451 | 0.204496 | 0.180994 | 0.2061844 | 4.123688 | 9.073137 | 0.1 | 0.1363292 | 2.170717 | -0.015 | 23.219 | 1e-05 | 0.2089782 | 0.7910118 | 11.04407 | 220.8813 | 485.9938 | 543.4054 | 0.2089782 | 2.6842 | 66.826 | 23.493 | 0.66826 | 0.2114443 | 0.1202957 | 0.1307503 | 2.615005 | 0.1332893 | 2.150043
563 | 2.202202 | 90.0066 | 61.362 | 22.717 | 0.61362 | 0.204468 | 0.181912 | 0.2073868 | 4.147735 | 9.134153 | 0.1 | 0.1364309 | 2.17141 | -0.014 | 23.242 | 1e-05 | 0.2091933 | 0.7907967 | 11.04352 | 220.8704 | 486.4014 | 544.0523 | 0.2091933 | 2.685797 | 66.828 | 23.487 | 0.66828 | 0.2113985 | 0.1203215 | 0.1307801 | 2.615602 | 0.1332604 | 2.149847
562.5 | 2.20416 | 90.0101 | 61.279 | 22.724 | 0.61279 | 0.204539 | 0.182671 | 0.2083865 | 4.167729 | 9.186342 | 0.1 | 0.1365851 | 2.172459 | -0.012 | 23.246 | 1e-05 | 0.2092375 | 0.7907525 | 11.04341 | 220.8682 | 486.8289 | 544.6996 | 0.2092375 | 2.686125 | 66.857 | 23.473 | 0.66857 | 0.2112807 | 0.1201493 | 0.130574 | 2.61148 | 0.1331547 | 2.149129
562 | 2.206121 | 90.0135 | 61.219 | 22.738 | 0.61219 | 0.2046726963 | 0.1831373037 | 0.2090052 | 4.180103 | 9.221814 | 0.1 | 0.136747 | 2.173561 | -0.012 | 23.246 | 1e-05 | 0.2092453821 | 0.7907446179 | 11.04339 | 220.8678 | 487.2611 | 545.3472 | 0.2092454 | 2.686184 | 66.843 | 23.455 | 0.66843 | 0.2111267 | 0.1204433 | 0.1309203 | 2.618405 | 0.1330849 | 2.148655
561.5 | 2.208085 | 90.0169 | 61.198 | 22.719 | 0.61198 | 0.2045094 | 0.1835106 | 0.2094891 | 4.189781 | 9.251395 | 0.1 | 0.1366754 | 2.173074 | -0.012 | 23.221 | 1e-05 | 0.2090282 | 0.7909618 | 11.04394 | 220.8788 | 487.7192 | 545.9952 | 0.2090282 | 2.684572 | 66.862 | 23.429 | 0.66862 | 0.2109006 | 0.1204794 | 0.1309594 | 2.619188 | 0.1329304 | 2.147605
561 | 2.210053 | 90.0203 | 61.138 | 22.725 | 0.61138 | 0.2045711 | 0.1840489 | 0.2102004 | 4.204008 | 9.291083 | 0.1 | 0.1367934 | 2.173877 | -0.015 | 23.209 | 1e-05 | 0.2089281 | 0.7910619 | 11.04419 | 220.8839 | 488.1651 | 546.6436 | 0.2089281 | 2.683828 | 66.823 | 23.426 | 0.66823 | 0.2108816 | 0.1208884 | 0.1314445 | 2.62889 | 0.1329709 | 2.14788
560.5 | 2.212025 | 90.0238 | 61.067 | 22.732 | 0.61067 | 0.2046421 | 0.1846879 | 0.2110458 | 4.220915 | 9.33677 | 0.1 | 0.1369318 | 2.17482 | -0.015 | 23.193 | 1e-05 | 0.2087922 | 0.7911978 | 11.04454 | 220.8907 | 488.6158 | 547.2924 | 0.2087922 | 2.68282 | 66.796 | 23.442 | 0.66796 | 0.2110338 | 0.1210062 | 0.1315868 | 2.631735 | 0.1330937 | 2.148714
560 | 2.214 | 90.0272 | 61.021 | 22.735 | 0.61021 | 0.2046768392 | 0.1851131608 | 0.2116083 | 4.232167 | 9.370017 | 0.1 | 0.1370147 | 2.175384 | -0.015 | 23.199 | 1e-05 | 0.2088541 | 0.7911359 | 11.04438 | 220.8876 | 489.0451 | 547.9416 | 0.2088541 | 2.683279 | 66.757 | 23.461 | 0.66757 | 0.2112128 | 0.1212172 | 0.1318402 | 2.636804 | 0.1332478 | 2.149762
559.5 | 2.215979 | 90.0307 | 61.006 | 22.74 | 0.61006 | 0.2047298118 | 0.1852101882 | 0.2117388 | 4.234775 | 9.384172 | 0.1 | 0.1370672 | 2.175742 | -0.015 | 23.192 | 1e-05 | 0.2087992 | 0.7911908 | 11.04452 | 220.8904 | 489.4883 | 548.5912 | 0.2087992 | 2.682872 | 66.772 | 23.486 | 0.66772 | 0.2114461 | 0.1208339 | 0.1313889 | 2.627778 | 0.1333617 | 2.150535
559 | 2.217961 | 90.0341 | 60.94 | 22.741 | 0.6094 | 0.2047465 | 0.1858535 | 0.2125891 | 4.251782 | 9.430286 | 0.1 | 0.1371659 | 2.176414 | -0.014 | 23.192 | 1e-05 | 0.2088071 | 0.7911829 | 11.0445 | 220.89 | 489.9253 | 549.2411 | 0.2088071 | 2.68293 | 66.772 | 23.509 | 0.66772 | 0.2116612 | 0.1206188 | 0.1311371 | 2.622742 | 0.133485 | 2.151373
558.5 | 2.219946 | 90.0376 | 60.879 | 22.752 | 0.60879 | 0.2048535 | 0.1863565 | 0.213259 | 4.265181 | 9.468472 | 0.1 | 0.1373133 | 2.177418 | -0.012 | 23.204 | 1e-05 | 0.2089232 | 0.7910668 | 11.0442 | 220.8841 | 490.3508 | 549.8915 | 0.2089232 | 2.683792 | 66.768 | 23.516 | 0.66768 | 0.2117324 | 0.1205876 | 0.1311012 | 2.622024 | 0.1335311 | 2.151686
558 | 2.221935 | 90.041 | 60.776 | 22.768 | 0.60776 | 0.2050053488 | 0.1872346512 | 0.2144286 | 4.288573 | 9.528932 | 0.1 | 0.1375447 | 2.178994 | -0.011 | 23.209 | 1e-05 | 0.2089761569 | 0.7910138431 | 11.04407 | 220.8814 | 490.7843 | 550.5423 | 0.2089762 | 2.684185 | 66.724 | 23.517 | 0.66724 | 0.2117494197 | 0.1210105803 | 0.1316036 | 2.632072 | 0.1335991 | 2.152148
557.5 | 2.223928 | 90.0445 | 60.698 | 22.766 | 0.60698 | 0.2049953087 | 0.1880246913 | 0.2154757 | 4.309514 | 9.584049 | 0.1 | 0.1376434 | 2.179667 | -0.009 | 23.218 | 1e-05 | 0.2090653201 | 0.7909246799 | 11.04385 | 220.8769 | 491.2144 | 551.1934 | 0.2090653 | 2.684847 | 66.742 | 23.498 | 0.66742 | 0.2115865661 | 0.1209934339 | 0.1315806 | 2.631612 | 0.1334819 | 2.151352
557 | 2.225925 | 90.0479 | 60.59 | 22.771 | 0.6059 | 0.2050481 | 0.1890519 | 0.2168424 | 4.336848 | 9.653497 | 0.1 | 0.1378211 | 2.180878 | -0.01 | 23.24 | 1e-05 | 0.2092713196 | 0.7907186804 | 11.04332 | 220.8665 | 491.6322 | 551.845 | 0.2092713 | 2.686377 | 66.801 | 23.481 | 0.66801 | 0.2114415 | 0.1205485 | 0.1310501 | 2.621003 | 0.1333207 | 2.150257
556.5 | 2.227925 | 90.0513 | 60.515 | 22.772 | 0.60515 | 0.2050648 | 0.1897852 | 0.2178186 | 4.356372 | 9.705668 | 0.1 | 0.1379324 | 2.181636 | -0.011 | 23.245 | 1e-05 | 0.2093242 | 0.7906658 | 11.04319 | 220.8638 | 492.0679 | 552.4969 | 0.2093242 | 2.68677 | 66.85 | 23.462 | 0.6685 | 0.2112784 | 0.1202216 | 0.1306598 | 2.613195 | 0.1331626 | 2.149182
556 | 2.229928 | 90.0547 | 60.45 | 22.769 | 0.6045 | 0.2050455 | 0.1904545 | 0.2187091 | 4.374181 | 9.75411 | 0.1 | 0.1380082 | 2.182152 | -0.011 | 23.265 | 1e-05 | 0.2095123 | 0.7904777 | 11.04272 | 220.8543 | 492.4892 | 553.1493 | 0.2095123 | 2.688166 | 66.902 | 23.459 | 0.66902 | 0.2112593 | 0.1197207 | 0.1300656 | 2.601312 | 0.133083 | 2.148642
555.5 | 2.231935 | 90.0582 | 60.342 | 22.787 | 0.60342 | 0.2052156 | 0.1913644 | 0.2199311 | 4.398621 | 9.817438 | 0.1 | 0.1382585 | 2.183858 | -0.01 | 23.278 | 1e-05 | 0.2096375 | 0.7903525 | 11.0424 | 220.848 | 492.9184 | 553.802 | 0.2096375 | 2.689097 | 66.892 | 23.447 | 0.66892 | 0.2111595 | 0.1199205 | 0.1303009 | 2.606018 | 0.1330391 | 2.148343
555 | 2.233946 | 90.0616 | 60.213 | 22.807 | 0.60213 | 0.2054035 | 0.1924665 | 0.2214132 | 4.428265 | 9.892505 | 0.1 | 0.1385485 | 2.185835 | -0.007 | 23.294 | 1e-05 | 0.2097895 | 0.7902005 | 11.04201 | 220.8403 | 493.3452 | 554.4552 | 0.2097895 | 2.690226 | 66.853 | 23.445 | 0.66853 | 0.2111494212 | 0.1203205788 | 0.130775 | 2.6155 | 0.1330848 | 2.148654
554.5 | 2.23596 | 90.0651 | 60.138 | 22.802 | 0.60138 | 0.2053664 | 0.1932536 | 0.2224651 | 4.449301 | 9.948461 | 0.1 | 0.1386271 | 2.186371 | -0.006 | 23.303 | 1e-05 | 0.2098787 | 0.7901113 | 11.04179 | 220.8358 | 493.78 | 555.1087 | 0.2098787 | 2.69089 | 66.838 | 23.441 | 0.66838 | 0.2111216 | 0.1204984 | 0.1309855 | 2.61971 | 0.1330886 | 2.14868
554 | 2.237978 | 90.0685 | 60.04 | 22.814 | 0.6004 | 0.2054822759 | 0.1941177241 | 0.2236296 | 4.472592 | 10.00956 | 0.1 | 0.1388313 | 2.187762 | -0.007 | 23.313 | 1e-05 | 0.2099767 | 0.7900133 | 11.04154 | 220.8308 | 494.2145 | 555.7627 | 0.2099767 | 2.691618 | 66.802 | 23.455 | 0.66802 | 0.2112557 | 0.1207243 | 0.1312558 | 2.625115 | 0.133213 | 2.149525
553.5 | 2.24 | 90.072 | 59.916 | 22.828 | 0.59916 | 0.2056163616 | 0.1952236384 | 0.225122 | 4.502441 | 10.08547 | 0.1 | 0.1390822 | 2.189473 | -0.005 | 23.303 | 1e-05 | 0.2098947816 | 0.7900952184 | 11.04175 | 220.8349 | 494.6703 | 556.4171 | 0.2098948 | 2.691009 | 66.789 | 23.47 | 0.66789 | 0.211398984 | 0.120711016 | 0.1312423 | 2.624845 | 0.1333123 | 2.150199
553 | 2.242025 | 90.0754 | 59.815 | 22.844 | 0.59815 | 0.2057682 | 0.1960818 | 0.2262848 | 4.525696 | 10.14673 | 0.1 | 0.1393132 | 2.191049 | -0.006 | 23.316 | 1e-05 | 0.2100198 | 0.7899702 | 11.04143 | 220.8286 | 495.1033 | 557.0719 | 0.2100198 | 2.691939 | 66.805 | 23.497 | 0.66805 | 0.2116502 | 0.1202998 | 0.1307585 | 2.615169 | 0.133435 | 2.151033
552.5 | 2.244054 | 90.0788 | 59.72 | 22.858 | 0.5972 | 0.2059021 | 0.1968979 | 0.227392 | 4.547839 | 10.2056 | 0.1 | 0.1395252 | 2.192495 | -0.009 | 23.316 | 1e-05 | 0.2100277 | 0.7899623 | 11.04141 | 220.8282 | 495.5505 | 557.7271 | 0.2100277 | 2.691998 | 66.842 | 23.523 | 0.66842 | 0.2118924 | 0.1196876 | 0.1300365 | 2.60073 | 0.1335247 | 2.151643
552 | 2.246087 | 90.0822 | 59.633 | 22.856 | 0.59633 | 0.2058919 | 0.1977781 | 0.2285798 | 4.571597 | 10.2682 | 0.1 | 0.1396372 | 2.193259 | -0.011 | 23.309 | 1e-05 | 0.2099726 | 0.7900174 | 11.04155 | 220.831 | 496.0056 | 558.3828 | 0.2099726 | 2.691588 | 66.841 | 23.524 | 0.66841 | 0.2119094 | 0.1196806 | 0.1300285 | 2.60057 | 0.1335358 | 2.151718
551.5 | 2.248123 | 90.0857 | 59.556 | 22.872 | 0.59556 | 0.206044 | 0.198396 | 0.2294234 | 4.588468 | 10.31544 | 0.1 | 0.1398363 | 2.194618 | -0.01 | 23.315 | 1e-05 | 0.2100348 | 0.7899552 | 11.04139 | 220.8279 | 496.4482 | 559.0388 | 0.2100348 | 2.69205 | 66.847 | 23.527 | 0.66847 | 0.2119446 | 0.1195854 | 0.1299162 | 2.598323 | 0.133548 | 2.151801
551 | 2.250163 | 90.0891 | 59.48 | 22.897 | 0.5948 | 0.206277 | 0.198923 | 0.2301494 | 4.602988 | 10.35747 | 0.1 | 0.1400845 | 2.196311 | -0.012 | 23.317 | 1e-05 | 0.2100608 | 0.7899292 | 11.04133 | 220.8265 | 496.8958 | 559.6953 | 0.2100608 | 2.692243 | 66.806 | 23.522 | 0.66806 | 0.2119076 | 0.1200324 | 0.1304455 | 2.608909 | 0.1335811 | 2.152026
550.5 | 2.252207 | 90.0926 | 59.4 | 22.924 | 0.594 | 0.2065283 | 0.1994717 | 0.2309067 | 4.618135 | 10.401 | 0.1 | 0.1403498 | 2.198122 | -0.009 | 23.34 | 1e-05 | 0.2102761284 | 0.7897138716 | 11.04078 | 220.8156 | 497.3225 | 560.3522 | 0.2102761 | 2.693845 | 66.746 | 23.526 | 0.66746 | 0.2119519 | 0.1205881 | 0.1311054 | 2.622108 | 0.1336859 | 2.152739
550 | 2.254255 | 90.096 | 59.239 | 22.93 | 0.59239 | 0.206590128 | 0.201019872 | 0.2330123 | 4.660247 | 10.50538 | 0.1 | 0.1406085 | 2.199887 | -0.009 | 23.346 | 1e-05 | 0.2103381216 | 0.7896518784 | 11.04062 | 220.8125 | 497.7676 | 561.0095 | 0.2103381 | 2.694306 | 66.663 | 23.499 | 0.66663 | 0.2117165904 | 0.1216534096 | 0.1323668 | 2.647336 | 0.1336611 | 2.15257
549.5 | 2.256306 | 90.0995 | 59.101 | 22.923 | 0.59101 | 0.2065351 | 0.2024549 | 0.2349632 | 4.699264 | 10.60298 | 0.1 | 0.1407632 | 2.200943 | -0.009 | 23.346 | 1e-05 | 0.2103462927 | 0.7896437073 | 11.0406 | 220.8121 | 498.2196 | 561.6672 | 0.2103463 | 2.694367 | 66.645 | 23.486 | 0.66645 | 0.2116076857 | 0.1219423143 | 0.1327085 | 2.65417 | 0.1336224 | 2.152307
549 | 2.258361 | 90.1029 | 58.999 | 22.913 | 0.58999 | 0.2064528 | 0.2035572 | 0.2364629 | 4.729258 | 10.68037 | 0.1 | 0.1408516 | 2.201547 | -0.008 | 23.365 | 1e-05 | 0.2105254 | 0.7894646 | 11.04015 | 220.803 | 498.6528 | 562.3254 | 0.2105254 | 2.6957 | 66.608 | 23.498 | 0.66608 | 0.2117238 | 0.1221962 | 0.1330124 | 2.660249 | 0.1337381 | 2.153093
548.5 | 2.260419 | 90.1064 | 58.868 | 22.918 | 0.58868 | 0.2065058 | 0.2048142 | 0.2381852 | 4.763704 | 10.76797 | 0.1 | 0.1410643 | 2.202999 | -0.009 | 23.36 | 1e-05 | 0.2104885504 | 0.7895014496 | 11.04024 | 220.8049 | 499.1116 | 562.984 | 0.2104886 | 2.695425 | 66.588 | 23.503 | 0.66588 | 0.2117771 | 0.1223429 | 0.1331879 | 2.663758 | 0.1337952 | 2.153481
548 | 2.262482 | 90.1098 | 58.75 | 22.912 | 0.5875 | 0.2064596 | 0.2060404 | 0.2398636 | 4.797273 | 10.85374 | 0.1 | 0.1411972 | 2.203907 | -0.008 | 23.346 | 1e-05 | 0.2103703 | 0.7896197 | 11.04054 | 220.8109 | 499.5805 | 563.643 | 0.2103703 | 2.694546 | 66.621 | 23.513 | 0.66621 | 0.2118752 | 0.1219148 | 0.1326803 | 2.653605 | 0.1338077 | 2.153566
547.5 | 2.264548 | 90.1132 | 58.644 | 22.899 | 0.58644 | 0.2063502 | 0.2072098 | 0.2414638 | 4.829275 | 10.93613 | 0.1 | 0.1412743 | 2.204434 | -0.009 | 23.335 | 1e-05 | 0.2102791522 | 0.7897108478 | 11.04077 | 220.8155 | 500.0472 | 564.3025 | 0.2102792 | 2.693867 | 66.641 | 23.515 | 0.66641 | 0.2119011898 | 0.1216888102 | 0.1324119 | 2.648239 | 0.1337961 | 2.153487
547 | 2.266618 | 90.1166 | 58.551 | 22.891 | 0.58551 | 0.2062859 | 0.2082041 | 0.2428287 | 4.856574 | 11.008 | 0.1 | 0.1413617 | 2.20503 | -0.01 | 23.336 | 1e-05 | 0.2102961 | 0.7896939 | 11.04073 | 220.8146 | 500.5024 | 564.9623 | 0.2102961 | 2.693993 | 66.661 | 23.514 | 0.66661 | 0.2119002 | 0.1214898 | 0.1321754 | 2.643508 | 0.133769 | 2.153303
546.5 | 2.268692 | 90.1201 | 58.428 | 22.902 | 0.58428 | 0.2063931 | 0.2093269 | 0.2443843 | 4.887686 | 11.08865 | 0.1 | 0.1415978 | 2.206644 | -0.01 | 23.34 | 1e-05 | 0.2103403134 | 0.7896496866 | 11.04062 | 220.8124 | 500.9552 | 565.6227 | 0.2103403 | 2.694322 | 66.658 | 23.506 | 0.66658 | 0.2118363 | 0.1215837 | 0.1322859 | 2.645718 | 0.1337364 | 2.153081
546 | 2.270769 | 90.1235 | 58.326 | 22.933 | 0.58326 | 0.2066802 | 0.2100598 | 0.2454151 | 4.908303 | 11.14562 | 0.1 | 0.1419185 | 2.208834 | -0.009 | 23.338 | 1e-05 | 0.2103302243 | 0.7896597757 | 11.04064 | 220.8129 | 501.4151 | 566.2834 | 0.2103302 | 2.694247 | 66.703 | 23.511 | 0.66703 | 0.2118894 | 0.1210806 | 0.1316891 | 2.633782 | 0.1337071 | 2.152883
545.5 | 2.272851 | 90.127 | 58.203 | 22.969 | 0.58203 | 0.2070127063 | 0.2109572937 | 0.2466788 | 4.933575 | 11.21328 | 0.1 | 0.142297 | 2.211421 | -0.012 | 23.349 | 1e-05 | 0.2104375323 | 0.7895524677 | 11.04037 | 220.8075 | 501.8624 | 566.9446 | 0.2104375 | 2.695046 | 66.709 | 23.504 | 0.66709 | 0.2118345008 | 0.1210754992 | 0.1316821 | 2.633642 | 0.1336677 | 2.152615
545 | 2.274936 | 90.1304 | 58.031 | 22.988 | 0.58031 | 0.2071918 | 0.2124982 | 0.2488289 | 4.976578 | 11.3214 | 0.1 | 0.1426473 | 2.213816 | -0.016 | 23.352 | 1e-05 | 0.2104725 | 0.7895175 | 11.04028 | 220.8057 | 502.3188 | 567.6063 | 0.2104725 | 2.695306 | 66.665 | 23.502 | 0.66665 | 0.2118245 | 0.1215255 | 0.1322166 | 2.644332 | 0.1337203 | 2.152972
544.5 | 2.277025 | 90.1339 | 57.821 | 23.012 | 0.57821 | 0.2074161 | 0.2143739 | 0.2514556 | 5.029112 | 11.45141 | 0.1 | 0.1430796 | 2.216772 | -0.013 | 23.378 | 1e-05 | 0.210715 | 0.789275 | 11.03967 | 220.7934 | 502.752 | 568.2684 | 0.210715 | 2.697111 | 66.627 | 23.513 | 0.66627 | 0.2119318 | 0.1217982 | 0.1325425 | 2.650849 | 0.1338323 | 2.153733
544 | 2.279118 | 90.1373 | 57.673 | 23.031 | 0.57673 | 0.2075952 | 0.2156748 | 0.2532849 | 5.065699 | 11.54532 | 0.1 | 0.1433981 | 2.21895 | -0.012 | 23.414 | 1e-05 | 0.2110475 | 0.7889425 | 11.03883 | 220.7765 | 503.1757 | 568.9309 | 0.2110475 | 2.699586 | 66.566 | 23.526 | 0.66566 | 0.212057 | 0.122283 | 0.1331213 | 2.662425 | 0.1339851 | 2.154772
543.5 | 2.281214 | 90.1408 | 57.541 | 23.047 | 0.57541 | 0.2077475 | 0.2168425 | 0.2549306 | 5.098612 | 11.63103 | 0.1 | 0.1436779 | 2.220864 | -0.009 | 23.438 | 1e-05 | 0.211272 | 0.788718 | 11.03826 | 220.7652 | 503.6126 | 569.5939 | 0.211272 | 2.701259 | 66.516 | 23.553 | 0.66516 | 0.2123086 | 0.1225314 | 0.1334211 | 2.668423 | 0.134196 | 2.156205
543 | 2.283315 | 90.1442 | 57.399 | 23.037 | 0.57399 | 0.2076652 | 0.2183448 | 0.2570342 | 5.140684 | 11.7378 | 0.1 | 0.1438234 | 2.22186 | -0.004 | 23.439 | 1e-05 | 0.211289 | 0.788701 | 11.03821 | 220.7643 | 504.0744 | 570.2573 | 0.211289 | 2.701386 | 66.526 | 23.548 | 0.66526 | 0.2122716 | 0.1224684 | 0.1333456 | 2.666912 | 0.1341614 | 2.15597
542.5 | 2.285419 | 90.1476 | 57.261 | 23.05 | 0.57261 | 0.207790218 | 0.219599782 | 0.2588098 | 5.176196 | 11.82978 | 0.1 | 0.1440949 | 2.223718 | -0.001 | 23.448 | 1e-05 | 0.2113781 | 0.7886119 | 11.03799 | 220.7598 | 504.5287 | 570.9212 | 0.2113781 | 2.70205 | 66.629 | 23.561 | 0.66629 | 0.2123968 | 0.1213132 | 0.1319737 | 2.639474 | 0.1340963 | 2.155528
542 | 2.287528 | 90.151 | 57.073 | 23.035 | 0.57073 | 0.2076628285 | 0.2216071715 | 0.2616356 | 5.232712 | 11.96997 | 0.1 | 0.1442761 | 2.224958 | 0 | 23.464 | 1e-05 | 0.2115303064 | 0.7884596936 | 11.0376 | 220.7521 | 504.9764 | 571.5855 | 0.2115303 | 2.703184 | 66.654 | 23.563 | 0.66654 | 0.2124228013 | 0.1210371987 | 0.1316462 | 2.632924 | 0.134078 | 2.155403
541.5 | 2.28964 | 90.1545 | 56.866 | 23.046 | 0.56866 | 0.2077700607 | 0.2235699393 | 0.2644262 | 5.288523 | 12.10881 | 0.1 | 0.1446333 | 2.227404 | -0.003 | 23.462 | 1e-05 | 0.2115204879 | 0.7884695121 | 11.03763 | 220.7526 | 505.4439 | 572.2503 | 0.2115205 | 2.703111 | 66.689 | 23.557 | 0.66689 | 0.212377 | 0.120733 | 0.1312843 | 2.625686 | 0.1340052 | 2.154908
541 | 2.291756 | 90.1579 | 56.684 | 23.065 | 0.56684 | 0.2079492 | 0.2252108 | 0.2667744 | 5.335487 | 12.22764 | 0.1 | 0.1450021 | 2.229929 | -0.004 | 23.454 | 1e-05 | 0.2114563 | 0.7885337 | 11.03779 | 220.7558 | 505.9185 | 572.9155 | 0.2114563 | 2.702633 | 66.733 | 23.558 | 0.66733 | 0.212394 | 0.120276 | 0.1307422 | 2.614844 | 0.1339565 | 2.154577
540.5 | 2.293876 | 90.1614 | 56.487 | 23.072 | 0.56487 | 0.2080204 | 0.2271096 | 0.2694912 | 5.389824 | 12.36359 | 0.1 | 0.1453235 | 2.232131 | -0.006 | 23.437 | 1e-05 | 0.2113113 | 0.7886787 | 11.03816 | 220.7632 | 506.4033 | 573.5812 | 0.2113113 | 2.701552 | 66.698 | 23.537 | 0.66698 | 0.2122129 | 0.1208071 | 0.1313696 | 2.627391 | 0.1338992 | 2.154188
540 | 2.296 | 90.1648 | 56.285 | 23.077 | 0.56285 | 0.2080733 | 0.2290767 | 0.272315 | 5.446301 | 12.50471 | 0.1 | 0.1456408 | 2.234305 | -0.01 | 23.44 | 1e-05 | 0.2113462912 | 0.7886437088 | 11.03807 | 220.7614 | 506.8682 | 574.2473 | 0.2113463 | 2.701813 | 66.6 | 23.526 | 0.666 | 0.2121217 | 0.1218783 | 0.1326409 | 2.652818 | 0.133977 | 2.154717
539.5 | 2.298128 | 90.1683 | 56.055 | 23.09 | 0.56055 | 0.2081986047 | 0.2312513953 | 0.2754554 | 5.509108 | 12.66064 | 0.1 | 0.1460444 | 2.237071 | -0.009 | 23.458 | 1e-05 | 0.2115168 | 0.7884732 | 11.03764 | 220.7527 | 507.318 | 574.9139 | 0.2115168 | 2.703083 | 66.512 | 23.533 | 0.66512 | 0.2121931 | 0.1226869 | 0.1336044 | 2.672088 | 0.1341349 | 2.15579
539 | 2.30026 | 90.1717 | 55.814 | 23.109 | 0.55814 | 0.2083778 | 0.2334822 | 0.2786958 | 5.573915 | 12.82145 | 0.1 | 0.146499 | 2.240188 | -0.007 | 23.483 | 1e-05 | 0.2117502 | 0.7882398 | 11.03704 | 220.7409 | 507.7614 | 575.581 | 0.2117502 | 2.704824 | 66.47 | 23.553 | 0.6647 | 0.2123814 | 0.1229186 | 0.1338835 | 2.677671 | 0.134299 | 2.156906
538.5 | 2.302396 | 90.1751 | 55.591 | 23.131 | 0.55591 | 0.208584 | 0.235506 | 0.2816523 | 5.633046 | 12.9695 | 0.1 | 0.1469466 | 2.243258 | -0.007 | 23.519 | 1e-05 | 0.2120828 | 0.7879072 | 11.0362 | 220.724 | 508.194 | 576.2486 | 0.2120828 | 2.707305 | 66.429 | 23.574 | 0.66429 | 0.2125788 | 0.1231312 | 0.1341402 | 2.682805 | 0.1344669 | 2.158048
538 | 2.304535 | 90.1785 | 55.333 | 23.122 | 0.55333 | 0.2085107277 | 0.2381592723 | 0.2855174 | 5.710347 | 13.1597 | 0.1 | 0.1472641 | 2.245436 | -0.007 | 23.533 | 1e-05 | 0.2122171 | 0.7877729 | 11.03586 | 220.7172 | 508.6506 | 576.9166 | 0.2122171 | 2.708306 | 66.434 | 23.583 | 0.66434 | 0.212668 | 0.122992 | 0.1339759 | 2.679518 | 0.1345115 | 2.158351
537.5 | 2.306679 | 90.182 | 55.016 | 23.122 | 0.55016 | 0.2085188204 | 0.2413211796 | 0.2901588 | 5.803177 | 13.38607 | 0.1 | 0.1477181 | 2.248552 | -0.006 | 23.549 | 1e-05 | 0.2123695918 | 0.7876204082 | 11.03547 | 220.7095 | 509.1059 | 577.585 | 0.2123696 | 2.709445 | 66.477 | 23.601 | 0.66477 | 0.2128385382 | 0.1223914618 | 0.1332635 | 2.66527 | 0.1345521 | 2.158627
537 | 2.308827 | 90.1854 | 54.686 | 23.109 | 0.54686 | 0.2084094 | 0.2447306 | 0.2951859 | 5.903718 | 13.63066 | 0.1 | 0.148115 | 2.251277 | -0.004 | 23.562 | 1e-05 | 0.2124948 | 0.7874952 | 11.03515 | 220.7031 | 509.5652 | 578.254 | 0.2124948 | 2.71038 | 66.47 | 23.626 | 0.6647 | 0.213072 | 0.122228 | 0.1330728 | 2.661456 | 0.1346955 | 2.159602
536.5 | 2.310979 | 90.1889 | 54.345 | 23.084 | 0.54345 | 0.2081921 | 0.2483579 | 0.3005622 | 6.011244 | 13.89186 | 0.1 | 0.1484571 | 2.253627 | -0.004 | 23.563 | 1e-05 | 0.2125121 | 0.7874779 | 11.03511 | 220.7022 | 510.0381 | 578.9234 | 0.2125121 | 2.710509 | 66.431 | 23.632 | 0.66431 | 0.2131344 | 0.1225556 | 0.1334639 | 2.669278 | 0.1347834 | 2.1602
536 | 2.313134 | 90.1923 | 54.051 | 23.039 | 0.54051 | 0.207794 | 0.251696 | 0.3055234 | 6.110468 | 14.13433 | 0.1 | 0.1486139 | 2.254704 | -0.003 | 23.56 | 1e-05 | 0.2124930588 | 0.7874969412 | 11.03516 | 220.7032 | 510.5161 | 579.5933 | 0.2124931 | 2.710367 | 66.421 | 23.63 | 0.66421 | 0.2131244049 | 0.1226655951 | 0.1335947 | 2.671895 | 0.134791 | 2.160251
535.5 | 2.315294 | 90.1958 | 53.716 | 23.009 | 0.53716 | 0.2075315 | 0.2553085 | 0.3109466 | 6.218932 | 14.39866 | 0.1 | 0.148917 | 2.256786 | -0.005 | 23.569 | 1e-05 | 0.2125825 | 0.7874075 | 11.03493 | 220.6986 | 510.9823 | 580.2636 | 0.2125825 | 2.711034 | 66.421 | 23.64 | 0.66421 | 0.2132228712 | 0.1225671288 | 0.1334791 | 2.669582 | 0.1348476 | 2.160636
535 | 2.317458 | 90.1992 | 53.293 | 22.953 | 0.53293 | 0.2070342 | 0.2600358 | 0.3180851 | 6.361702 | 14.74298 | 0.1 | 0.1491893 | 2.258657 | -0.005 | 23.583 | 1e-05 | 0.2127168 | 0.7872732 | 11.03459 | 220.6918 | 511.444 | 580.9345 | 0.2127168 | 2.712037 | 66.421 | 23.646 | 0.66421 | 0.213285 | 0.122505 | 0.1334061 | 2.668123 | 0.1348833 | 2.160879
534.5 | 2.319626 | 90.2027 | 52.792 | 22.894 | 0.52792 | 0.2065101 | 0.2655699 | 0.3265336 | 6.530672 | 15.14872 | 0.1 | 0.1495526 | 2.261155 | -0.008 | 23.604 | 1e-05 | 0.2129145 | 0.7870755 | 11.03409 | 220.6818 | 511.8991 | 581.6058 | 0.2129145 | 2.713514 | 66.468 | 23.659 | 0.66468 | 0.2134106 | 0.1219094 | 0.1326994 | 2.653988 | 0.1348925 | 2.160941
534 | 2.321798 | 90.2061 | 52.199 | 22.816 | 0.52199 | 0.2058142 | 0.2721958 | 0.3367635 | 6.73527 | 15.63793 | 0.1 | 0.1499294 | 2.263746 | -0.01 | 23.635 | 1e-05 | 0.2132021 | 0.7867879 | 11.03336 | 220.6672 | 512.3445 | 582.2776 | 0.2132021 | 2.715664 | 66.503 | 23.675 | 0.66503 | 0.2135629 | 0.1214071 | 0.1321044 | 2.642089 | 0.1349331 | 2.161218
533.5 | 2.323974 | 90.2095 | 51.546 | 22.739 | 0.51546 | 0.2051274 | 0.2794126 | 0.3480714 | 6.961428 | 16.17818 | 0.1 | 0.1503933 | 2.266937 | -0.008 | 23.656 | 1e-05 | 0.2133995932 | 0.7865904068 | 11.03286 | 220.6571 | 512.8013 | 582.9499 | 0.2133996 | 2.71714 | 66.504 | 23.678 | 0.66504 | 0.2135980541 | 0.1213619459 | 0.1320514 | 2.641028 | 0.1349519 | 2.161346
533 | 2.326154 | 90.2129 | 50.801 | 22.652 | 0.50801 | 0.2043503 | 0.2876397 | 0.3611685 | 7.22337 | 16.80267 | 0.1 | 0.150922 | 2.270575 | -0.01 | 23.66 | 1e-05 | 0.2134437214 | 0.7865462786 | 11.03274 | 220.6549 | 513.2772 | 583.6226 | 0.2134437 | 2.71747 | 66.447 | 23.675 | 0.66447 | 0.213579 | 0.121951 | 0.1327516 | 2.655032 | 0.1350173 | 2.16179
532.5 | 2.328338 | 90.2164 | 50.147 | 22.521 | 0.50147 | 0.2031764 | 0.2953536 | 0.3735812 | 7.471624 | 17.39647 | 0.1 | 0.1510443 | 2.271417 | -0.009 | 23.658 | 1e-05 | 0.213434 | 0.786556 | 11.03277 | 220.6554 | 513.7603 | 584.2959 | 0.213434 | 2.717397 | 66.361 | 23.67 | 0.66361 | 0.2135422188 | 0.1228477812 | 0.1338188 | 2.676377 | 0.1351112 | 2.162429
532 | 2.330526 | 90.2198 | 49.456 | 22.358 | 0.49456 | 0.2017134 | 0.3037266 | 0.3872402 | 7.744804 | 18.04947 | 0.1 | 0.151009 | 2.271175 | -0.009 | 23.674 | 1e-05 | 0.2135864 | 0.7864036 | 11.03238 | 220.6476 | 514.2251 | 584.9696 | 0.2135864 | 2.718537 | 66.317 | 23.674 | 0.66317 | 0.2135864 | 0.1232436 | 0.1342915 | 2.685829 | 0.1351955 | 2.163003
531.5 | 2.332719 | 90.2233 | 48.668 | 22.158 | 0.48668 | 0.1999168 | 0.3134032 | 0.4032916 | 8.065832 | 18.81532 | 0.1 | 0.1508625 | 2.270166 | -0.009 | 23.693 | 1e-05 | 0.2137661 | 0.7862239 | 11.03192 | 220.6385 | 514.6875 | 585.6439 | 0.2137661 | 2.719881 | 66.285 | 23.696 | 0.66285 | 0.2137931 | 0.1233569 | 0.13443 | 2.6886 | 0.1353573 | 2.164103
531 | 2.334915 | 90.2267 | 47.719 | 21.91 | 0.47719 | 0.1976866997 | 0.3251233003 | 0.4231406 | 8.462813 | 19.75995 | 0.1 | 0.1506124 | 2.268444 | -0.009 | 23.732 | 1e-05 | 0.214126 | 0.785864 | 11.03101 | 220.6202 | 515.1294 | 586.3186 | 0.214126 | 2.722575 | 66.269 | 23.703 | 0.66269 | 0.2138643 | 0.1234457 | 0.1345371 | 2.690743 | 0.1354197 | 2.164528
530.5 | 2.337116 | 90.2302 | 46.537 | 21.631 | 0.46537 | 0.1951769 | 0.3394531 | 0.448108 | 8.96216 | 20.94561 | 0.1 | 0.1504492 | 2.267321 | -0.01 | 23.778 | 1e-05 | 0.2145494 | 0.7854406 | 11.02993 | 220.5986 | 515.5645 | 586.9938 | 0.2145494 | 2.725746 | 66.29 | 23.735 | 0.6629 | 0.2141613797 | 0.1229386203 | 0.1339376 | 2.678753 | 0.1355622 | 2.165497
530 | 2.339321 | 90.2336 | 45.132 | 21.307 | 0.45132 | 0.1922607 | 0.3564193 | 0.4786667 | 9.573334 | 22.3951 | 0.1 | 0.1502457 | 2.265922 | -0.01 | 23.811 | 1e-05 | 0.2148552 | 0.7851348 | 11.02915 | 220.583 | 516.0144 | 587.6695 | 0.2148552 | 2.728038 | 66.343 | 23.765 | 0.66343 | 0.2144401504 | 0.1221298496 | 0.1329789 | 2.659579 | 0.135651 | 2.166102
529.5 | 2.34153 | 90.2371 | 43.544 | 21.021 | 0.43544 | 0.1896874 | 0.3748726 | 0.5133866 | 10.26773 | 24.0422 | 0.1 | 0.1504744 | 2.267495 | -0.007 | 23.839 | 1e-05 | 0.2151162 | 0.7848738 | 11.02849 | 220.5697 | 516.4706 | 588.3457 | 0.2151162 | 2.729995 | 66.34 | 23.786 | 0.6634 | 0.214638 | 0.121962 | 0.1327825 | 2.65565 | 0.1357686 | 2.166902
529 | 2.343743 | 90.2405 | 41.683 | 20.702 | 0.41683 | 0.1868158831 | 0.3963541169 | 0.5557441 | 11.11488 | 26.05042 | 0.1 | 0.1507659 | 2.269501 | -0.007 | 23.877 | 1e-05 | 0.2154672 | 0.7845228 | 11.02759 | 220.5518 | 516.9168 | 589.0225 | 0.2154672 | 2.732628 | 66.368 | 23.801 | 0.66368 | 0.2147814 | 0.1215386 | 0.132281 | 2.645621 | 0.1358133 | 2.167206
528.5 | 2.34596 | 90.2456 | 40.035 | 20.34 | 0.40035 | 0.1835595504 | 0.4160904496 | 0.5963369 | 11.92674 | 27.97965 | 0.1 | 0.1503942 | 2.266943 | -0.006 | 23.907 | 1e-05 | 0.2157502 | 0.7842398 | 11.02687 | 220.5374 | 517.372 | 589.6997 | 0.2157502 | 2.734751 | 66.329 | 23.802 | 0.66329 | 0.2148026 | 0.1219074 | 0.1327202 | 2.654405 | 0.1358779 | 2.167646
528 | 2.348182 | 90.2507 | 38.267 | 19.896 | 0.38267 | 0.1795628 | 0.4377672 | 0.6429447 | 12.85889 | 30.19502 | 0.1 | 0.149488 | 2.26071 | -0.005 | 23.924 | 1e-05 | 0.2159158 | 0.7840742 | 11.02645 | 220.529 | 517.8421 | 590.3774 | 0.2159158 | 2.735995 | 66.285 | 23.8 | 0.66285 | 0.214796666 | 0.122353334 | 0.1332511 | 2.665021 | 0.1359338 | 2.168026
527.5 | 2.350408 | 90.2574 | 36.179 | 19.375 | 0.36179 | 0.1748737125 | 0.4633362875 | 0.7011506 | 14.02301 | 32.9598 | 0.1 | 0.1482668 | 2.25232 | -0.005 | 23.948 | 1e-05 | 0.2161484 | 0.7838416 | 11.02585 | 220.5171 | 518.305 | 591.0556 | 0.2161484 | 2.737742 | 66.282 | 23.797 | 0.66282 | 0.2147855 | 0.1223945 | 0.1332999 | 2.665997 | 0.1359315 | 2.16801
527 | 2.352638 | 90.264 | 33.63 | 18.773 | 0.3363 | 0.1694526072 | 0.4942473928 | 0.7768926 | 15.53785 | 36.55494 | 0.1 | 0.1467577 | 2.241963 | -0.006 | 23.98 | 1e-05 | 0.216453072 | 0.783536928 | 11.02508 | 220.5015 | 518.7602 | 591.7343 | 0.2164531 | 2.740032 | 66.292 | 23.788 | 0.66292 | 0.2147200032 | 0.1223599968 | 0.1332577 | 2.665154 | 0.1358804 | 2.167662
526.5 | 2.354872 | 90.2707 | 30.541 | 18.158 | 0.30541 | 0.1639135 | 0.5306765 | 0.87551 | 17.5102 | 41.23427 | 0.1 | 0.1454102 | 2.232725 | -0.007 | 24.015 | 1e-05 | 0.2167851 | 0.7832049 | 11.02423 | 220.4846 | 519.2129 | 592.4136 | 0.2167851 | 2.742528 | 66.328 | 23.802 | 0.66328 | 0.2148623 | 0.1218577 | 0.132662 | 2.653241 | 0.1359136 | 2.167888
526 | 2.35711 | 90.2773 | 26.855 | 17.573 | 0.26855 | 0.1586443 | 0.5728057 | 1.00549 | 20.1098 | 47.40103 | 0.1 | 0.1444515 | 2.226159 | -0.008 | 24.032 | 1e-05 | 0.2169544 | 0.7830356 | 11.0238 | 220.4759 | 519.6861 | 593.0933 | 0.2169544 | 2.743802 | 66.376 | 23.818 | 0.66376 | 0.2150225 | 0.1212175 | 0.1319032 | 2.638065 | 0.1359408 | 2.168073
525.5 | 2.359353 | 90.284 | 22.955 | 17.046 | 0.22955 | 0.1538981064 | 0.6165518936 | 1.163609 | 23.27218 | 54.90729 | 0.1 | 0.1436017 | 2.220343 | -0.007 | 24.047 | 1e-05 | 0.2171059348 | 0.7828840652 | 11.02341 | 220.4682 | 520.1623 | 593.7736 | 0.2171059 | 2.744942 | 66.369 | 23.832 | 0.66369 | 0.2151648288 | 0.1211451712 | 0.1318196 | 2.636391 | 0.1360319 | 2.168693
525 | 2.3616 | 90.2906 | 18.963 | 16.629 | 0.18963 | 0.1501442 | 0.6602258 | 1.355076 | 27.10152 | 64.00295 | 28 | 0.143143 | 2.217205 | -0.009 | 24.073 | 1e-05 | 0.2173566 | 0.7826334 | 11.02277 | 220.4554 | 520.6274 | 594.4544 | 0.2173566 | 2.746828 | 66.358 | 23.857 | 0.66358 | 0.2154063 | 0.1210137 | 0.1316673 | 2.633346 | 0.1361852 | 2.169737
524.5 | 2.363851 | 90.2973 | 15.269 | 16.324 | 0.15269 | 0.1474013 | 0.6999087 | 1.571892 | 31.43783 | 74.31436 | 43.44112 | 0.1428714 | 2.215348 | -0.009 | 24.096 | 1e-05 | 0.2175804 | 0.7824096 | 11.0222 | 220.4439 | 521.0967 | 595.1357 | 0.2175804 | 2.748513 | 66.386 | 23.876 | 0.66386 | 0.2155938 | 0.1205462 | 0.1311148 | 2.622296 | 0.1362549 | 2.170211
524 | 2.366107 | 90.3039 | 11.958 | 16.115 | 0.11958 | 0.1455247 | 0.7348953 | 1.816261 | 36.32521 | 85.94934 | 54.70253 | 0.1427486 | 2.214508 | -0.008 | 24.129 | 1e-05 | 0.2178943 | 0.7820957 | 11.02139 | 220.4279 | 521.556 | 595.8175 | 0.2178943 | 2.750878 | 66.379 | 23.878 | 0.66379 | 0.2156277 | 0.1205823 | 0.1311583 | 2.623166 | 0.1362838 | 2.170408
523.5 | 2.368367 | 90.3105 | 9.089 | 15.981 | 0.09089 | 0.1443252 | 0.7647848 | 2.090432 | 41.80864 | 99.01819 | 64.029 | 0.1427214 | 2.214323 | -0.01 | 24.175 | 1e-05 | 0.2183256 | 0.7816644 | 11.02029 | 220.4058 | 522.0018 | 596.4998 | 0.2183256 | 2.754129 | 66.348 | 23.9 | 0.66348 | 0.215842095 | 0.120677905 | 0.1312754 | 2.625507 | 0.1364486 | 2.17153
523 | 2.370631 | 90.3171 | 6.724 | 15.87 | 0.06724 | 0.1433332377 | 0.7894267623 | 2.392287 | 47.84575 | 113.4246 | 72.17463 | 0.1424575 | 2.212518 | -0.01 | 24.225 | 1e-05 | 0.2187932 | 0.7811968 | 11.01909 | 220.3819 | 522.4441 | 597.1827 | 0.2187932 | 2.757656 | 66.347 | 23.91 | 0.66347 | 0.2159481861 | 0.1205818139 | 0.1311629 | 2.623259 | 0.1365108 | 2.171953
522.5 | 2.3729 | 90.3238 | 4.748 | 15.849 | 0.04748 | 0.1431542 | 0.8093658 | 2.739559 | 54.79117 | 130.0139 | 79.50324 | 0.1427165 | 2.214289 | -0.006 | 24.271 | 1e-05 | 0.2192249 | 0.7807651 | 11.01799 | 220.3598 | 522.8916 | 597.8661 | 0.2192249 | 2.760915 | 66.271 | 23.944 | 0.66271 | 0.2162713 | 0.1210187 | 0.1316875 | 2.633749 | 0.1367991 | 2.173916
522 | 2.375172 | 90.3304 | 2.87 | 15.866 | 0.0287 | 0.1433182 | 0.8279818 | 3.241887 | 64.83774 | 154.0008 | 86.22345 | 0.1431576 | 2.217305 | -0.007 | 24.329 | 1e-05 | 0.2197648 | 0.7802252 | 11.01661 | 220.3321 | 523.3268 | 598.55 | 0.2197648 | 2.764995 | 66.231 | 23.982 | 0.66231 | 0.2166304 | 0.1210596 | 0.1317421 | 2.634842 | 0.1370593 | 2.175688
521.5 | 2.37745 | 90.3371 | 1.591 | 15.907 | 0.01591 | 0.1436992 | 0.8403908 | 3.830666 | 76.61332 | 182.1443 | 92.46802 | 0.1436496 | 2.220671 | -0.008 | 24.376 | 1e-05 | 0.2202057 | 0.7797843 | 11.01548 | 220.3095 | 523.7748 | 599.2344 | 0.2202057 | 2.768329 | 66.21 | 24.018 | 0.6621 | 0.2169716 | 0.1209284 | 0.1315916 | 2.631833 | 0.1372837 | 2.177216
521 | 2.379731 | 90.3437 | 0.728 | 15.944 | 0.00728 | 0.144044 | 0.848676 | 4.611578 | 92.23156 | 219.4863 | 98.32767 | 0.1440336 | 2.223298 | -0.009 | 24.413 | 1e-05 | 0.2205561 | 0.7794339 | 11.01458 | 220.2915 | 524.2346 | 599.9194 | 0.2205561 | 2.770981 | 66.167 | 24.051 | 0.66167 | 0.2172856 | 0.1210444 | 0.1317348 | 2.634696 | 0.1375223 | 2.178842
520.5 | 2.382017 | 90.3504 | 0.222 | 15.993 | 0.00222 | 0.1444974 | 0.8532826 | 5.798118 | 115.9624 | 276.2244 | 103.8676 | 0.1444964 | 2.226467 | -0.008 | 24.467 | 1e-05 | 0.2210603 | 0.7789297 | 11.01328 | 220.2656 | 524.6766 | 600.6049 | 0.2210603 | 2.774799 | 66.145 | 24.081 | 0.66145 | 0.2175728 | 0.1209772 | 0.1316597 | 2.633194 | 0.1377171 | 2.180169
520 | 2.384308 | 90.357 | 0 | 16.047 | 1e-05 | 0.1449958779 | 0.8549941221 | 11.19963 | 223.9925 | 534.0672 | 109.1365 | 0.1449959 | 2.229887 | -0.007 | 24.517 | 1e-05 | 0.2215282569 | 0.7784617431 | 11.01208 | 220.2416 | 525.1238 | 601.2909 | 0.2215283 | 2.778346 | 66.147 | 24.102 | 0.66147 | 0.2177784414 | 0.1207515586 | 0.1313948 | 2.627895 | 0.1378323 | 2.180954
519.5 | 2.386603 | 90.3637 | -0.034 | 16.095 | 1e-05 | 0.1454404 | 0.8545496 | 11.19859 | 223.9717 | 534.5315 | 114.1719 | 0.1454404 | 2.232932 | -0.007 | 24.553 | 1e-05 | 0.22187 | 0.77812 | 11.0112 | 220.224 | 525.5873 | 601.9775 | 0.22187 | 2.780938 | 66.151 | 24.108 | 0.66151 | 0.2178488 | 0.1206412 | 0.1312647 | 2.625294 | 0.1378672 | 2.181192
519 | 2.388902 | 90.3703 | 0.015 | 16.15 | 0.00015 | 0.1459480345 | 0.8539019655 | 8.489349 | 169.787 | 405.6044 | 119.0036 | 0.145948 | 2.236411 | -0.007 | 24.6 | 1e-05 | 0.222310938 | 0.777679062 | 11.01007 | 220.2014 | 526.0394 | 602.6646 | 0.2223109 | 2.784285 | 66.174 | 24.119 | 0.66174 | 0.2179641 | 0.1202959 | 0.1308562 | 2.617125 | 0.1379019 | 2.181428
518.5 | 2.391205 | 90.377 | 0.059 | 16.206 | 0.00059 | 0.1464649662 | 0.8529450338 | 7.118651 | 142.373 | 340.4431 | 123.6554 | 0.1464649 | 2.239954 | -0.006 | 24.622 | 1e-05 | 0.2225262494 | 0.7774637506 | 11.00951 | 220.1903 | 526.5202 | 603.3523 | 0.2225262 | 2.78592 | 66.151 | 24.119 | 0.66151 | 0.2179802863 | 0.1205097137 | 0.1311106 | 2.622212 | 0.1379426 | 2.181705
518 | 2.393514 | 90.3836 | 0.003 | 16.276 | 3e-05 | 0.1471083 | 0.8528617 | 10.09607 | 201.9214 | 483.3015 | 128.1469 | 0.1471083 | 2.244368 | -0.006 | 24.649 | 1e-05 | 0.2227865 | 0.7772035 | 11.00884 | 220.1769 | 526.9964 | 604.0404 | 0.2227865 | 2.787898 | 66.106 | 24.139 | 0.66106 | 0.218177 | 0.120763 | 0.131415 | 2.6283 | 0.138117 | 2.182894
517.5 | 2.395826 | 90.3902 | 0.003 | 16.344 | 3e-05 | 0.1477337 | 0.8522363 | 10.0946 | 201.892 | 483.6981 | 132.4945 | 0.1477337 | 2.24866 | -0.004 | 24.666 | 1e-05 | 0.2229565 | 0.7770335 | 11.00841 | 220.1682 | 527.4846 | 604.7292 | 0.2229565 | 2.78919 | 66.115 | 24.159 | 0.66115 | 0.2183737 | 0.1204763 | 0.1310774 | 2.621548 | 0.1382175 | 2.183579
517 | 2.398143 | 90.3968 | 0.003 | 16.404 | 3e-05 | 0.1482869 | 0.8516831 | 10.0933 | 201.866 | 484.1037 | 136.7119 | 0.1482869 | 2.252458 | -0.001 | 24.68 | 1e-05 | 0.2230993024 | 0.7768906976 | 11.00804 | 220.1608 | 527.9771 | 605.4185 | 0.2230993 | 2.790276 | 66.107 | 24.178 | 0.66107 | 0.2185614 | 0.1203686 | 0.1309525 | 2.619049 | 0.1383361 | 2.184387
516.5 | 2.400465 | 90.4035 | 0.004 | 16.469 | 4e-05 | 0.1488855 | 0.8510745 | 9.804214 | 196.0843 | 470.6934 | 140.8108 | 0.1488855 | 2.25657 | -0.001 | 24.698 | 1e-05 | 0.2232785643 | 0.7767114357 | 11.00758 | 220.1516 | 528.4661 | 606.1083 | 0.2232786 | 2.791639 | 66.074 | 24.188 | 0.66074 | 0.2186679858 | 0.1205920142 | 0.1312198 | 2.624396 | 0.1384425 | 2.185112
516 | 2.402791 | 90.4101 | 0.004 | 16.539 | 4e-05 | 0.1495293 | 0.8504307 | 9.802701 | 196.054 | 471.0768 | 144.8014 | 0.1495293 | 2.260994 | -0.001 | 24.736 | 1e-05 | 0.2236384 | 0.7763516 | 11.00665 | 220.133 | 528.9336 | 606.7987 | 0.2236384 | 2.794377 | 66.059 | 24.179 | 0.66059 | 0.2186026 | 0.1208074 | 0.1314748 | 2.629497 | 0.1384256 | 2.184997
515.5 | 2.405121 | 90.4168 | 0.004 | 16.608 | 4e-05 | 0.1501642 | 0.8497958 | 9.801207 | 196.0241 | 471.4618 | 148.6923 | 0.1501642 | 2.265361 | 0.001 | 24.775 | 1e-05 | 0.224007622 | 0.775982378 | 11.0057 | 220.114 | 529.4009 | 607.4896 | 0.2240076 | 2.797188 | 66.036 | 24.192 | 0.66036 | 0.2187363 | 0.1209037 | 0.1315915 | 2.631831 | 0.1385339 | 2.185735
515 | 2.407456 | 90.4234 | 0.004 | 16.69 | 4e-05 | 0.1509166546 | 0.8490433454 | 9.799435 | 195.9887 | 471.8342 | 152.4913 | 0.1509167 | 2.270539 | 0.002 | 24.812 | 2e-05 | 0.2243585 | 0.7756215 | 10.31165 | 206.233 | 496.4969 | 608.1811 | 0.2243585 | 2.799861 | 66.04 | 24.208 | 0.6604 | 0.218897 | 0.120703 | 0.1313556 | 2.627111 | 0.1386206 | 2.186326
514.5 | 2.409796 | 90.4301 | 0.003 | 16.76 | 3e-05 | 0.1515608476 | 0.8484091524 | 10.0856 | 201.712 | 486.0847 | 156.205 | 0.1515608 | 2.274974 | 0 | 24.834 | 1e-05 | 0.2245741 | 0.7754159 | 11.00424 | 220.0848 | 530.3594 | 608.8732 | 0.2245741 | 2.801505 | 66.03 | 24.217 | 0.6603 | 0.2189946 | 0.1207054 | 0.13136 | 2.627201 | 0.1386903 | 2.186802
514 | 2.41214 | 90.4367 | 0.001 | 16.831 | 1e-05 | 0.152214 | 0.847776 | 11.18267 | 223.6534 | 539.4834 | 159.8394 | 0.152214 | 2.279474 | -0.001 | 24.846 | 1e-05 | 0.224699 | 0.775291 | 11.00392 | 220.0784 | 530.8598 | 609.5658 | 0.224699 | 2.802457 | 66.033 | 24.229 | 0.66033 | 0.2191191 | 0.1205509 | 0.1311784 | 2.623567 | 0.1387576 | 2.18726
513.5 | 2.414489 | 90.4434 | 0 | 16.89 | 1e-05 | 0.1527589026 | 0.8472310974 | 11.18139 | 223.6277 | 539.9466 | 163.3999 | 0.1527589 | 2.28323 | -0.001 | 24.851 | 1e-05 | 0.2247609 | 0.7752291 | 11.00376 | 220.0752 | 531.369 | 610.2589 | 0.2247609 | 2.802929 | 66.071 | 24.245 | 0.66071 | 0.2192800233 | 0.1200099767 | 0.1305381 | 2.610762 | 0.1387976 | 2.187533
513 | 2.416842 | 90.45 | 0.002 | 16.944 | 2e-05 | 0.15325848 | 0.84672152 | 10.48706 | 209.7412 | 506.9113 | 166.8911 | 0.1532585 | 2.286676 | -0.001 | 24.854 | 1e-05 | 0.22480443 | 0.77518557 | 11.00365 | 220.0729 | 531.8815 | 610.9527 | 0.2248044 | 2.803261 | 66.111 | 24.268 | 0.66111 | 0.21950406 | 0.11938594 | 0.1298007 | 2.596015 | 0.138871 | 2.188033
512.5 | 2.4192 | 90.4567 | 0.005 | 16.991 | 5e-05 | 0.153695 | 0.846255 | 9.569737 | 191.3947 | 463.0221 | 170.3174 | 0.153695 | 2.289687 | 0.002 | 24.838 | 2e-05 | 0.2246764 | 0.7753036 | 10.31083 | 206.2166 | 498.8791 | 611.647 | 0.2246764 | 2.802284 | 66.137 | 24.268 | 0.66137 | 0.2195203 | 0.1191097 | 0.1294732 | 2.589464 | 0.1388445 | 2.187852
512 | 2.4215625 | 90.4633 | 0.007 | 17.056 | 7e-05 | 0.1542942 | 0.8456358 | 9.231848 | 184.637 | 447.1099 | 173.6825 | 0.1542942 | 2.293824 | 0.003 | 24.842 | 3e-05 | 0.2247289 | 0.7752411 | 9.905228 | 198.1046 | 479.7226 | 612.3418 | 0.2247289 | 2.802685 | 66.138 | 24.263 | 0.66138 | 0.2194911 | 0.1191289 | 0.1294955 | 2.58991 | 0.1388264 | 2.187729
511.5 | 2.42393 | 90.4699 | 0.009 | 17.116 | 9e-05 | 0.1548483 | 0.8450617 | 8.979223 | 179.5845 | 435.3001 | 176.9901 | 0.1548483 | 2.297651 | 0.005 | 24.84 | 5e-05 | 0.2247272316 | 0.7752227684 | 9.394407 | 187.8881 | 455.4276 | 613.0372 | 0.2247272 | 2.802672 | 66.106 | 24.246 | 0.66106 | 0.2193533 | 0.1195867 | 0.1300366 | 2.600732 | 0.1387915 | 2.187491
511 | 2.426301 | 90.4765 | 0.01 | 17.186 | 0.0001 | 0.1554929129 | 0.8444070871 | 8.872336 | 177.4467 | 430.5392 | 180.2434 | 0.1554929 | 2.302106 | 0.006 | 24.856 | 6e-05 | 0.2248883884 | 0.7750516116 | 9.21167 | 184.2334 | 447.0057 | 613.7332 | 0.2248884 | 2.803901 | 66.068 | 24.232 | 0.66068 | 0.2192426548 | 0.1200773452 | 0.1306175 | 2.612351 | 0.1387803 | 2.187415
510.5 | 2.428678 | 90.4832 | 0.012 | 17.24 | 0.00012 | 0.1559930368 | 0.8438869632 | 8.68883 | 173.7766 | 422.0474 | 183.4451 | 0.155993 | 2.305564 | 0.009 | 24.863 | 9e-05 | 0.2249684 | 0.7749416 | 8.805998 | 176.12 | 427.7386 | 614.4298 | 0.2249684 | 2.804511 | 66.093 | 24.22 | 0.66093 | 0.2191503104 | 0.1199196896 | 0.1304287 | 2.608575 | 0.138693 | 2.18682
510 | 2.431059 | 90.4898 | 0.012 | 17.293 | 0.00012 | 0.156484 | 0.843396 | 8.687666 | 173.7533 | 422.4045 | 186.598 | 0.156484 | 2.308961 | 0.009 | 24.869 | 9e-05 | 0.2250391 | 0.7748709 | 8.805816 | 176.1163 | 428.1491 | 615.127 | 0.2250391 | 2.805051 | 66.101 | 24.229 | 0.66101 | 0.2192477 | 0.1197423 | 0.1302196 | 2.604392 | 0.1387378 | 2.187125
509.5 | 2.433445 | 90.4965 | 0.012 | 17.337 | 0.00012 | 0.1568938 | 0.8429862 | 8.686694 | 173.7339 | 422.7718 | 189.7046 | 0.1568938 | 2.311797 | 0.008 | 24.855 | 8e-05 | 0.2249291 | 0.7749909 | 8.923883 | 178.4777 | 434.3155 | 615.8247 | 0.224929 | 2.804211 | 66.123 | 24.225 | 0.66123 | 0.2192278 | 0.1195422 | 0.1299818 | 2.599636 | 0.1386961 | 2.186841
509 | 2.435835 | 90.5031 | 0.01 | 17.371 | 0.0001 | 0.1572129 | 0.8426871 | 8.868258 | 177.3652 | 432.0323 | 192.767 | 0.1572129 | 2.314006 | 0.008 | 24.87 | 8e-05 | 0.2250812097 | 0.7748387903 | 8.92349 | 178.4698 | 434.723 | 616.523 | 0.2250812 | 2.805372 | 66.133 | 24.23 | 0.66133 | 0.2192890113 | 0.1193809887 | 0.1297914 | 2.595828 | 0.1387175 | 2.186987
508.5 | 2.43823 | 90.5098 | 0.008 | 17.394 | 8e-05 | 0.1574327 | 0.8424873 | 9.09088 | 181.8176 | 443.3132 | 195.7875 | 0.1574327 | 2.315529 | 0.01 | 24.877 | 0.0001 | 0.2251612 | 0.7747388 | 8.70014 | 174.0028 | 424.2589 | 617.2219 | 0.2251612 | 2.805983 | 66.1 | 24.242 | 0.661 | 0.2194139 | 0.1195861 | 0.1300369 | 2.600739 | 0.1388344 | 2.187784
508 | 2.44063 | 90.5164 | 0.008 | 17.397 | 8e-05 | 0.1574714 | 0.8424486 | 9.090789 | 181.8158 | 443.745 | 198.7679 | 0.1574714 | 2.315796 | 0.014 | 24.876 | 0.00014 | 0.2251686 | 0.7746914 | 8.363649 | 167.273 | 408.2514 | 617.9213 | 0.2251686 | 2.806039 | 66.07 | 24.25 | 0.6607 | 0.21950227 | 0.11979773 | 0.1302896 | 2.605792 | 0.1389264 | 2.188411
507.5 | 2.443034 | 90.5231 | 0.008 | 17.382 | 8e-05 | 0.1573473 | 0.8425727 | 9.091083 | 181.8217 | 444.1966 | 201.7099 | 0.1573473 | 2.314937 | 0.012 | 24.875 | 0.00012 | 0.2251762 | 0.7747038 | 8.51778 | 170.3556 | 416.1846 | 618.6214 | 0.2251762 | 2.806097 | 66.005 | 24.249 | 0.66005 | 0.2195095 | 0.1204405 | 0.1310536 | 2.621071 | 0.1390201 | 2.18905
507 | 2.445444 | 90.5297 | 0.008 | 17.368 | 8e-05 | 0.157232 | 0.842688 | 9.091357 | 181.8271 | 444.648 | 204.6154 | 0.157232 | 2.314138 | 0.011 | 24.864 | 0.00011 | 0.225093 | 0.774797 | 8.605006 | 172.1001 | 420.8611 | 619.322 | 0.225093 | 2.805463 | 65.983 | 24.251 | 0.65983 | 0.2195436 | 0.1206264 | 0.1312752 | 2.625504 | 0.13907 | 2.18939
506.5 | 2.447858 | 90.5364 | 0.008 | 17.341 | 8e-05 | 0.1569992 | 0.8429208 | 9.091909 | 181.8382 | 445.114 | 207.4858 | 0.1569992 | 2.312526 | 0.01 | 24.839 | 0.0001 | 0.2248834 | 0.7750166 | 8.700857 | 174.0171 | 425.9692 | 620.0232 | 0.2248834 | 2.803863 | 66.013 | 24.245 | 0.66013 | 0.2195055018 | 0.1203644982 | 0.1309631 | 2.619262 | 0.1390068 | 2.188959
506 | 2.450277 | 90.543 | 0.011 | 17.307 | 0.00011 | 0.1567027701 | 0.8431872299 | 8.774159 | 175.4832 | 429.9823 | 210.3225 | 0.1567028 | 2.310475 | 0.008 | 24.831 | 8e-05 | 0.2248273233 | 0.7750926767 | 8.924145 | 178.4829 | 437.3325 | 620.7251 | 0.2248273 | 2.803435 | 66.029 | 24.237 | 0.66029 | 0.2194490691 | 0.1202609309 | 0.1308391 | 2.616782 | 0.1389524 | 2.188588
505.5 | 2.4527 | 90.5497 | 0.013 | 17.27 | 0.00013 | 0.1563793319 | 0.8434906681 | 8.607871 | 172.1574 | 422.2506 | 213.1271 | 0.1563793 | 2.308236 | 0.01 | 24.817 | 0.0001 | 0.2247172 | 0.7751828 | 8.701286 | 174.0257 | 426.8329 | 621.4275 | 0.2247172 | 2.802595 | 66.082 | 24.241 | 0.66082 | 0.2195015 | 0.1196785 | 0.130148 | 2.60296 | 0.1389094 | 2.188295
505 | 2.455129 | 90.5563 | 0.014 | 17.237 | 0.00014 | 0.1560919 | 0.8437681 | 8.534445 | 170.6889 | 419.0632 | 215.9006 | 0.1560919 | 2.306248 | 0.009 | 24.824 | 9e-05 | 0.224797 | 0.775113 | 8.80644 | 176.1288 | 432.4189 | 622.1305 | 0.224797 | 2.803204 | 66.094 | 24.251 | 0.66094 | 0.2196081 | 0.1194519 | 0.1298807 | 2.597615 | 0.138954 | 2.188599
504.5 | 2.457562 | 90.5629 | 0.014 | 17.187 | 0.00014 | 0.1556505 | 0.8442095 | 8.535491 | 170.7098 | 419.5299 | 218.6444 | 0.1556505 | 2.303195 | 0.013 | 24.836 | 0.00013 | 0.224922 | 0.774948 | 8.438393 | 168.7679 | 414.7575 | 622.8341 | 0.224922 | 2.804158 | 66.085 | 24.263 | 0.66085 | 0.2197328 | 0.1194172 | 0.1298416 | 2.596832 | 0.1390378 | 2.189171
504 | 2.46 | 90.5695 | 0.013 | 17.133 | 0.00013 | 0.1551727 | 0.8446973 | 8.61073 | 172.2146 | 423.6479 | 221.3594 | 0.1551727 | 2.299893 | 0.014 | 24.863 | 0.00014 | 0.2251829 | 0.7746771 | 8.363611 | 167.2722 | 411.4897 | 623.5383 | 0.2251829 | 2.806149 | 66.084 | 24.28 | 0.66084 | 0.219902746 | 0.119257254 | 0.1296545 | 2.593089 | 0.1391366 | 2.189844
503.5 | 2.462443 | 90.5762 | 0.01 | 17.055 | 0.0001 | 0.1544777091 | 0.8454222909 | 8.874739 | 177.4948 | 437.0708 | 224.0469 | 0.1544777 | 2.295091 | 0.015 | 24.877 | 0.00015 | 0.2253264 | 0.7745236 | 8.294248 | 165.885 | 408.4823 | 624.2431 | 0.2253264 | 2.807244 | 66.067 | 24.288 | 0.66067 | 0.2199915 | 0.1193385 | 0.1297524 | 2.595047 | 0.1392109 | 2.190351
503 | 2.464891 | 90.5828 | 0.009 | 16.97 | 9e-05 | 0.1537190116 | 0.8461909884 | 8.981893 | 179.6379 | 442.7877 | 226.7078 | 0.153719 | 2.289853 | 0.014 | 24.893 | 0.00014 | 0.2254878 | 0.7743722 | 8.362825 | 167.2565 | 412.269 | 624.9485 | 0.2254878 | 2.808476 | 65.974 | 24.277 | 0.65974 | 0.2199079 | 0.1203521 | 0.1309551 | 2.619101 | 0.1392914 | 2.1909
502.5 | 2.467343 | 90.5895 | 0.01 | 16.887 | 0.0001 | 0.1529785 | 0.8469215 | 8.878282 | 177.5656 | 438.1154 | 229.343 | 0.1529785 | 2.284745 | 0.011 | 24.88 | 0.00011 | 0.225386676 | 0.774503324 | 8.604248 | 172.085 | 424.5926 | 625.6545 | 0.2253867 | 2.807704 | 65.891 | 24.26 | 0.65891 | 0.219770127 | 0.121319873 | 0.1321041 | 2.642083 | 0.139327 | 2.191143
502 | 2.469801 | 90.5961 | 0.01 | 16.809 | 0.0001 | 0.152283 | 0.847617 | 8.879924 | 177.5985 | 438.6328 | 231.9534 | 0.152283 | 2.27995 | 0.008 | 24.878 | 8e-05 | 0.225385 | 0.774535 | 8.922706 | 178.4541 | 440.7461 | 626.3611 | 0.225385 | 2.807691 | 65.831 | 24.249 | 0.65831 | 0.2196865 | 0.1220035 | 0.1329172 | 2.658343 | 0.1393618 | 2.19138
501.5 | 2.472263 | 90.6028 | 0.01 | 16.765 | 0.0001 | 0.1518955942 | 0.8480044058 | 8.880837 | 177.6167 | 439.1153 | 234.5399 | 0.1518956 | 2.27728 | 0.006 | 24.87 | 6e-05 | 0.2253291636 | 0.7746108364 | 9.210532 | 184.2106 | 455.4172 | 627.0684 | 0.2253292 | 2.807265 | 65.733 | 24.257 | 0.65733 | 0.2197752 | 0.1228948 | 0.1339818 | 2.679636 | 0.1395483 | 2.192652
501 | 2.474731 | 90.6094 | 0.012 | 16.731 | 0.00012 | 0.1515986 | 0.8482814 | 8.699216 | 173.9843 | 430.5643 | 237.1033 | 0.1515986 | 2.275234 | 0.008 | 24.884 | 8e-05 | 0.2254724 | 0.7744476 | 8.92248 | 178.4496 | 441.6147 | 627.7762 | 0.2254724 | 2.808359 | 65.699 | 24.271 | 0.65699 | 0.2199181 | 0.1230919 | 0.1342197 | 2.684393 | 0.1396775 | 2.193534
500.5 | 2.477203 | 90.6161 | 0.013 | 16.708 | 0.00013 | 0.1514014 | 0.8484686 | 8.619638 | 172.3928 | 427.0518 | 239.6443 | 0.1514014 | 2.273876 | 0.006 | 24.911 | 6e-05 | 0.2257338 | 0.7742062 | 9.209487 | 184.1897 | 456.2753 | 628.4847 | 0.2257338 | 2.810355 | 65.684 | 24.298 | 0.65684 | 0.220179 | 0.122981 | 0.1340917 | 2.681835 | 0.1398483 | 2.194699
500 | 2.47968 | 90.6227 | 0.012 | 16.678 | 0.00012 | 0.1511405 | 0.8487395 | 8.700296 | 174.0059 | 431.479 | 242.1636 | 0.1511405 | 2.27208 | 0.008 | 24.955 | 8e-05 | 0.2261489 | 0.7737711 | 8.920732 | 178.4146 | 442.4112 | 629.1938 | 0.2261489 | 2.813528 | 65.666 | 24.337 | 0.65666 | 0.2205485 | 0.1227915 | 0.133872 | 2.677439 | 0.1400858 | 2.196319
499.5 | 2.482162 | 90.6294 | 0.011 | 16.638 | 0.00011 | 0.1507892 | 0.8491008 | 8.788135 | 175.7627 | 436.2715 | 244.6619 | 0.1507892 | 2.269661 | 0.009 | 24.99 | 9e-05 | 0.2264828706 | 0.7734271294 | 8.802086 | 176.0417 | 436.9641 | 629.9035 | 0.2264829 | 2.816081 | 65.727 | 24.372 | 0.65727 | 0.220882 | 0.121848 | 0.1327522 | 2.655043 | 0.1401927 | 2.197049
499 | 2.484649 | 90.636 | 0.011 | 16.597 | 0.00011 | 0.1504285692 | 0.8494614308 | 8.788984 | 175.7797 | 436.7508 | 247.14 | 0.1504286 | 2.26718 | 0.009 | 25.032 | 9e-05 | 0.2268800352 | 0.7730299648 | 8.801059 | 176.0212 | 437.3509 | 630.6138 | 0.22688 | 2.819121 | 65.775 | 24.384 | 0.65775 | 0.2210068224 | 0.1212431776 | 0.1320336 | 2.640672 | 0.1401977 | 2.197083
498.5 | 2.487141 | 90.6426 | 0.009 | 16.553 | 9e-05 | 0.1500407 | 0.8498693 | 8.990567 | 179.8113 | 447.2162 | 249.5983 | 0.1500407 | 2.264511 | 0.009 | 25.053 | 9e-05 | 0.2270869 | 0.7728231 | 8.800524 | 176.0105 | 437.7629 | 631.3247 | 0.2270869 | 2.820705 | 65.822 | 24.383 | 0.65822 | 0.2210139 | 0.1207661 | 0.1314658 | 2.629317 | 0.1401364 | 2.196665
498 | 2.489639 | 90.6492 | 0.009 | 16.514 | 9e-05 | 0.1496981 | 0.8502119 | 8.991373 | 179.8275 | 447.7054 | 252.0375 | 0.1496981 | 2.262155 | 0.007 | 25.068 | 7e-05 | 0.2272394 | 0.7726906 | 9.051443 | 181.0289 | 450.6964 | 632.0363 | 0.2272394 | 2.821873 | 65.806 | 24.381 | 0.65806 | 0.2210118 | 0.1209282 | 0.1316587 | 2.633173 | 0.1401575 | 2.196809
497.5 | 2.492141 | 90.6559 | 0.009 | 16.493 | 9e-05 | 0.1495188 | 0.8503912 | 8.991795 | 179.8359 | 448.1764 | 254.4581 | 0.1495188 | 2.260922 | 0.009 | 25.084 | 9e-05 | 0.2274013 | 0.7725087 | 8.79971 | 175.9942 | 438.6023 | 632.7485 | 0.2274013 | 2.823113 | 65.722 | 24.372 | 0.65722 | 0.2209466 | 0.1218334 | 0.1327359 | 2.654718 | 0.1402368 | 2.19735
497 | 2.494648 | 90.6625 | 0.011 | 16.486 | 0.00011 | 0.1494661975 | 0.8504238025 | 8.791248 | 175.825 | 438.6214 | 256.8608 | 0.1494662 | 2.260561 | 0.011 | 25.091 | 0.00011 | 0.2274813 | 0.7724087 | 8.598832 | 171.9766 | 429.0212 | 633.4613 | 0.2274813 | 2.823726 | 65.705 | 24.38 | 0.65705 | 0.221035175 | 0.121914825 | 0.1328344 | 2.656688 | 0.1403113 | 2.197859
496.5 | 2.49716 | 90.6692 | 0.01 | 16.48 | 0.0001 | 0.1494228416 | 0.8504771584 | 8.88666 | 177.7332 | 443.8283 | 259.2459 | 0.1494228 | 2.260263 | 0.009 | 25.104 | 9e-05 | 0.227616 | 0.772294 | 8.799154 | 175.9831 | 439.4579 | 634.1748 | 0.227616 | 2.824758 | 65.711 | 24.388 | 0.65711 | 0.221124 | 0.121766 | 0.1326585 | 2.653169 | 0.140354 | 2.19815
496 | 2.499677 | 90.6758 | 0.011 | 16.485 | 0.00011 | 0.1494790563 | 0.8504109437 | 8.791218 | 175.8244 | 439.5042 | 261.6141 | 0.1494791 | 2.260649 | 0.007 | 25.123 | 7e-05 | 0.2278048 | 0.7721252 | 9.049979 | 180.9996 | 452.4406 | 634.8889 | 0.2278048 | 2.826206 | 65.725 | 24.396 | 0.65725 | 0.2212127 | 0.1215373 | 0.1323875 | 2.64775 | 0.1403855 | 2.198365
495.5 | 2.5022 | 90.6825 | 0.01 | 16.485 | 0.0001 | 0.1494901 | 0.8504099 | 8.886502 | 177.73 | 444.7161 | 263.9657 | 0.1494901 | 2.260725 | 0.005 | 25.169 | 5e-05 | 0.2282388 | 0.7717112 | 9.385327 | 187.7065 | 469.6793 | 635.6036 | 0.2282388 | 2.829535 | 65.776 | 24.43 | 0.65776 | 0.2215373475 | 0.1207026525 | 0.131399 | 2.62798 | 0.1405009 | 2.199153
495 | 2.504727 | 90.6891 | 0.009 | 16.466 | 9e-05 | 0.1493287 | 0.8505813 | 8.992242 | 179.8448 | 450.4623 | 266.3013 | 0.1493287 | 2.259615 | 0.003 | 25.206 | 3e-05 | 0.2285909 | 0.7713791 | 9.89524 | 197.9048 | 495.6976 | 636.319 | 0.2285909 | 2.832239 | 65.784 | 24.45 | 0.65784 | 0.2217348495 | 0.1204251505 | 0.1310721 | 2.621443 | 0.140603 | 2.19985
494.5 | 2.50726 | 90.6958 | 0.007 | 16.454 | 7e-05 | 0.1492309 | 0.8506991 | 9.243786 | 184.8757 | 463.5315 | 268.6212 | 0.1492309 | 2.258943 | 0.003 | 25.241 | 3e-05 | 0.2289253 | 0.7710447 | 9.894373 | 197.8875 | 496.1553 | 637.035 | 0.2289253 | 2.834807 | 65.761 | 24.471 | 0.65761 | 0.2219417 | 0.1204483 | 0.1311031 | 2.622062 | 0.1407538 | 2.200879
494 | 2.509798 | 90.7024 | 0.007 | 16.442 | 7e-05 | 0.1491329 | 0.8507971 | 9.244017 | 184.8803 | 464.0122 | 270.9258 | 0.1491329 | 2.25827 | 0.006 | 25.274 | 6e-05 | 0.2292412 | 0.7706988 | 9.200406 | 184.0081 | 461.8231 | 637.7516 | 0.2292412 | 2.837236 | 65.747 | 24.486 | 0.65747 | 0.2220939 | 0.1204361 | 0.1310911 | 2.621823 | 0.1408607 | 2.201609
493.5 | 2.51234 | 90.7091 | 0.007 | 16.437 | 7e-05 | 0.1490985 | 0.8508315 | 9.244097 | 184.8819 | 464.4864 | 273.2157 | 0.1490985 | 2.258034 | 0.006 | 25.292 | 6e-05 | 0.2294215 | 0.7705185 | 9.199939 | 183.9988 | 462.2676 | 638.4689 | 0.2294215 | 2.838621 | 65.709 | 24.5 | 0.65709 | 0.222237295 | 0.120672705 | 0.1313751 | 2.627501 | 0.1409961 | 2.202534
493 | 2.514888 | 90.7157 | 0.007 | 16.435 | 7e-05 | 0.1490913 | 0.8508387 | 9.244115 | 184.8823 | 464.9583 | 275.4911 | 0.1490913 | 2.257984 | 0.006 | 25.322 | 6e-05 | 0.2297103 | 0.7702297 | 9.199189 | 183.9838 | 462.6987 | 639.1869 | 0.2297103 | 2.840843 | 65.628 | 24.513 | 0.65628 | 0.2223714 | 0.1213486 | 0.1321823 | 2.643645 | 0.1411864 | 2.203833
492.5 | 2.517442 | 90.7224 | 0.008 | 16.417 | 8e-05 | 0.148939 | 0.850981 | 9.110941 | 182.2188 | 458.7252 | 277.7524 | 0.148939 | 2.256937 | 0.008 | 25.336 | 8e-05 | 0.2298543 | 0.7700657 | 8.911133 | 178.2227 | 448.6651 | 639.9054 | 0.2298543 | 2.841951 | 65.572 | 24.515 | 0.65572 | 0.2224059636 | 0.1218740364 | 0.1328092 | 2.656184 | 0.1412846 | 2.204504
492 | 2.52 | 90.729 | 0.007 | 16.408 | 7e-05 | 0.1488681432 | 0.8510618568 | 9.244639 | 184.8928 | 465.9298 | 280 | 0.1488681 | 2.25645 | 0.008 | 25.362 | 8e-05 | 0.2301068898 | 0.7698131102 | 8.910477 | 178.2095 | 449.088 | 640.6247 | 0.2301069 | 2.843896 | 65.559 | 24.518 | 0.65559 | 0.2224493622 | 0.1219606378 | 0.1329132 | 2.658265 | 0.1413278 | 2.204799
491.5 | 2.522564 | 90.7356 | 0.008 | 16.386 | 8e-05 | 0.1486794 | 0.8512406 | 9.111551 | 182.231 | 459.6893 | 282.2342 | 0.1486794 | 2.255153 | 0.008 | 25.387 | 8e-05 | 0.2303505 | 0.7695695 | 8.909844 | 178.1969 | 449.513 | 641.3446 | 0.2303505 | 2.845772 | 65.578 | 24.516 | 0.65578 | 0.2224474 | 0.1217726 | 0.132689 | 2.653779 | 0.1413 | 2.204609
491 | 2.525132 | 90.7422 | 0.006 | 16.354 | 6e-05 | 0.1483998 | 0.8515402 | 9.39989 | 187.9978 | 474.7193 | 284.4554 | 0.1483998 | 2.253233 | 0.005 | 25.411 | 5e-05 | 0.230585 | 0.769365 | 9.379238 | 187.5848 | 473.6763 | 642.0652 | 0.230585 | 2.847579 | 65.64 | 24.535 | 0.6564 | 0.2226359877 | 0.1209640123 | 0.1317286 | 2.634572 | 0.1413215 | 2.204756
490.5 | 2.527706 | 90.7489 | 0.005 | 16.328 | 5e-05 | 0.1481748 | 0.8517752 | 9.58274 | 191.6548 | 484.4471 | 286.6638 | 0.1481748 | 2.251688 | 0.003 | 25.454 | 3e-05 | 0.2309923 | 0.7689777 | 9.889005 | 197.7801 | 499.93 | 642.7864 | 0.2309922 | 2.850719 | 65.645 | 24.554 | 0.65645 | 0.2228248 | 0.1207252 | 0.1314473 | 2.628947 | 0.1414229 | 2.205449
490 | 2.530286 | 90.7555 | 0.005 | 16.305 | 5e-05 | 0.1479768 | 0.8519732 | 9.583204 | 191.6641 | 484.9649 | 288.8598 | 0.1479768 | 2.250329 | 0.005 | 25.473 | 5e-05 | 0.2311815 | 0.7687685 | 9.377687 | 187.5537 | 474.5645 | 643.5082 | 0.2311815 | 2.852179 | 65.683 | 24.574 | 0.65683 | 0.2230225657 | 0.1201474343 | 0.1307632 | 2.615263 | 0.1414831 | 2.20586
489.5 | 2.53287 | 90.7622 | 0.004 | 16.284 | 4e-05 | 0.1477972 | 0.8521628 | 9.80677 | 196.1354 | 496.7855 | 291.0437 | 0.1477972 | 2.249095 | 0.006 | 25.51 | 6e-05 | 0.2315343722 | 0.7684056278 | 9.194447 | 183.8889 | 465.7668 | 644.2308 | 0.2315344 | 2.854903 | 65.688 | 24.578 | 0.65688 | 0.2230753 | 0.1200447 | 0.1306418 | 2.612836 | 0.1415064 | 2.206019
489 | 2.53546 | 90.7688 | 0.005 | 16.275 | 5e-05 | 0.147726222 | 0.852223778 | 9.583793 | 191.6759 | 485.9865 | 293.2157 | 0.1477262 | 2.248608 | 0.007 | 25.535 | 7e-05 | 0.2317781308 | 0.7681518692 | 9.039662 | 180.7932 | 458.394 | 644.954 | 0.2317781 | 2.856785 | 65.653 | 24.583 | 0.65653 | 0.2231369 | 0.1203331 | 0.1309859 | 2.619718 | 0.1415908 | 2.206596
488.5 | 2.538055 | 90.7754 | 0.006 | 16.259 | 6e-05 | 0.1475917 | 0.8523483 | 9.401787 | 188.0357 | 477.2451 | 295.3762 | 0.1475917 | 2.247685 | 0.008 | 25.568 | 8e-05 | 0.2320945 | 0.7678255 | 8.905307 | 178.1061 | 452.0432 | 645.6779 | 0.2320945 | 2.85923 | 65.637 | 24.592 | 0.65637 | 0.2232349 | 0.1203951 | 0.1310614 | 2.621228 | 0.1416695 | 2.207133
488 | 2.540656 | 90.7819 | 0.008 | 16.237 | 8e-05 | 0.1474026 | 0.8525174 | 9.114548 | 182.291 | 463.1386 | 297.5253 | 0.1474026 | 2.246387 | 0.009 | 25.613 | 9e-05 | 0.2325197 | 0.7673903 | 8.786416 | 175.7283 | 446.4652 | 646.4024 | 0.2325197 | 2.862517 | 65.589 | 24.616 | 0.65589 | 0.2234687 | 0.1206413 | 0.1313583 | 2.627165 | 0.1418712 | 2.208511
487.5 | 2.543262 | 90.7853 | 0.01 | 16.204 | 0.0001 | 0.1471085 | 0.8527915 | 8.892095 | 177.8419 | 452.2984 | 299.6634 | 0.1471085 | 2.244369 | 0.008 | 25.655 | 8e-05 | 0.2329097 | 0.7670103 | 8.903182 | 178.0636 | 452.8624 | 647.1276 | 0.2329097 | 2.865535 | 65.575 | 24.629 | 0.65575 | 0.2235951 | 0.1206549 | 0.1313766 | 2.627532 | 0.1419634 | 2.209142
487 | 2.545873 | 90.7887 | 0.011 | 16.172 | 0.00011 | 0.1468235 | 0.8530665 | 8.797453 | 175.9491 | 447.9439 | 301.7907 | 0.1468235 | 2.242413 | 0.007 | 25.709 | 7e-05 | 0.2334087 | 0.7665213 | 9.035412 | 180.7082 | 460.0602 | 647.8535 | 0.2334087 | 2.869399 | 65.527 | 24.662 | 0.65527 | 0.2239031 | 0.1208269 | 0.1315866 | 2.631733 | 0.1422079 | 2.210812
486.5 | 2.548489 | 90.7921 | 0.01 | 16.131 | 0.0001 | 0.1464567 | 0.8534433 | 8.893622 | 177.8724 | 453.306 | 303.9074 | 0.1464567 | 2.239898 | 0.007 | 25.742 | 7e-05 | 0.233717 | 0.766213 | 9.034608 | 180.6922 | 460.492 | 648.5801 | 0.233717 | 2.871789 | 65.491 | 24.686 | 0.65491 | 0.2241294 | 0.1209606 | 0.1317497 | 2.634995 | 0.1423886 | 2.212047
486 | 2.551111 | 90.7955 | 0.009 | 16.102 | 9e-05 | 0.1461989141 | 0.8537110859 | 8.999587 | 179.9917 | 459.1789 | 306.0138 | 0.1461989 | 2.23813 | 0.005 | 25.786 | 5e-05 | 0.2341252763 | 0.7658247237 | 9.370014 | 187.4003 | 478.0789 | 649.3073 | 0.2341253 | 2.874955 | 65.521 | 24.729 | 0.65521 | 0.2245282 | 0.1202618 | 0.1309243 | 2.618486 | 0.1425752 | 2.213323
485.5 | 2.553738 | 90.7989 | 0.008 | 16.065 | 8e-05 | 0.1458684 | 0.8540516 | 9.118144 | 182.3629 | 465.7071 | 308.1101 | 0.1458684 | 2.235865 | 0.004 | 25.81 | 4e-05 | 0.2343519609 | 0.7656080391 | 9.592566 | 191.8513 | 489.9381 | 650.0353 | 0.234352 | 2.876714 | 65.507 | 24.76 | 0.65507 | 0.2248180764 | 0.1201119236 | 0.1307508 | 2.615015 | 0.1427614 | 2.214596
485 | 2.556371 | 90.8023 | 0.005 | 16.038 | 5e-05 | 0.1456287 | 0.8543213 | 9.588709 | 191.7742 | 490.246 | 310.1965 | 0.1456287 | 2.234222 | 0.003 | 25.837 | 3e-05 | 0.2346059 | 0.7653641 | 9.879584 | 197.5917 | 505.1177 | 650.7639 | 0.2346059 | 2.878685 | 65.479 | 24.764 | 0.65479 | 0.2248628 | 0.1203472 | 0.1310315 | 2.62063 | 0.1428267 | 2.215042
484.5 | 2.559009 | 90.8057 | 0.005 | 16.017 | 5e-05 | 0.1454435 | 0.8545065 | 9.589142 | 191.7828 | 490.7741 | 312.2732 | 0.1454435 | 2.232953 | 0.001 | 25.874 | 1e-05 | 0.2349507 | 0.7650393 | 10.9773 | 219.5459 | 561.82 | 651.4932 | 0.2349507 | 2.881363 | 65.419 | 24.747 | 0.65419 | 0.2247169 | 0.1210931 | 0.1319176 | 2.638352 | 0.1428278 | 2.21505
484 | 2.561653 | 90.8091 | 0.003 | 16.007 | 3e-05 | 0.1453581 | 0.8546119 | 10.10017 | 202.0034 | 517.4625 | 314.3404 | 0.1453581 | 2.232368 | 0.001 | 25.923 | 1e-05 | 0.2354044 | 0.7645856 | 10.97611 | 219.5222 | 562.3396 | 652.2232 | 0.2354044 | 2.88489 | 65.392 | 24.76 | 0.65392 | 0.2248433316 | 0.1212366684 | 0.1320908 | 2.641817 | 0.1429387 | 2.215808
483.5 | 2.564302 | 90.8125 | 0.002 | 15.997 | 2e-05 | 0.1452728 | 0.8547072 | 10.50583 | 210.1167 | 538.8025 | 316.3984 | 0.1452728 | 2.231783 | -0.001 | 25.977 | 1e-05 | 0.2359036 | 0.7640864 | 10.9748 | 219.4961 | 562.8542 | 652.9538 | 0.2359036 | 2.888774 | 65.347 | 24.784 | 0.65347 | 0.2250697 | 0.1214603 | 0.1323614 | 2.647227 | 0.1431326 | 2.217134
483 | 2.566957 | 90.8159 | 0.003 | 15.981 | 3e-05 | 0.1451329 | 0.8548371 | 10.10069 | 202.0139 | 518.5609 | 318.4473 | 0.1451329 | 2.230825 | -0.002 | 26.006 | 1e-05 | 0.2361758 | 0.7638142 | 10.97409 | 219.4818 | 563.4002 | 653.6852 | 0.2361758 | 2.890893 | 65.325 | 24.788 | 0.65325 | 0.2251145 | 0.1216355 | 0.1325712 | 2.651424 | 0.1431896 | 2.217524
482.5 | 2.569617 | 90.8193 | 0.002 | 15.968 | 2e-05 | 0.1450203 | 0.8549597 | 10.50642 | 210.1285 | 539.9496 | 320.4873 | 0.1450203 | 2.230054 | -0.004 | 26.04 | 1e-05 | 0.2364934572 | 0.7634965428 | 10.97326 | 219.4652 | 563.9413 | 654.4173 | 0.2364935 | 2.893368 | 65.296 | 24.792 | 0.65296 | 0.2251592 | 0.1218808 | 0.1328646 | 2.657292 | 0.1432565 | 2.217981
482 | 2.572282 | 90.8227 | -0.001 | 15.94 | 1e-05 | 0.1447713838 | 0.8552186162 | 11.20015 | 224.0031 | 576.1991 | 322.5186 | 0.1447714 | 2.228349 | -0.004 | 26.07 | 1e-05 | 0.2367747789 | 0.7632152211 | 10.97252 | 219.4504 | 564.4884 | 655.15 | 0.2367748 | 2.895561 | 65.278 | 24.795 | 0.65278 | 0.2251949 | 0.1220251 | 0.1330375 | 2.66075 | 0.1433025 | 2.218297
481.5 | 2.574953 | 90.8261 | -0.002 | 15.913 | 1e-05 | 0.1445316 | 0.8554584 | 11.20071 | 224.0143 | 576.8263 | 324.5414 | 0.1445316 | 2.226707 | -0.006 | 26.075 | 1e-05 | 0.2368291 | 0.7631609 | 10.97238 | 219.4476 | 565.0673 | 655.8835 | 0.2368291 | 2.895984 | 65.295 | 24.782 | 0.65295 | 0.2250852 | 0.1219648 | 0.1329635 | 2.659271 | 0.1432154 | 2.2177
481 | 2.57763 | 90.8295 | -0.003 | 15.886 | 1e-05 | 0.1442917437 | 0.8556982563 | 11.20127 | 224.0255 | 577.4548 | 326.5558 | 0.1442917 | 2.225065 | -0.005 | 26.077 | 1e-05 | 0.2368561 | 0.7631339 | 10.97231 | 219.4462 | 565.651 | 656.6177 | 0.2368561 | 2.896195 | 65.307 | 24.787 | 0.65307 | 0.2251391 | 0.1217909 | 0.132757 | 2.65514 | 0.1432293 | 2.217795
480.5 | 2.580312 | 90.8329 | -0.002 | 15.85 | 1e-05 | 0.1439701465 | 0.8560198535 | 11.20203 | 224.0405 | 578.0945 | 328.562 | 0.1439701 | 2.222864 | -0.006 | 26.073 | 1e-05 | 0.2368286 | 0.7631614 | 10.97238 | 219.4476 | 566.2433 | 657.3526 | 0.2368286 | 2.895981 | 65.346 | 24.759 | 0.65346 | 0.2248932 | 0.1216468 | 0.1325808 | 2.651617 | 0.1430326 | 2.21645
480 | 2.583 | 90.8363 | -0.002 | 15.827 | 1e-05 | 0.1437666 | 0.8562234 | 11.2025 | 224.05 | 578.7212 | 330.5601 | 0.1437666 | 2.221471 | -0.004 | 26.09 | 1e-05 | 0.2369919067 | 0.7629980933 | 10.97195 | 219.439 | 566.811 | 658.0881 | 0.2369919 | 2.897254 | 65.339 | 24.761 | 0.65339 | 0.2249198 | 0.1216902 | 0.1326331 | 2.652662 | 0.1430578 | 2.216623
479.5 | 2.585693 | 90.8398 | -0.001 | 15.786 | 1e-05 | 0.1433997 | 0.8565903 | 11.20336 | 224.0672 | 579.369 | 332.5504 | 0.1433997 | 2.218961 | -0.001 | 26.085 | 1e-05 | 0.2369556183 | 0.7630343817 | 10.97205 | 219.4409 | 567.407 | 658.8244 | 0.2369556 | 2.896971 | 65.329 | 24.758 | 0.65329 | 0.2249012 | 0.1218088 | 0.1327743 | 2.655485 | 0.1430613 | 2.216646
479 | 2.588392 | 90.8432 | 0 | 15.763 | 1e-05 | 0.1431961 | 0.8567939 | 11.20383 | 224.0767 | 579.9983 | 334.533 | 0.1431961 | 2.217569 | -0.001 | 26.089 | 1e-05 | 0.2370008 | 0.7629892 | 10.97193 | 219.4386 | 567.9932 | 659.5614 | 0.2370008 | 2.897323 | 65.364 | 24.776 | 0.65364 | 0.2250731 | 0.1212869 | 0.1321546 | 2.643093 | 0.1431105 | 2.216983
478.5 | 2.591097 | 90.8466 | 0.001 | 15.75 | 1e-05 | 0.143083395 | 0.856906605 | 11.2041 | 224.0819 | 580.618 | 336.508 | 0.1430834 | 2.216798 | 0 | 26.092 | 1e-05 | 0.2370369 | 0.7629531 | 10.97183 | 219.4367 | 568.5818 | 660.2992 | 0.2370369 | 2.897605 | 65.375 | 24.802 | 0.65375 | 0.2253177 | 0.1209323 | 0.1317361 | 2.634721 | 0.1432354 | 2.217837
478 | 2.593808 | 90.85 | 0.004 | 15.735 | 4e-05 | 0.142952475 | 0.857007525 | 9.818107 | 196.3621 | 509.3256 | 338.4755 | 0.1429525 | 2.215902 | -0.001 | 26.104 | 1e-05 | 0.23715484 | 0.76283516 | 10.97153 | 219.4305 | 569.1605 | 661.0376 | 0.2371548 | 2.898525 | 65.355 | 24.818 | 0.65355 | 0.22547153 | 0.12097847 | 0.1317938 | 2.635875 | 0.1433521 | 2.218636
477.5 | 2.596524 | 90.8534 | 0.006 | 15.702 | 6e-05 | 0.142658 | 0.857282 | 9.413329 | 188.2666 | 488.8386 | 340.4358 | 0.142658 | 2.213889 | -0.003 | 26.102 | 1e-05 | 0.2371455 | 0.7628445 | 10.97155 | 219.431 | 569.7577 | 661.7768 | 0.2371455 | 2.898452 | 65.283 | 24.808 | 0.65283 | 0.2253891 | 0.1217809 | 0.1327493 | 2.654987 | 0.1434071 | 2.219012
477 | 2.599245 | 90.8568 | 0.003 | 15.682 | 3e-05 | 0.1424816 | 0.8574884 | 10.10689 | 202.1378 | 525.4056 | 342.3889 | 0.1424816 | 2.212683 | -0.002 | 26.125 | 1e-05 | 0.23736339 | 0.76262661 | 10.97098 | 219.4196 | 570.3253 | 662.5166 | 0.2373634 | 2.900152 | 65.248 | 24.811 | 0.65248 | 0.2254248 | 0.1220952 | 0.1331252 | 2.662503 | 0.1434774 | 2.219493
476.5 | 2.601973 | 90.8602 | 0.001 | 15.656 | 1e-05 | 0.1422507 | 0.8577393 | 11.20604 | 224.1208 | 583.1561 | 344.3351 | 0.1422507 | 2.211105 | -0.002 | 26.161 | 1e-05 | 0.2376994 | 0.7622906 | 10.9701 | 219.4019 | 570.8779 | 663.2572 | 0.2376994 | 2.902776 | 65.254 | 24.825 | 0.65254 | 0.2255604465 | 0.1218995535 | 0.1328939 | 2.657879 | 0.1435469 | 2.219968
476 | 2.604706 | 90.8636 | 0 | 15.636 | 1e-05 | 0.1420743 | 0.8579157 | 11.20645 | 224.129 | 583.7901 | 346.2743 | 0.1420743 | 2.209899 | -0.001 | 26.184 | 1e-05 | 0.2379173 | 0.7620727 | 10.96953 | 219.3905 | 571.4477 | 663.9986 | 0.2379173 | 2.904478 | 65.207 | 24.836 | 0.65207 | 0.2256688 | 0.1222612 | 0.1333276 | 2.666552 | 0.1436761 | 2.220852
475.5 | 2.607445 | 90.867 | -0.001 | 15.627 | 1e-05 | 0.1419978609 | 0.8579921391 | 11.20663 | 224.1326 | 584.4133 | 348.2068 | 0.1419979 | 2.209377 | -0.001 | 26.222 | 1e-05 | 0.2382714474 | 0.7617185526 | 10.9686 | 219.3719 | 572.0001 | 664.7406 | 0.2382714 | 2.907246 | 65.21 | 24.858 | 0.6521 | 0.2258771886 | 0.1220228114 | 0.1330466 | 2.660931 | 0.1437917 | 2.221643
475 | 2.610189 | 90.8704 | -0.003 | 15.609 | 1e-05 | 0.1418396 | 0.8581504 | 11.207 | 224.1399 | 585.0477 | 350.1326 | 0.1418396 | 2.208295 | 0 | 26.264 | 1e-05 | 0.238662 | 0.761328 | 10.96757 | 219.3514 | 572.5487 | 665.4834 | 0.238662 | 2.910301 | 65.192 | 24.878 | 0.65192 | 0.2260674 | 0.1220126 | 0.1330377 | 2.660754 | 0.1439267 | 2.222567
474.5 | 2.61294 | 90.8738 | -0.001 | 15.602 | 1e-05 | 0.1417813 | 0.8582087 | 11.20713 | 224.1427 | 585.6713 | 352.0519 | 0.1417813 | 2.207897 | -0.001 | 26.29 | 1e-05 | 0.2389072202 | 0.7610827798 | 10.96693 | 219.3385 | 573.1183 | 666.227 | 0.2389072 | 2.91222 | 65.175 | 24.895 | 0.65175 | 0.2262303251 | 0.1220196749 | 0.133049 | 2.660979 | 0.1440447 | 2.223374
474 | 2.615696 | 90.8772 | 0 | 15.591 | 1e-05 | 0.1416866 | 0.8583034 | 11.20735 | 224.1471 | 586.3006 | 353.9649 | 0.1416866 | 2.20725 | -0.001 | 26.295 | 1e-05 | 0.2389615974 | 0.7610284026 | 10.96678 | 219.3357 | 573.7154 | 666.9712 | 0.2389616 | 2.912646 | 65.174 | 24.916 | 0.65174 | 0.2264296 | 0.1218304 | 0.1328264 | 2.656528 | 0.1441607 | 2.224169
473.5 | 2.618458 | 90.8806 | 0.002 | 15.579 | 2e-05 | 0.1415829 | 0.8583971 | 10.51445 | 210.289 | 550.6329 | 355.8716 | 0.1415829 | 2.206541 | -0.003 | 26.309 | 1e-05 | 0.2390978 | 0.7608922 | 10.96642 | 219.3285 | 574.3025 | 667.7162 | 0.2390978 | 2.913712 | 65.197 | 24.913 | 0.65197 | 0.2264108 | 0.1216192 | 0.132574 | 2.651479 | 0.1441171 | 2.22387
473 | 2.621226 | 90.884 | 0.003 | 15.581 | 3e-05 | 0.1416063604 | 0.8583636396 | 10.10893 | 202.1786 | 529.9558 | 357.7721 | 0.1416064 | 2.206702 | -0.003 | 26.355 | 1e-05 | 0.239524782 | 0.760465218 | 10.9653 | 219.306 | 574.8507 | 668.462 | 0.2395248 | 2.917058 | 65.178 | 24.909 | 0.65178 | 0.2263829556 | 0.1218370444 | 0.1328335 | 2.656671 | 0.1441282 | 2.223946
472.5 | 2.624 | 90.8874 | 0.005 | 15.565 | 5e-05 | 0.1414662381 | 0.8584837619 | 9.598429 | 191.9686 | 503.7256 | 359.6665 | 0.1414662 | 2.205745 | -0.002 | 26.387 | 1e-05 | 0.2398246 | 0.7601654 | 10.96451 | 219.2903 | 575.4177 | 669.2085 | 0.2398246 | 2.919408 | 65.19 | 24.895 | 0.6519 | 0.2262641823 | 0.1218358177 | 0.13283 | 2.6566 | 0.1440427 | 2.223361
472 | 2.62678 | 90.8908 | 0.003 | 15.546 | 3e-05 | 0.1412988 | 0.8586712 | 10.10964 | 202.1929 | 531.1162 | 361.555 | 0.1412988 | 2.204601 | -0.002 | 26.421 | 1e-05 | 0.2401426 | 0.7598474 | 10.96368 | 219.2735 | 575.9832 | 669.9557 | 0.2401426 | 2.921903 | 65.187 | 24.897 | 0.65187 | 0.2262908 | 0.1218392 | 0.1328345 | 2.65669 | 0.1440624 | 2.223495
471.5 | 2.629565 | 90.8942 | 0 | 15.53 | 1e-05 | 0.1411586926 | 0.8588313074 | 11.20858 | 224.1717 | 589.474 | 363.4377 | 0.1411587 | 2.203644 | -0.002 | 26.452 | 1e-05 | 0.2404333 | 0.7595567 | 10.96291 | 219.2582 | 576.5538 | 670.7037 | 0.2404333 | 2.924185 | 65.19 | 24.893 | 0.6519 | 0.2262629 | 0.1218371 | 0.1328315 | 2.65663 | 0.144042 | 2.223356
471 | 2.632357 | 90.8976 | 0.001 | 15.517 | 1e-05 | 0.1410458 | 0.8589442 | 11.20885 | 224.1769 | 590.1136 | 365.3146 | 0.1410458 | 2.202873 | -0.002 | 26.48 | 1e-05 | 0.2406968448 | 0.7592931552 | 10.96222 | 219.2443 | 577.1293 | 671.4525 | 0.2406968 | 2.926254 | 65.14 | 24.91 | 0.6514 | 0.2264259216 | 0.1221740784 | 0.1332368 | 2.664735 | 0.1442072 | 2.224487
470.5 | 2.635154 | 90.9011 | 0.001 | 15.511 | 1e-05 | 0.1409967 | 0.8589933 | 11.20896 | 224.1792 | 590.7468 | 367.1859 | 0.1409967 | 2.202538 | -0.001 | 26.505 | 1e-05 | 0.2409334 | 0.7590566 | 10.96159 | 219.2319 | 577.7098 | 672.202 | 0.2409334 | 2.928113 | 65.083 | 24.928 | 0.65083 | 0.2265983 | 0.1225717 | 0.133715 | 2.674299 | 0.1443879 | 2.225724
470 | 2.637957 | 90.9045 | 0.001 | 15.517 | 1e-05 | 0.1410565 | 0.8589335 | 11.20882 | 224.1764 | 591.3679 | 369.0517 | 0.1410565 | 2.202946 | -0.001 | 26.527 | 1e-05 | 0.2411424 | 0.7588476 | 10.96104 | 219.2209 | 578.2953 | 672.9522 | 0.2411424 | 2.929756 | 65.03 | 24.947 | 0.6503 | 0.2267795 | 0.1229205 | 0.1341352 | 2.682705 | 0.1445681 | 2.226957
469.5 | 2.640767 | 90.9079 | 0.001 | 15.517 | 1e-05 | 0.1410618 | 0.8589282 | 11.20881 | 224.1762 | 591.997 | 370.912 | 0.1410618 | 2.202982 | -0.002 | 26.566 | 1e-05 | 0.2415059 | 0.7584841 | 10.96008 | 219.2017 | 578.8606 | 673.7032 | 0.2415059 | 2.932615 | 65.012 | 24.973 | 0.65012 | 0.2270243 | 0.1228557 | 0.134062 | 2.681241 | 0.1447348 | 2.228099
469 | 2.643582 | 90.9113 | 0.002 | 15.509 | 2e-05 | 0.1409943 | 0.8589857 | 10.51582 | 210.3164 | 555.9886 | 372.767 | 0.1409943 | 2.202522 | -0.002 | 26.593 | 1e-05 | 0.2417604 | 0.7582296 | 10.95941 | 219.1883 | 579.4422 | 674.455 | 0.2417604 | 2.934618 | 64.976 | 24.996 | 0.64976 | 0.2272419 | 0.1229981 | 0.1342362 | 2.684725 | 0.1449118 | 2.229311
468.5 | 2.646403 | 90.9147 | 0.001 | 15.504 | 1e-05 | 0.1409542 | 0.8590358 | 11.20906 | 224.1812 | 593.2739 | 374.6167 | 0.1409542 | 2.202247 | -0.001 | 26.634 | 1e-05 | 0.2421422 | 0.7578478 | 10.95841 | 219.1681 | 580.0073 | 675.2075 | 0.2421422 | 2.937624 | 65.032 | 25.019 | 0.65032 | 0.2274595 | 0.1222205 | 0.1333103 | 2.666206 | 0.1449566 | 2.229618
468 | 2.649231 | 90.9181 | 0 | 15.486 | 1e-05 | 0.1407958 | 0.8591942 | 11.20943 | 224.1886 | 593.9272 | 376.4613 | 0.1407958 | 2.201166 | -0.001 | 26.673 | 1e-05 | 0.2425058 | 0.7574842 | 10.95745 | 219.1489 | 580.5761 | 675.9609 | 0.2425058 | 2.940489 | 65.076 | 25.01 | 0.65076 | 0.2273861681 | 0.1218538319 | 0.132871 | 2.65742 | 0.1448512 | 2.228896
467.5 | 2.652064 | 90.9215 | 0.001 | 15.474 | 1e-05 | 0.1406919291 | 0.8592980709 | 11.20967 | 224.1934 | 594.5753 | 378.3007 | 0.1406919 | 2.200457 | 0 | 26.713 | 1e-05 | 0.2428786 | 0.7571114 | 10.95646 | 219.1292 | 581.1448 | 676.7149 | 0.2428786 | 2.943429 | 65.076 | 25.011 | 0.65076 | 0.2274038 | 0.1218362 | 0.1328503 | 2.657006 | 0.1448613 | 2.228965
467 | 2.654904 | 90.9249 | 0.002 | 15.457 | 2e-05 | 0.1405426 | 0.8594374 | 10.51687 | 210.3374 | 558.4255 | 380.1352 | 0.1405426 | 2.199438 | -0.001 | 26.743 | 1e-05 | 0.2431605 | 0.7568295 | 10.95572 | 219.1143 | 581.7275 | 677.4698 | 0.2431605 | 2.945653 | 65.099 | 25.021 | 0.65099 | 0.2275032 | 0.1215068 | 0.1324587 | 2.649174 | 0.1448855 | 2.229131
466.5 | 2.657749 | 90.9283 | 0.003 | 15.436 | 3e-05 | 0.1403569 | 0.8596131 | 10.11184 | 202.2367 | 537.4945 | 381.9648 | 0.1403569 | 2.19817 | -0.001 | 26.759 | 1e-05 | 0.243315 | 0.756675 | 10.95531 | 219.1062 | 582.3293 | 678.2254 | 0.243315 | 2.946873 | 65.074 | 25.027 | 0.65074 | 0.2275663 | 0.1216937 | 0.132683 | 2.653659 | 0.1449577 | 2.229625
466 | 2.660601 | 90.9317 | 0.003 | 15.415 | 3e-05 | 0.1401712 | 0.8597988 | 10.11227 | 202.2454 | 538.0942 | 383.7896 | 0.1401712 | 2.196903 | -0.002 | 26.772 | 1e-05 | 0.2434423 | 0.7565477 | 10.95497 | 219.0994 | 582.9362 | 678.9818 | 0.2434423 | 2.947878 | 65.003 | 25.044 | 0.65003 | 0.2277293 | 0.1222407 | 0.1333391 | 2.666782 | 0.1451536 | 2.230967
465.5 | 2.663459 | 90.9351 | 0.005 | 15.401 | 5e-05 | 0.1400491 | 0.8599009 | 9.601727 | 192.0345 | 511.4761 | 385.6096 | 0.1400491 | 2.19607 | -0.002 | 26.796 | 1e-05 | 0.2436697 | 0.7563203 | 10.95437 | 219.0874 | 583.5303 | 679.739 | 0.2436697 | 2.949674 | 64.983 | 25.045 | 0.64983 | 0.227747 | 0.122423 | 0.1335574 | 2.671148 | 0.1451925 | 2.231233
465 | 2.666323 | 90.9385 | 0.006 | 15.402 | 6e-05 | 0.1400634777 | 0.8598765223 | 9.419373 | 188.3875 | 502.3017 | 387.4249 | 0.1400635 | 2.196167 | -0.002 | 26.847 | 1e-05 | 0.2441426 | 0.7558474 | 10.95312 | 219.0624 | 584.091 | 680.497 | 0.2441426 | 2.953412 | 64.97 | 25.052 | 0.6497 | 0.2278191302 | 0.1224808698 | 0.1336278 | 2.672556 | 0.1452527 | 2.231646
464.5 | 2.669193 | 90.9419 | 0.005 | 15.397 | 5e-05 | 0.1400232 | 0.8599268 | 9.601788 | 192.0358 | 512.5804 | 389.2357 | 0.1400232 | 2.195893 | -0.001 | 26.893 | 1e-05 | 0.2445701 | 0.7554199 | 10.95199 | 219.0398 | 584.6594 | 681.2557 | 0.2445701 | 2.956794 | 65.013 | 25.054 | 0.65013 | 0.2278458 | 0.1220242 | 0.1330825 | 2.661649 | 0.1452062 | 2.231327
464 | 2.672069 | 90.9453 | 0.003 | 15.377 | 3e-05 | 0.1398466 | 0.8601234 | 10.11302 | 202.2605 | 540.454 | 391.0419 | 0.1398466 | 2.194687 | 0 | 26.928 | 1e-05 | 0.2448975 | 0.7550925 | 10.95112 | 219.0224 | 585.2431 | 682.0153 | 0.2448975 | 2.959386 | 64.997 | 25.067 | 0.64997 | 0.2279726 | 0.1220574 | 0.1331244 | 2.662488 | 0.1453022 | 2.231985
463.5 | 2.674951 | 90.9487 | 0.002 | 15.371 | 2e-05 | 0.1397972 | 0.8601828 | 10.5186 | 210.3721 | 562.7351 | 392.8438 | 0.1397972 | 2.194351 | 0.001 | 26.996 | 1e-05 | 0.2455251 | 0.7544649 | 10.94946 | 218.9892 | 585.7854 | 682.7756 | 0.2455251 | 2.96436 | 64.996 | 25.091 | 0.64996 | 0.2281994 | 0.1218406 | 0.1328694 | 2.657387 | 0.1454341 | 2.232889
463 | 2.67784 | 90.9521 | 0.003 | 15.354 | 3e-05 | 0.1396479 | 0.8603221 | 10.11349 | 202.2697 | 541.646 | 394.6412 | 0.1396479 | 2.193332 | 0 | 27.023 | 1e-05 | 0.2457799 | 0.7542101 | 10.94878 | 218.9757 | 586.3818 | 683.5367 | 0.2457799 | 2.96638 | 65.023 | 25.105 | 0.65023 | 0.2283352 | 0.1214348 | 0.1323871 | 2.647742 | 0.1454733 | 2.233157
462.5 | 2.680735 | 90.9555 | 0.003 | 15.344 | 3e-05 | 0.1395621192 | 0.8604078808 | 10.11369 | 202.2737 | 542.2422 | 396.4344 | 0.1395621 | 2.192747 | 0.001 | 27.063 | 1e-05 | 0.2461529 | 0.7538371 | 10.94779 | 218.9559 | 586.9627 | 684.2987 | 0.2461529 | 2.96934 | 65.012 | 25.117 | 0.65012 | 0.2284529 | 0.1214271 | 0.1323799 | 2.647599 | 0.1455568 | 2.23373
462 | 2.683636 | 90.9589 | 0.003 | 15.336 | 3e-05 | 0.1394946 | 0.8604754 | 10.11384 | 202.2768 | 542.8375 | 398.2233 | 0.1394946 | 2.192286 | 0 | 27.101 | 1e-05 | 0.2465077 | 0.7534823 | 10.94685 | 218.937 | 587.5474 | 685.0614 | 0.2465077 | 2.972159 | 64.968 | 25.144 | 0.64968 | 0.2287071 | 0.1216129 | 0.1326063 | 2.652125 | 0.1457665 | 2.235166
461.5 | 2.686544 | 90.9624 | 0.002 | 15.339 | 2e-05 | 0.1395272 | 0.8604528 | 10.51923 | 210.3846 | 565.2075 | 400.0081 | 0.1395272 | 2.192509 | -0.002 | 27.135 | 1e-05 | 0.2468264724 | 0.7531635276 | 10.94601 | 218.9201 | 588.1385 | 685.8249 | 0.2468265 | 2.974692 | 64.926 | 25.183 | 0.64926 | 0.2290706 | 0.1216694 | 0.13268 | 2.6536 | 0.1460363 | 2.237016
461 | 2.689458 | 90.9658 | 0.003 | 15.326 | 3e-05 | 0.1394142 | 0.8605558 | 10.11403 | 202.2806 | 544.0251 | 401.7888 | 0.1394142 | 2.191738 | -0.003 | 27.143 | 1e-05 | 0.2469085 | 0.7530815 | 10.94579 | 218.9158 | 588.7647 | 686.5892 | 0.2469085 | 2.975344 | 64.895 | 25.182 | 0.64895 | 0.2290701 | 0.1219799 | 0.133051 | 2.66102 | 0.1460809 | 2.237322
460.5 | 2.692378 | 90.9692 | 0.002 | 15.326 | 2e-05 | 0.1394194 | 0.8605606 | 10.51948 | 210.3896 | 566.4484 | 403.5655 | 0.1394194 | 2.191773 | 0 | 27.173 | 1e-05 | 0.2471906 | 0.7527994 | 10.94504 | 218.9008 | 589.3636 | 687.3544 | 0.2471906 | 2.977588 | 64.872 | 25.19 | 0.64872 | 0.2291514148 | 0.1221285852 | 0.1332301 | 2.664602 | 0.146161 | 2.237871
460 | 2.695304 | 90.9726 | 0.002 | 15.333 | 2e-05 | 0.1394883 | 0.8604917 | 10.51932 | 210.3864 | 567.0555 | 405.3383 | 0.1394883 | 2.192243 | 0.002 | 27.212 | 2e-05 | 0.2475546 | 0.7524254 | 10.25092 | 205.0185 | 552.5872 | 688.1203 | 0.2475546 | 2.980485 | 64.908 | 25.193 | 0.64908 | 0.2291873 | 0.1217327 | 0.1327577 | 2.655154 | 0.1461295 | 2.237655
459.5 | 2.698237 | 90.976 | 0.003 | 15.342 | 3e-05 | 0.1395753792 | 0.8603946208 | 10.11365 | 202.2731 | 545.7808 | 407.1072 | 0.1395754 | 2.192837 | 0.005 | 27.271 | 5e-05 | 0.2481006496 | 0.7518493504 | 9.333182 | 186.6636 | 503.6628 | 688.8871 | 0.2481006 | 2.984834 | 64.896 | 25.194 | 0.64896 | 0.2292049344 | 0.1218350656 | 0.1328803 | 2.657605 | 0.1461571 | 2.237844
459 | 2.701176 | 90.9794 | 0 | 15.336 | 1e-05 | 0.139526 | 0.860464 | 11.21238 | 224.2476 | 605.7324 | 408.8722 | 0.139526 | 2.1925 | 0.005 | 27.305 | 5e-05 | 0.2484192517 | 0.7515307483 | 9.332334 | 186.6467 | 504.1656 | 689.6546 | 0.2484193 | 2.987374 | 64.863 | 25.214 | 0.64863 | 0.2293955 | 0.1219745 | 0.1330503 | 2.661005 | 0.1463145 | 2.238923
458.5 | 2.704122 | 90.9828 | 0.001 | 15.335 | 1e-05 | 0.1395221238 | 0.8604678762 | 11.21239 | 224.2478 | 606.3935 | 410.6335 | 0.1395221 | 2.192474 | 0.004 | 27.375 | 4e-05 | 0.249065415 | 0.750894585 | 9.553758 | 191.0752 | 516.6906 | 690.423 | 0.2490654 | 2.99253 | 64.836 | 25.245 | 0.64836 | 0.2296860786 | 0.1219539214 | 0.1330307 | 2.660614 | 0.1465209 | 2.240338
458 | 2.707074 | 90.9862 | 0.003 | 15.331 | 3e-05 | 0.1394909 | 0.8604791 | 10.11385 | 202.277 | 547.5789 | 412.391 | 0.1394909 | 2.192261 | 0.001 | 27.435 | 1e-05 | 0.2496206397 | 0.7503693603 | 10.93857 | 218.7715 | 592.2306 | 691.1922 | 0.2496206 | 2.996966 | 64.784 | 25.266 | 0.64784 | 0.2298857 | 0.1222743 | 0.1334172 | 2.668344 | 0.1467114 | 2.241645
457.5 | 2.710033 | 90.9896 | 0.007 | 15.316 | 7e-05 | 0.1393597 | 0.8605703 | 9.266858 | 185.3372 | 502.2698 | 414.145 | 0.1393597 | 2.191366 | 0 | 27.481 | 1e-05 | 0.2500485 | 0.7499415 | 10.93743 | 218.7486 | 592.816 | 691.9623 | 0.2500485 | 3.000388 | 64.761 | 25.279 | 0.64761 | 0.2300126 | 0.1223774 | 0.1335428 | 2.670856 | 0.1468179 | 2.242375
457 | 2.712998 | 90.993 | 0.007 | 15.306 | 7e-05 | 0.1392738858 | 0.8606561142 | 9.267057 | 185.3411 | 502.8301 | 415.8953 | 0.1392739 | 2.190781 | 0 | 27.519 | 1e-05 | 0.2504036367 | 0.7495863633 | 10.93648 | 218.7297 | 593.4132 | 692.7331 | 0.2504036 | 3.00323 | 64.703 | 25.302 | 0.64703 | 0.2302304886 | 0.1227395114 | 0.13398 | 2.679599 | 0.1470278 | 2.243815
456.5 | 2.715969 | 90.9964 | 0.007 | 15.304 | 7e-05 | 0.1392609 | 0.8606691 | 9.267088 | 185.3418 | 503.3825 | 417.6422 | 0.1392609 | 2.190692 | 0 | 27.572 | 1e-05 | 0.2508953 | 0.7490947 | 10.93517 | 218.7034 | 593.9919 | 693.5048 | 0.2508953 | 3.007169 | 64.641 | 25.332 | 0.64641 | 0.2305121 | 0.1230779 | 0.1343902 | 2.687804 | 0.1472805 | 2.245549
456 | 2.718947 | 90.9998 | 0.01 | 15.291 | 0.0001 | 0.1391478 | 0.8607522 | 8.910675 | 178.2135 | 484.5532 | 419.3855 | 0.1391478 | 2.189921 | -0.001 | 27.601 | 1e-05 | 0.2511685 | 0.7488215 | 10.93444 | 218.6889 | 594.6035 | 694.2774 | 0.2511685 | 3.009359 | 64.607 | 25.345 | 0.64607 | 0.2306389931 | 0.1232910069 | 0.1346477 | 2.692955 | 0.1474032 | 2.246391
455.5 | 2.721932 | 91.0032 | 0.011 | 15.284 | 0.00011 | 0.1390893 | 0.8608007 | 8.815501 | 176.31 | 479.9039 | 421.1255 | 0.1390893 | 2.189522 | 0 | 27.646 | 1e-05 | 0.2515874 | 0.7484026 | 10.93332 | 218.6665 | 595.1953 | 695.0507 | 0.2515874 | 3.01272 | 64.6 | 25.341 | 0.646 | 0.2306112 | 0.1233888 | 0.1347644 | 2.695288 | 0.1473975 | 2.246352
455 | 2.724923 | 91.0066 | 0.009 | 15.287 | 9e-05 | 0.1391218 | 0.8607882 | 9.016096 | 180.3219 | 491.3634 | 422.862 | 0.1391218 | 2.189743 | 0 | 27.702 | 1e-05 | 0.2521065 | 0.7478835 | 10.93194 | 218.6387 | 595.7737 | 695.8249 | 0.2521065 | 3.016888 | 64.588 | 25.36 | 0.64588 | 0.2307927376 | 0.1233272624 | 0.1346939 | 2.693879 | 0.1475196 | 2.24719
454.5 | 2.727921 | 91.01 | 0.007 | 15.286 | 7e-05 | 0.139117886 | 0.860812114 | 9.26742 | 185.3484 | 505.6157 | 424.5953 | 0.1391179 | 2.189717 | 0 | 27.741 | 1e-05 | 0.252470841 | 0.747519159 | 10.93096 | 218.6192 | 596.3759 | 696.5999 | 0.2524708 | 3.019816 | 64.578 | 25.355 | 0.64578 | 0.230755855 | 0.123464145 | 0.1348573 | 2.697146 | 0.147513 | 2.247144
454 | 2.730925 | 91.0134 | 0.006 | 15.277 | 6e-05 | 0.1390412 | 0.8608988 | 9.421749 | 188.435 | 514.6018 | 426.3253 | 0.1390412 | 2.189194 | -0.002 | 27.769 | 1e-05 | 0.2527351 | 0.7472549 | 10.93025 | 218.6051 | 596.9941 | 697.3758 | 0.2527351 | 3.021941 | 64.577 | 25.346 | 0.64577 | 0.2306826 | 0.1235474 | 0.1349558 | 2.699117 | 0.1474722 | 2.246864
453.5 | 2.733936 | 91.0168 | 0.002 | 15.264 | 2e-05 | 0.138928 | 0.861052 | 10.52062 | 210.4125 | 575.2543 | 428.0522 | 0.138928 | 2.188422 | -0.002 | 27.811 | 1e-05 | 0.2531268 | 0.7468632 | 10.92921 | 218.5841 | 597.595 | 698.1525 | 0.2531268 | 3.025093 | 64.558 | 25.342 | 0.64558 | 0.2306548 | 0.1237652 | 0.1352164 | 2.704329 | 0.1474839 | 2.246945
453 | 2.736954 | 91.0202 | 0.001 | 15.255 | 1e-05 | 0.1388513151 | 0.8611386849 | 11.21395 | 224.279 | 613.8412 | 429.7759 | 0.1388513 | 2.187899 | -0.001 | 27.848 | 1e-05 | 0.2534731 | 0.7465169 | 10.92828 | 218.5656 | 598.2038 | 698.9301 | 0.2534731 | 3.027882 | 64.513 | 25.337 | 0.64513 | 0.2306179 | 0.1242521 | 0.1357998 | 2.715997 | 0.1475284 | 2.24725
452.5 | 2.739978 | 91.0237 | 0.004 | 15.254 | 4e-05 | 0.1388476 | 0.8611124 | 9.827664 | 196.5533 | 538.5516 | 431.4964 | 0.1388476 | 2.187873 | 0.001 | 27.919 | 1e-05 | 0.2541291 | 0.7458609 | 10.92652 | 218.5304 | 598.7685 | 699.7085 | 0.2541291 | 3.03317 | 64.463 | 25.353 | 0.64463 | 0.2307724 | 0.1245976 | 0.1362174 | 2.724348 | 0.1476907 | 2.248364
452 | 2.743009 | 91.0271 | 0.004 | 15.242 | 4e-05 | 0.1387435 | 0.8612165 | 9.827905 | 196.5581 | 539.1606 | 433.214 | 0.1387435 | 2.187164 | 0.003 | 27.957 | 3e-05 | 0.2544845 | 0.7454855 | 9.826955 | 196.5391 | 539.1085 | 700.4878 | 0.2544845 | 3.036038 | 64.475 | 25.389 | 0.64475 | 0.2311087 | 0.1241413 | 0.1356759 | 2.713517 | 0.1478672 | 2.249576
451.5 | 2.746047 | 91.0305 | 0.008 | 15.241 | 8e-05 | 0.1387396 | 0.8611804 | 9.134767 | 182.6953 | 501.6899 | 434.9285 | 0.1387396 | 2.187137 | 0.005 | 28.008 | 5e-05 | 0.2549582244 | 0.7449917756 | 9.314858 | 186.2972 | 511.5806 | 701.268 | 0.2549582 | 3.039864 | 64.488 | 25.428 | 0.64488 | 0.2314723554 | 0.1236476446 | 0.1350903 | 2.701807 | 0.1480579 | 2.250885
451 | 2.749091 | 91.0339 | 0.009 | 15.243 | 9e-05 | 0.138763 | 0.861147 | 9.01693 | 180.3386 | 495.7672 | 436.6401 | 0.138763 | 2.187297 | 0.006 | 28.054 | 6e-05 | 0.2553865 | 0.7445535 | 9.131386 | 182.6277 | 502.0602 | 702.0489 | 0.2553865 | 3.043327 | 64.527 | 25.435 | 0.64527 | 0.2315447 | 0.1231853 | 0.1345374 | 2.690748 | 0.1480424 | 2.250778
450.5 | 2.752142 | 91.0373 | 0.011 | 15.24 | 0.00011 | 0.1387408452 | 0.8611491548 | 8.816311 | 176.3262 | 485.2748 | 438.3487 | 0.1387408 | 2.187146 | 0.007 | 28.109 | 7e-05 | 0.2558967 | 0.7440333 | 8.975864 | 179.5173 | 494.0571 | 702.8308 | 0.2558967 | 3.047455 | 64.55 | 25.459 | 0.6455 | 0.2317719 | 0.1227281 | 0.1339939 | 2.679878 | 0.1481395 | 2.251445
450 | 2.7552 | 91.0407 | 0.01 | 15.24 | 0.0001 | 0.1387460268 | 0.8611539732 | 8.911609 | 178.2322 | 491.0653 | 440.0545 | 0.138746 | 2.187181 | 0.004 | 28.172 | 4e-05 | 0.2564799 | 0.7434801 | 9.533912 | 190.6782 | 525.3567 | 703.6135 | 0.2564799 | 3.052179 | 64.61 | 25.459 | 0.6461 | 0.2317805 | 0.1221195 | 0.1332656 | 2.665312 | 0.1480564 | 2.250875
449.5 | 2.758265 | 91.0428 | 0.004 | 15.225 | 4e-05 | 0.138612663 | 0.861347337 | 9.828209 | 196.5642 | 542.1761 | 441.7575 | 0.1386127 | 2.186272 | 0 | 28.202 | 1e-05 | 0.2567589 | 0.7432311 | 10.91946 | 218.3891 | 602.375 | 704.3971 | 0.2567589 | 3.054442 | 64.65 | 25.449 | 0.6465 | 0.2316948 | 0.1218052 | 0.1328882 | 2.657764 | 0.1479484 | 2.250133
449 | 2.761336 | 91.0448 | -0.001 | 15.222 | 1e-05 | 0.1385884 | 0.8614016 | 11.21456 | 224.2912 | 619.3434 | 443.4578 | 0.1385884 | 2.186107 | -0.002 | 28.241 | 1e-05 | 0.2571196 | 0.7428704 | 10.91848 | 218.3697 | 602.9922 | 705.1816 | 0.2571196 | 3.057368 | 64.571 | 25.441 | 0.64571 | 0.2316271 | 0.1226629 | 0.1339132 | 2.678264 | 0.1480253 | 2.250661
448.5 | 2.764415 | 91.0448 | -0.005 | 15.21 | 1e-05 | 0.1384791408 | 0.8615108592 | 11.21481 | 224.2963 | 620.0479 | 445.1553 | 0.1384791 | 2.185362 | -0.004 | 28.288 | 1e-05 | 0.2575475 | 0.7424425 | 10.91733 | 218.3467 | 603.6007 | 705.9669 | 0.2575475 | 3.060843 | 64.488 | 25.441 | 0.64488 | 0.2316271 | 0.1234929 | 0.1349076 | 2.698153 | 0.1481471 | 2.251497
448 | 2.7675 | 91.0448 | -0.008 | 15.203 | 1e-05 | 0.1384154 | 0.8615746 | 11.21496 | 224.2992 | 620.7481 | 446.8501 | 0.1384154 | 2.184927 | -0.007 | 28.331 | 1e-05 | 0.257939 | 0.742051 | 10.91628 | 218.3256 | 604.216 | 706.7531 | 0.257939 | 3.064024 | 64.379 | 25.455 | 0.64379 | 0.2317545384 | 0.1244554616 | 0.1360649 | 2.721298 | 0.1483807 | 2.253102
447.5 | 2.770592 | 91.0448 | -0.009 | 15.206 | 1e-05 | 0.1384427 | 0.8615473 | 11.2149 | 224.298 | 621.4382 | 448.5423 | 0.1384427 | 2.185114 | -0.007 | 28.378 | 1e-05 | 0.2583669 | 0.7416231 | 10.91512 | 218.3025 | 604.8271 | 707.5402 | 0.2583669 | 3.067505 | 64.273 | 25.479 | 0.64273 | 0.231973 | 0.125297 | 0.1370802 | 2.741605 | 0.1486629 | 2.25504
447 | 2.773691 | 91.0448 | -0.008 | 15.21 | 1e-05 | 0.1384791408 | 0.8615108592 | 11.21481 | 224.2963 | 622.1286 | 450.2319 | 0.1384791 | 2.185362 | -0.008 | 28.422 | 1e-05 | 0.2587675 | 0.7412225 | 10.91404 | 218.2809 | 605.4437 | 708.3282 | 0.2587675 | 3.070766 | 64.225 | 25.51 | 0.64225 | 0.2322552848 | 0.1254947152 | 0.1373234 | 2.746469 | 0.1488967 | 2.256647
446.5 | 2.776797 | 91.0446 | -0.01 | 15.184 | 1e-05 | 0.1382421 | 0.8617479 | 11.21536 | 224.3073 | 622.8558 | 451.9189 | 0.1382421 | 2.183746 | -0.008 | 28.443 | 1e-05 | 0.2589582 | 0.7410318 | 10.91353 | 218.2706 | 606.0932 | 709.1171 | 0.2589582 | 3.072319 | 64.225 | 25.503 | 0.64225 | 0.232191 | 0.125559 | 0.1373995 | 2.747991 | 0.1488596 | 2.256392
446 | 2.77991 | 91.0443 | -0.009 | 15.16 | 1e-05 | 0.1380231588 | 0.8619668412 | 11.21587 | 224.3174 | 623.5823 | 453.6034 | 0.1380232 | 2.182254 | -0.009 | 28.463 | 1e-05 | 0.2591394 | 0.7408506 | 10.91304 | 218.2608 | 606.7454 | 709.9068 | 0.2591394 | 3.073796 | 64.191 | 25.486 | 0.64191 | 0.2320355 | 0.1260545 | 0.1379931 | 2.759861 | 0.1488198 | 2.256118
445.5 | 2.78303 | 91.0441 | -0.007 | 15.153 | 1e-05 | 0.1379591 | 0.8620309 | 11.21602 | 224.3204 | 624.2905 | 455.2855 | 0.1379591 | 2.181818 | -0.009 | 28.523 | 1e-05 | 0.2596851 | 0.7403049 | 10.91157 | 218.2313 | 607.3444 | 710.6975 | 0.2596851 | 3.078246 | 64.182 | 25.495 | 0.64182 | 0.2321169 | 0.1260631 | 0.1380049 | 2.760099 | 0.1488802 | 2.256533
445 | 2.786157 | 91.0438 | -0.007 | 15.136 | 1e-05 | 0.1378039 | 0.8621861 | 11.21638 | 224.3276 | 625.012 | 456.9651 | 0.1378039 | 2.18076 | -0.009 | 28.575 | 1e-05 | 0.2601576585 | 0.7398323415 | 10.91029 | 218.2058 | 607.9556 | 711.489 | 0.2601577 | 3.082104 | 64.213 | 25.52 | 0.64213 | 0.2323437776 | 0.1255262224 | 0.137363 | 2.747261 | 0.1489655 | 2.25712
444.5 | 2.789291 | 91.0436 | -0.006 | 15.126 | 1e-05 | 0.1377125 | 0.8622775 | 11.21659 | 224.3318 | 625.7269 | 458.6423 | 0.1377125 | 2.180138 | -0.012 | 28.647 | 1e-05 | 0.2608126 | 0.7391774 | 10.90852 | 218.1704 | 608.5407 | 712.2815 | 0.2608126 | 3.087456 | 64.195 | 25.553 | 0.64195 | 0.2326437 | 0.1254063 | 0.1372244 | 2.744488 | 0.1491654 | 2.258493
444 | 2.792432 | 91.0433 | -0.005 | 15.121 | 1e-05 | 0.1376666 | 0.8623234 | 11.2167 | 224.334 | 626.4375 | 460.3172 | 0.1376666 | 2.179824 | -0.012 | 28.737 | 1e-05 | 0.2616311 | 0.7383589 | 10.9063 | 218.126 | 609.1022 | 713.0748 | 0.2616311 | 3.094157 | 64.16 | 25.57 | 0.6416 | 0.2327977181 | 0.1256022819 | 0.1374632 | 2.749263 | 0.1493062 | 2.259461
443.5 | 2.795581 | 91.0431 | -0.005 | 15.126 | 1e-05 | 0.1377118 | 0.8622782 | 11.21659 | 224.3319 | 627.1379 | 461.9897 | 0.1377118 | 2.180133 | -0.009 | 28.816 | 1e-05 | 0.2623498 | 0.7376402 | 10.90435 | 218.0871 | 609.68 | 713.869 | 0.2623498 | 3.100049 | 64.106 | 25.594 | 0.64106 | 0.2330157 | 0.1259243 | 0.137855 | 2.7571 | 0.1495121 | 2.260876
443 | 2.798736 | 91.0428 | -0.004 | 15.144 | 1e-05 | 0.1378752 | 0.8621148 | 11.21621 | 224.3243 | 627.8245 | 463.66 | 0.1378752 | 2.181246 | -0.008 | 28.916 | 1e-05 | 0.2632594 | 0.7367306 | 10.90189 | 218.0377 | 610.23 | 714.6642 | 0.2632594 | 3.107519 | 64.119 | 25.601 | 0.64119 | 0.2330787 | 0.1257313 | 0.1376238 | 2.752477 | 0.1495292 | 2.260994
442.5 | 2.801898 | 91.0426 | -0.004 | 15.148 | 1e-05 | 0.1379113 | 0.8620787 | 11.21613 | 224.3226 | 628.5292 | 465.328 | 0.1379113 | 2.181492 | -0.007 | 28.968 | 1e-05 | 0.2637322 | 0.7362578 | 10.9006 | 218.0121 | 610.8476 | 715.4603 | 0.2637322 | 3.111408 | 64.159 | 25.59 | 0.64159 | 0.2329780134 | 0.1254319866 | 0.1372616 | 2.745233 | 0.1494118 | 2.260187
442 | 2.805068 | 91.0423 | -0.002 | 15.159 | 1e-05 | 0.138011 | 0.861979 | 11.2159 | 224.318 | 629.2272 | 466.9939 | 0.138011 | 2.182171 | -0.005 | 29.017 | 1e-05 | 0.2641774 | 0.7358126 | 10.89939 | 217.9879 | 611.4707 | 716.2572 | 0.2641774 | 3.115073 | 64.151 | 25.589 | 0.64151 | 0.2329681 | 0.1255219 | 0.1373696 | 2.747392 | 0.149418 | 2.260229
441.5 | 2.808245 | 91.0421 | -0.001 | 15.175 | 1e-05 | 0.1381564 | 0.8618336 | 11.21556 | 224.3113 | 629.9209 | 468.6575 | 0.1381564 | 2.183162 | -0.003 | 29.094 | 1e-05 | 0.2648779 | 0.7351121 | 10.89749 | 217.9498 | 612.0563 | 717.0551 | 0.2648779 | 3.120847 | 64.24 | 25.62 | 0.6424 | 0.2332498602 | 0.1243501398 | 0.1359661 | 2.719323 | 0.1494489 | 2.260442
441 | 2.811429 | 91.0418 | 0.002 | 15.156 | 2e-05 | 0.137983 | 0.861997 | 10.52282 | 210.4564 | 591.683 | 470.319 | 0.137983 | 2.18198 | -0.002 | 29.125 | 1e-05 | 0.2651592425 | 0.7348307575 | 10.89672 | 217.9345 | 612.7071 | 717.8539 | 0.2651592 | 3.123169 | 64.24 | 25.607 | 0.6424 | 0.2331307 | 0.1244693 | 0.136107 | 2.72214 | 0.1493801 | 2.259969
440.5 | 2.81462 | 91.0416 | 0.004 | 15.158 | 4e-05 | 0.1380009 | 0.8619591 | 9.829629 | 196.5926 | 553.3334 | 471.9785 | 0.1380009 | 2.182102 | -0.002 | 29.177 | 1e-05 | 0.2656321 | 0.7343579 | 10.89544 | 217.9087 | 613.3301 | 718.6537 | 0.2656321 | 3.127073 | 64.244 | 25.636 | 0.64244 | 0.2333942 | 0.1241658 | 0.1357474 | 2.714947 | 0.1495263 | 2.260974
440 | 2.817818 | 91.0413 | 0.007 | 15.155 | 7e-05 | 0.1379731 | 0.8619569 | 9.270078 | 185.4016 | 522.4279 | 473.6358 | 0.1379731 | 2.181913 | -0.001 | 29.244 | 1e-05 | 0.2662412 | 0.7337488 | 10.89378 | 217.8755 | 613.9336 | 719.4543 | 0.2662412 | 3.132109 | 64.234 | 25.683 | 0.64234 | 0.2338214 | 0.1238386 | 0.1353625 | 2.70725 | 0.1497876 | 2.262771
439.5 | 2.821024 | 91.0411 | 0.006 | 15.138 | 6e-05 | 0.137818 | 0.862122 | 9.424588 | 188.4918 | 531.7398 | 475.2912 | 0.137818 | 2.180856 | 0.001 | 29.322 | 1e-05 | 0.2669507 | 0.7330393 | 10.89184 | 217.8368 | 614.5229 | 720.2559 | 0.2669507 | 3.137983 | 64.225 | 25.703 | 0.64225 | 0.2340029 | 0.1237471 | 0.1352559 | 2.705118 | 0.1499057 | 2.263583
439 | 2.824237 | 91.0408 | 0.005 | 15.13 | 5e-05 | 0.1377447304 | 0.8622052696 | 9.60708 | 192.1416 | 542.6534 | 476.9445 | 0.1377447 | 2.180357 | 0 | 29.394 | 1e-05 | 0.2676053 | 0.7323847 | 10.89005 | 217.8011 | 615.1218 | 721.0584 | 0.2676053 | 3.14341 | 64.216 | 25.71 | 0.64216 | 0.2340658968 | 0.1237741032 | 0.1352895 | 2.705791 | 0.1499554 | 2.263925
438.5 | 2.827457 | 91.0406 | 0.004 | 15.11 | 4e-05 | 0.1375623466 | 0.8623976534 | 9.830646 | 196.6129 | 555.9146 | 478.5959 | 0.1375623 | 2.179114 | 0 | 29.471 | 1e-05 | 0.2683058 | 0.7316842 | 10.88814 | 217.7628 | 615.715 | 721.8619 | 0.2683058 | 3.149226 | 64.164 | 25.732 | 0.64164 | 0.2342657 | 0.1240943 | 0.1356777 | 2.713554 | 0.150148 | 2.26525
438 | 2.830685 | 91.0403 | 0.003 | 15.094 | 3e-05 | 0.1374162 | 0.8625538 | 10.11867 | 202.3733 | 572.8552 | 480.2454 | 0.1374162 | 2.178119 | 0 | 29.521 | 1e-05 | 0.2687601 | 0.7312299 | 10.8869 | 217.738 | 616.3476 | 722.6663 | 0.2687601 | 3.153003 | 64.148 | 25.734 | 0.64148 | 0.2342831 | 0.1242369 | 0.1358493 | 2.716986 | 0.1501819 | 2.265483
437.5 | 2.83392 | 91.0401 | 0.002 | 15.094 | 2e-05 | 0.1374159 | 0.8625641 | 10.52413 | 210.4827 | 596.491 | 481.8929 | 0.1374159 | 2.178117 | 0 | 29.582 | 1e-05 | 0.2693148 | 0.7306752 | 10.88538 | 217.7076 | 616.9659 | 723.4716 | 0.2693148 | 3.15762 | 64.175 | 25.734 | 0.64175 | 0.2342826 | 0.1239674 | 0.1355256 | 2.710512 | 0.1501414 | 2.265204
437 | 2.837162 | 91.0398 | 0.001 | 15.095 | 1e-05 | 0.1374245781 | 0.8625654219 | 11.21726 | 224.3452 | 636.5038 | 483.5386 | 0.1374246 | 2.178176 | 0.001 | 29.637 | 1e-05 | 0.2698147 | 0.7301753 | 10.88401 | 217.6802 | 617.5942 | 724.2779 | 0.2698147 | 3.161784 | 64.185 | 25.741 | 0.64185 | 0.2343455 | 0.1238045 | 0.1353311 | 2.706622 | 0.1501629 | 2.265352
436.5 | 2.840412 | 91.0396 | 0 | 15.091 | 1e-05 | 0.1373879 | 0.8626021 | 11.21735 | 224.3469 | 637.2377 | 485.1825 | 0.1373879 | 2.177926 | 0.003 | 29.68 | 3e-05 | 0.2702055328 | 0.7297644672 | 9.784329 | 195.6866 | 555.8306 | 725.0851 | 0.2702055 | 3.165044 | 64.173 | 25.732 | 0.64173 | 0.2342631 | 0.1240069 | 0.1355727 | 2.711453 | 0.1501332 | 2.265147
436 | 2.84367 | 91.0393 | 0.001 | 15.09 | 1e-05 | 0.1373783037 | 0.8626116963 | 11.21737 | 224.3473 | 637.9698 | 486.8246 | 0.1373783 | 2.177861 | 0.003 | 29.758 | 3e-05 | 0.2709147 | 0.7290553 | 9.782384 | 195.6477 | 556.3574 | 725.8933 | 0.2709147 | 3.170965 | 64.128 | 25.735 | 0.64128 | 0.2342896 | 0.1244304 | 0.1360819 | 2.721637 | 0.1502154 | 2.265713
435.5 | 2.846935 | 91.0391 | 0.001 | 15.079 | 1e-05 | 0.1372779 | 0.8627121 | 11.2176 | 224.352 | 638.7155 | 488.4649 | 0.1372779 | 2.177177 | 0.003 | 29.82 | 3e-05 | 0.2714785962 | 0.7284914038 | 9.780837 | 195.6167 | 556.908 | 726.7024 | 0.2714786 | 3.17568 | 64.076 | 25.737 | 0.64076 | 0.2343073 | 0.1249327 | 0.1366861 | 2.733721 | 0.1503031 | 2.266316
435 | 2.850207 | 91.0388 | 0 | 15.067 | 1e-05 | 0.1371682 | 0.8628218 | 11.21785 | 224.3571 | 639.4641 | 490.1034 | 0.1371682 | 2.176429 | 0.001 | 29.867 | 1e-05 | 0.2719056 | 0.7280844 | 10.87828 | 217.5655 | 620.1068 | 727.5125 | 0.2719056 | 3.179254 | 64.032 | 25.753 | 0.64032 | 0.2344522 | 0.1252278 | 0.1370438 | 2.740877 | 0.1504523 | 2.267343
434.5 | 2.853487 | 91.0386 | 0.001 | 15.077 | 1e-05 | 0.1372589 | 0.8627311 | 11.21764 | 224.3529 | 640.188 | 491.7403 | 0.1372589 | 2.177047 | -0.001 | 29.967 | 1e-05 | 0.2728154 | 0.7271746 | 10.87578 | 217.5155 | 620.6776 | 728.3236 | 0.2728154 | 3.18688 | 64.048 | 25.819 | 0.64048 | 0.2350526 | 0.1244674 | 0.1361407 | 2.722813 | 0.1507753 | 2.269565
434 | 2.856774 | 91.0383 | 0.002 | 15.076 | 2e-05 | 0.1372493 | 0.8627307 | 10.52452 | 210.4904 | 601.3235 | 493.3755 | 0.1372493 | 2.176982 | -0.001 | 30.035 | 1e-05 | 0.2734335 | 0.7265565 | 10.87407 | 217.4815 | 621.2955 | 729.1356 | 0.2734335 | 3.19207 | 63.978 | 25.836 | 0.63978 | 0.2352066 | 0.1250134 | 0.1368002 | 2.736004 | 0.1509689 | 2.270898
433.5 | 2.860069 | 91.0381 | 0.003 | 15.07 | 3e-05 | 0.1371944167 | 0.8627755833 | 10.11918 | 202.3836 | 578.8312 | 495.009 | 0.1371944 | 2.176608 | -0.002 | 30.104 | 1e-05 | 0.2740611 | 0.7259289 | 10.87235 | 217.4469 | 621.9133 | 729.9486 | 0.2740611 | 3.197346 | 63.886 | 25.847 | 0.63886 | 0.2353062 | 0.1258338 | 0.1377899 | 2.755798 | 0.1511641 | 2.272242
433 | 2.863372 | 91.0378 | 0.004 | 15.058 | 4e-05 | 0.1370847 | 0.8628753 | 9.831754 | 196.6351 | 563.0393 | 496.6409 | 0.1370847 | 2.175861 | -0.003 | 30.166 | 1e-05 | 0.2746246 | 0.7253654 | 10.87079 | 217.4159 | 622.5425 | 730.7625 | 0.2746246 | 3.20209 | 63.785 | 25.863 | 0.63785 | 0.2354511 | 0.1266989 | 0.1388359 | 2.776717 | 0.1513993 | 2.273862
432.5 | 2.866682 | 91.0376 | 0.006 | 15.049 | 6e-05 | 0.1370025 | 0.8629375 | 9.426479 | 188.5296 | 540.4544 | 498.2712 | 0.1370025 | 2.175301 | -0.001 | 30.222 | 1e-05 | 0.2751338 | 0.7248562 | 10.86939 | 217.3878 | 623.1817 | 731.5774 | 0.2751338 | 3.206382 | 63.75 | 25.88 | 0.6375 | 0.2356053088 | 0.1268946912 | 0.1390752 | 2.781503 | 0.1515411 | 2.274838
432 | 2.87 | 91.0374 | 0.003 | 15.068 | 3e-05 | 0.1371752 | 0.8627948 | 10.11923 | 202.3845 | 580.8436 | 499.9 | 0.1371752 | 2.176477 | -0.002 | 30.304 | 1e-05 | 0.2758797 | 0.7241103 | 10.86733 | 217.3466 | 623.7847 | 732.3933 | 0.2758797 | 3.212677 | 63.813 | 25.905 | 0.63813 | 0.2358323847 | 0.1260376153 | 0.1380457 | 2.760913 | 0.151578 | 2.275092
431.5 | 2.873326 | 91.0372 | -0.001 | 15.084 | 1e-05 | 0.1373205 | 0.8626695 | 11.2175 | 224.35 | 644.6307 | 501.5272 | 0.1373205 | 2.177467 | -0.004 | 30.371 | 1e-05 | 0.2764891 | 0.7235009 | 10.86565 | 217.3129 | 624.4108 | 733.2102 | 0.2764891 | 3.217828 | 63.798 | 25.939 | 0.63798 | 0.2361414 | 0.1258786 | 0.1378599 | 2.757199 | 0.1517792 | 2.276479
431 | 2.876659 | 91.0369 | 0 | 15.093 | 1e-05 | 0.137402 | 0.862588 | 11.21731 | 224.3462 | 645.3676 | 503.1529 | 0.137402 | 2.178022 | -0.004 | 30.431 | 1e-05 | 0.2770344 | 0.7229556 | 10.86414 | 217.2828 | 625.0484 | 734.0281 | 0.2770344 | 3.222443 | 63.785 | 25.969 | 0.63785 | 0.2364137 | 0.1257363 | 0.1376937 | 2.753873 | 0.1519563 | 2.277699
430.5 | 2.88 | 91.0367 | -0.001 | 15.104 | 1e-05 | 0.1375018 | 0.8624882 | 11.21708 | 224.3416 | 646.1039 | 504.7772 | 0.1375018 | 2.178702 | -0.003 | 30.491 | 1e-05 | 0.27758 | 0.72241 | 10.86263 | 217.2526 | 625.6874 | 734.8469 | 0.27758 | 3.227066 | 63.809 | 25.992 | 0.63809 | 0.2366226 | 0.1252874 | 0.1371569 | 2.743138 | 0.152041 | 2.278282
430 | 2.883349 | 91.0364 | -0.002 | 15.103 | 1e-05 | 0.1374923 | 0.8624977 | 11.2171 | 224.3421 | 646.8564 | 506.4 | 0.1374923 | 2.178637 | -0.003 | 30.523 | 1e-05 | 0.2778704 | 0.7221196 | 10.86182 | 217.2365 | 626.3686 | 735.6668 | 0.2778704 | 3.229529 | 63.828 | 26.001 | 0.63828 | 0.2367037 | 0.1250163 | 0.136832 | 2.73664 | 0.1520593 | 2.278408
429.5 | 2.886705 | 91.0362 | -0.001 | 15.099 | 1e-05 | 0.1374556 | 0.8625344 | 11.21719 | 224.3438 | 647.6144 | 508.0213 | 0.1374556 | 2.178387 | 0 | 30.538 | 1e-05 | 0.2780063 | 0.7219837 | 10.86145 | 217.229 | 627.076 | 736.4876 | 0.2780063 | 3.230683 | 63.82 | 25.99 | 0.6382 | 0.2366030838 | 0.1251969162 | 0.1370476 | 2.740951 | 0.1520131 | 2.27809
429 | 2.89007 | 91.0359 | 0.004 | 15.084 | 4e-05 | 0.1373186 | 0.8626414 | 9.831212 | 196.6242 | 568.2578 | 509.6413 | 0.1373186 | 2.177454 | 0.003 | 30.56 | 3e-05 | 0.2782057104 | 0.7217642896 | 9.762283 | 195.2457 | 564.2736 | 737.3094 | 0.2782057 | 3.232375 | 63.739 | 25.968 | 0.63739 | 0.236402 | 0.126208 | 0.1382621 | 2.765242 | 0.1520188 | 2.278129
428.5 | 2.893442 | 91.0357 | 0.007 | 15.057 | 7e-05 | 0.1370725 | 0.8628575 | 9.272166 | 185.4433 | 536.5695 | 511.2599 | 0.1370725 | 2.175778 | 0.004 | 30.562 | 4e-05 | 0.2782233 | 0.7217367 | 9.474552 | 189.491 | 548.2814 | 738.1322 | 0.2782233 | 3.232525 | 63.646 | 25.958 | 0.63646 | 0.2363105 | 0.1272295 | 0.1394934 | 2.789868 | 0.1521059 | 2.278729
428 | 2.896822 | 91.0354 | 0.007 | 15.047 | 7e-05 | 0.136981 | 0.862949 | 9.272378 | 185.4476 | 537.2087 | 512.8772 | 0.136981 | 2.175155 | 0.005 | 30.57 | 5e-05 | 0.2782952178 | 0.7216547822 | 9.251209 | 185.0242 | 535.9822 | 738.9561 | 0.2782952 | 3.233135 | 63.615 | 25.987 | 0.63615 | 0.2365737 | 0.1272763 | 0.1395551 | 2.791103 | 0.1523051 | 2.280102
427.5 | 2.900211 | 91.0352 | 0.008 | 15.032 | 8e-05 | 0.1368441 | 0.8630759 | 9.139164 | 182.7833 | 530.11 | 514.4931 | 0.1368441 | 2.174223 | 0.004 | 30.56 | 4e-05 | 0.2782035712 | 0.7217564288 | 9.474607 | 189.4921 | 549.5671 | 739.7809 | 0.2782036 | 3.232357 | 63.574 | 26.038 | 0.63574 | 0.2370375 | 0.1272225 | 0.1394994 | 2.789987 | 0.1526357 | 2.282381
427 | 2.903607 | 91.0349 | 0.007 | 15.028 | 7e-05 | 0.1368072 | 0.8631228 | 9.272781 | 185.4556 | 538.4901 | 516.1078 | 0.1368072 | 2.173972 | 0.004 | 30.547 | 4e-05 | 0.2780843 | 0.7218757 | 9.474937 | 189.4987 | 550.2298 | 740.6068 | 0.2780843 | 3.231345 | 63.592 | 26.103 | 0.63592 | 0.2376284 | 0.1264516 | 0.13858 | 2.771599 | 0.1529507 | 2.284553
426.5 | 2.907011 | 91.0347 | 0.006 | 15.022 | 6e-05 | 0.1367523 | 0.8631877 | 9.427059 | 188.5412 | 548.0912 | 517.7211 | 0.1367523 | 2.173598 | 0.004 | 30.525 | 4e-05 | 0.2778834 | 0.7220766 | 9.475494 | 189.5099 | 550.9072 | 741.4336 | 0.2778834 | 3.22964 | 63.603 | 26.139 | 0.63603 | 0.2379556 | 0.1260144 | 0.1380588 | 2.761176 | 0.1531234 | 2.285744
426 | 2.910423 | 91.0344 | 0.006 | 15.03 | 6e-05 | 0.1368247032 | 0.8631152968 | 9.426891 | 188.5378 | 548.7247 | 519.3333 | 0.1368247 | 2.17409 | 0.001 | 30.526 | 1e-05 | 0.2778916 | 0.7220984 | 10.86177 | 217.2353 | 632.2465 | 742.2615 | 0.2778916 | 3.229709 | 63.554 | 26.175 | 0.63554 | 0.238282542 | 0.126177458 | 0.1382619 | 2.765238 | 0.153387 | 2.287562
425.5 | 2.913843 | 91.0342 | 0.007 | 15.03 | 7e-05 | 0.1368244026 | 0.8631055974 | 9.272741 | 185.4548 | 540.3861 | 520.9442 | 0.1368244 | 2.174088 | 0.004 | 30.478 | 4e-05 | 0.277454 | 0.722506 | 9.476683 | 189.5337 | 552.2712 | 743.0904 | 0.277454 | 3.225998 | 63.519 | 26.195 | 0.63519 | 0.2384640869 | 0.1263459131 | 0.1384688 | 2.769375 | 0.1535453 | 2.288654
425 | 2.917271 | 91.0339 | 0.005 | 15.034 | 5e-05 | 0.1368604 | 0.8630896 | 9.60913 | 192.1826 | 560.6486 | 522.5539 | 0.1368604 | 2.174333 | 0.005 | 30.445 | 5e-05 | 0.2771527 | 0.7227973 | 9.254373 | 185.0875 | 539.9502 | 743.9203 | 0.2771527 | 3.223445 | 63.511 | 26.21 | 0.63511 | 0.2385998519 | 0.1262901481 | 0.1384041 | 2.768082 | 0.153636 | 2.289281
424.5 | 2.920707 | 91.0337 | 0.004 | 15.031 | 4e-05 | 0.1368328 | 0.8631272 | 9.832337 | 196.6467 | 574.3475 | 524.1625 | 0.1368328 | 2.174145 | 0.006 | 30.389 | 6e-05 | 0.2766423 | 0.7232977 | 9.073463 | 181.4693 | 530.0185 | 744.7512 | 0.2766423 | 3.219124 | 63.499 | 26.2 | 0.63499 | 0.238508294 | 0.126501706 | 0.1386577 | 2.773154 | 0.1536013 | 2.289041
424 | 2.924151 | 91.0334 | 0.007 | 15.04 | 7e-05 | 0.1369142336 | 0.8630157664 | 9.272533 | 185.4507 | 542.2857 | 525.7699 | 0.1369142 | 2.1747 | 0.008 | 30.306 | 8e-05 | 0.2758858 | 0.7240342 | 8.787872 | 175.7574 | 513.9413 | 745.5832 | 0.2758858 | 3.212729 | 63.453 | 26.2 | 0.63453 | 0.238507508 | 0.126962492 | 0.1392143 | 2.784286 | 0.1536708 | 2.289521
423.5 | 2.927603 | 91.0332 | 0.009 | 15.051 | 9e-05 | 0.1370141 | 0.8628959 | 9.020987 | 180.4197 | 528.1974 | 527.3762 | 0.1370141 | 2.17538 | 0.008 | 30.229 | 8e-05 | 0.2751843 | 0.7247357 | 8.789808 | 175.7962 | 514.6614 | 746.4162 | 0.2751843 | 3.206807 | 63.43 | 26.209 | 0.6343 | 0.2385889 | 0.1271111 | 0.1393955 | 2.78791 | 0.153753 | 2.290088
423 | 2.931064 | 91.0329 | 0.008 | 15.06 | 8e-05 | 0.1370955474 | 0.8628244526 | 9.138581 | 182.7716 | 535.7153 | 528.9814 | 0.1370955 | 2.175935 | 0.005 | 30.112 | 5e-05 | 0.2741183 | 0.7258317 | 9.262751 | 185.255 | 542.9943 | 747.2503 | 0.2741183 | 3.197827 | 63.407 | 26.233 | 0.63407 | 0.2388066 | 0.1271234 | 0.1394147 | 2.788294 | 0.1539142 | 2.2912
422.5 | 2.934533 | 91.0327 | 0.007 | 15.058 | 7e-05 | 0.137077 | 0.862853 | 9.272156 | 185.4431 | 544.1888 | 530.5855 | 0.137077 | 2.175809 | 0.005 | 30.011 | 5e-05 | 0.2731982 | 0.7267518 | 9.265285 | 185.3057 | 543.7856 | 748.0854 | 0.2731982 | 3.190094 | 63.414 | 26.259 | 0.63414 | 0.2390428 | 0.1268172 | 0.1390494 | 2.780987 | 0.1540404 | 2.292071
422 | 2.938009 | 91.0324 | 0.009 | 15.062 | 9e-05 | 0.137113 | 0.862797 | 9.020758 | 180.4152 | 530.0614 | 532.1885 | 0.137113 | 2.176054 | 0.005 | 29.94 | 5e-05 | 0.2725510056 | 0.7273989944 | 9.267065 | 185.3413 | 544.5345 | 748.9215 | 0.272551 | 3.184662 | 63.387 | 26.276 | 0.63387 | 0.2391967 | 0.1269333 | 0.1391926 | 2.783853 | 0.1541708 | 2.292972
421.5 | 2.941495 | 91.0322 | 0.008 | 15.068 | 8e-05 | 0.1371673 | 0.8627527 | 9.138415 | 182.7683 | 537.612 | 533.7906 | 0.1371673 | 2.176424 | 0.006 | 29.868 | 6e-05 | 0.271895 | 0.728045 | 9.086546 | 181.7309 | 534.5605 | 749.7587 | 0.271895 | 3.179165 | 63.395 | 26.294 | 0.63395 | 0.2393601 | 0.1266899 | 0.1389018 | 2.778037 | 0.1542532 | 2.293541
421 | 2.944988 | 91.0319 | 0.007 | 15.076 | 7e-05 | 0.1372397 | 0.8626903 | 9.271779 | 185.4356 | 546.1056 | 535.3916 | 0.1372397 | 2.176917 | 0.005 | 29.813 | 5e-05 | 0.2713934 | 0.7285566 | 9.270245 | 185.4049 | 546.0152 | 750.5969 | 0.2713934 | 3.174967 | 63.415 | 26.324 | 0.63415 | 0.2396324 | 0.1262176 | 0.1383368 | 2.766736 | 0.1543803 | 2.294418
420.5 | 2.94849 | 91.0317 | 0.006 | 15.087 | 6e-05 | 0.1373395 | 0.8626005 | 9.425698 | 188.514 | 555.8315 | 536.9917 | 0.1373395 | 2.177597 | 0.004 | 29.743 | 4e-05 | 0.2707556 | 0.7292044 | 9.495138 | 189.9028 | 559.9264 | 751.4362 | 0.2707556 | 3.169636 | 63.383 | 26.356 | 0.63383 | 0.2399231 | 0.1262469 | 0.1383778 | 2.767556 | 0.1545976 | 2.295919
420 | 2.952 | 91.0314 | 0.007 | 15.078 | 7e-05 | 0.1372571 | 0.8626729 | 9.271738 | 185.4348 | 547.4034 | 538.5908 | 0.1372571 | 2.177035 | 0.005 | 29.68 | 5e-05 | 0.2701811952 | 0.7297688048 | 9.27357 | 185.4714 | 547.5115 | 752.2765 | 0.2701812 | 3.164841 | 63.328 | 26.393 | 0.63328 | 0.2402592 | 0.1264608 | 0.1386428 | 2.772857 | 0.1548765 | 2.297846
419.5 | 2.955518 | 91.0312 | 0.008 | 15.073 | 8e-05 | 0.1372113 | 0.8627087 | 9.138313 | 182.7663 | 540.1691 | 540.1889 | 0.1372113 | 2.176723 | 0.006 | 29.618 | 6e-05 | 0.2696162 | 0.7303238 | 9.092796 | 181.8559 | 537.4785 | 753.118 | 0.2696162 | 3.16013 | 63.26 | 26.412 | 0.6326 | 0.2404316 | 0.1269684 | 0.1392597 | 2.785194 | 0.1550808 | 2.299258
419 | 2.959045 | 91.0309 | 0.012 | 15.079 | 0.00012 | 0.1372655 | 0.8626145 | 8.732722 | 174.6544 | 516.8104 | 541.7861 | 0.1372655 | 2.177092 | 0.007 | 29.595 | 7e-05 | 0.2694059 | 0.7305241 | 8.939221 | 178.7844 | 529.0312 | 753.9604 | 0.2694059 | 3.158378 | 63.179 | 26.445 | 0.63179 | 0.2407312 | 0.1274788 | 0.1398831 | 2.797662 | 0.155379 | 2.301319
418.5 | 2.962581 | 91.0307 | 0.016 | 15.084 | 0.00016 | 0.1373107 | 0.8625293 | 8.444935 | 168.8987 | 500.376 | 543.3825 | 0.1373107 | 2.1774 | 0.01 | 29.554 | 0.0001 | 0.2690321 | 0.7308679 | 8.583569 | 171.6714 | 508.5903 | 754.804 | 0.2690321 | 3.155266 | 63.135 | 26.469 | 0.63135 | 0.2409492 | 0.1277008 | 0.1401563 | 2.803126 | 0.1555732 | 2.302661
418 | 2.966124 | 91.0304 | 0.016 | 15.092 | 0.00016 | 0.1373831 | 0.8624569 | 8.444768 | 168.8954 | 500.9646 | 544.9779 | 0.1373831 | 2.177893 | 0.015 | 29.532 | 0.00015 | 0.268831 | 0.731019 | 8.178654 | 163.5731 | 485.1781 | 755.6486 | 0.268831 | 3.153593 | 63.064 | 26.49 | 0.63064 | 0.2411395296 | 0.1282204704 | 0.1407897 | 2.815793 | 0.1557931 | 2.304181
417.5 | 2.969677 | 91.0303 | 0.017 | 15.083 | 0.00017 | 0.137301 | 0.862529 | 8.384333 | 167.6867 | 497.9752 | 546.5726 | 0.137301 | 2.177334 | 0.019 | 29.485 | 0.00019 | 0.2684028 | 0.7314072 | 7.943436 | 158.8687 | 471.7887 | 756.4943 | 0.2684028 | 3.150033 | 63.073 | 26.489 | 0.63073 | 0.2411302 | 0.1281398 | 0.1406918 | 2.813835 | 0.1557738 | 2.304048
417 | 2.973237 | 91.0302 | 0.015 | 15.092 | 0.00015 | 0.1373828 | 0.8624672 | 8.509307 | 170.1861 | 506.0038 | 548.1663 | 0.1373828 | 2.177891 | 0.02 | 29.447 | 0.0002 | 0.2680566 | 0.7317434 | 7.893089 | 157.8618 | 469.3605 | 757.3411 | 0.2680566 | 3.147156 | 63.067 | 26.504 | 0.63067 | 0.2412664 | 0.1280636 | 0.1406021 | 2.812042 | 0.1558621 | 2.304658
416.5 | 2.976807 | 91.0302 | 0.014 | 15.098 | 0.00014 | 0.1374374 | 0.8624226 | 8.578173 | 171.5635 | 510.7113 | 549.7593 | 0.1374374 | 2.178263 | 0.019 | 29.435 | 0.00019 | 0.2679473937 | 0.7318626063 | 7.944681 | 158.8936 | 472.9956 | 758.1889 | 0.2679474 | 3.146249 | 63.076 | 26.514 | 0.63076 | 0.2413575 | 0.1278825 | 0.1403846 | 2.807693 | 0.155901 | 2.304928
416 | 2.980385 | 91.0302 | 0.014 | 15.111 | 0.00014 | 0.1375557 | 0.8623043 | 8.577899 | 171.558 | 511.3087 | 551.3515 | 0.1375557 | 2.179069 | 0.014 | 29.38 | 0.00014 | 0.2674467276 | 0.7324132724 | 8.25143 | 165.0286 | 491.8487 | 759.0379 | 0.2674467 | 3.142095 | 63.1 | 26.534 | 0.631 | 0.2415395 | 0.1274605 | 0.1398772 | 2.797545 | 0.1559696 | 2.305402
415.5 | 2.983971 | 91.0302 | 0.015 | 15.106 | 0.00015 | 0.1375102 | 0.8623398 | 8.509011 | 170.1802 | 507.8129 | 552.9429 | 0.1375102 | 2.178759 | 0.01 | 29.352 | 0.0001 | 0.2671918 | 0.7327082 | 8.588598 | 171.772 | 512.5626 | 759.8879 | 0.2671918 | 3.139981 | 63.098 | 26.583 | 0.63098 | 0.2419856 | 0.1270344 | 0.1393706 | 2.787413 | 0.1562313 | 2.307212
415 | 2.987566 | 91.0302 | 0.016 | 15.106 | 0.00016 | 0.1375102 | 0.8623298 | 8.444473 | 168.8895 | 504.5684 | 554.5336 | 0.1375102 | 2.178759 | 0.008 | 29.318 | 8e-05 | 0.2668823 | 0.7330377 | 8.812586 | 176.2517 | 526.5637 | 760.739 | 0.2668823 | 3.137417 | 63.068 | 26.616 | 0.63068 | 0.242286 | 0.127034 | 0.1393762 | 2.787524 | 0.1564519 | 2.308739
414.5 | 2.99117 | 91.0303 | 0.018 | 15.106 | 0.00018 | 0.1375104 | 0.8623096 | 8.326689 | 166.5338 | 498.1309 | 556.1235 | 0.1375104 | 2.17876 | 0.011 | 29.3 | 0.00011 | 0.266718779 | 0.733171221 | 8.494578 | 169.8916 | 508.1746 | 761.5912 | 0.2667188 | 3.136062 | 63.015 | 26.646 | 0.63015 | 0.2425593 | 0.1272907 | 0.1396923 | 2.793846 | 0.1566926 | 2.310404
414 | 2.994783 | 91.0303 | 0.02 | 15.088 | 0.0002 | 0.1373465 | 0.8624535 | 8.221709 | 164.4342 | 492.4446 | 557.7127 | 0.1373465 | 2.177644 | 0.014 | 29.277 | 0.00014 | 0.2665094 | 0.7333506 | 8.253987 | 165.0797 | 494.3779 | 762.4446 | 0.2665094 | 3.134328 | 62.938 | 26.66 | 0.62938 | 0.2426867798 | 0.1279332202 | 0.1404732 | 2.809464 | 0.1568861 | 2.311744
413.5 | 2.998404 | 91.0304 | 0.018 | 15.072 | 0.00018 | 0.137201 | 0.862619 | 8.327407 | 166.5481 | 499.3786 | 559.3013 | 0.137201 | 2.176653 | 0.016 | 29.239 | 0.00016 | 0.2661638 | 0.7336762 | 8.121398 | 162.428 | 487.0246 | 763.299 | 0.2661638 | 3.131468 | 62.908 | 26.668 | 0.62908 | 0.2427599 | 0.1281601 | 0.1407497 | 2.814995 | 0.1569751 | 2.31236
413 | 3.002034 | 91.0304 | 0.017 | 15.047 | 0.00017 | 0.1369734 | 0.8628566 | 8.385093 | 167.7019 | 503.4466 | 560.8891 | 0.1369734 | 2.175103 | 0.016 | 29.181 | 0.00016 | 0.2656358 | 0.7342042 | 8.122836 | 162.4567 | 487.7006 | 764.1546 | 0.2656358 | 3.127104 | 62.884 | 26.636 | 0.62884 | 0.2424686 | 0.1286914 | 0.1413882 | 2.827763 | 0.1568433 | 2.311447
412.5 | 3.005673 | 91.0304 | 0.015 | 15.025 | 0.00015 | 0.136773176 | 0.863076824 | 8.51072 | 170.2144 | 511.6088 | 562.4763 | 0.1367732 | 2.17374 | 0.016 | 29.145 | 0.00016 | 0.2653081008 | 0.7345318992 | 8.123729 | 162.4746 | 488.3454 | 765.0112 | 0.2653081 | 3.124397 | 62.795 | 26.603 | 0.62795 | 0.2421682 | 0.1298818 | 0.1428278 | 2.856555 | 0.1568069 | 2.311195
412 | 3.00932 | 91.0304 | 0.011 | 15.019 | 0.00011 | 0.1367186 | 0.8631714 | 8.821001 | 176.42 | 530.9044 | 564.0629 | 0.1367186 | 2.173368 | 0.012 | 29.125 | 0.00012 | 0.26512604 | 0.73475396 | 8.411906 | 168.2381 | 506.2824 | 765.869 | 0.265126 | 3.122894 | 62.749 | 26.585 | 0.62749 | 0.2420043184 | 0.1305056816 | 0.1435831 | 2.871663 | 0.156783 | 2.31103
411.5 | 3.012977 | 91.0305 | 0.008 | 15.032 | 8e-05 | 0.1368370476 | 0.8630829524 | 9.13918 | 182.7836 | 550.7228 | 565.6489 | 0.136837 | 2.174174 | 0.007 | 29.094 | 7e-05 | 0.2648441367 | 0.7350858633 | 8.95167 | 179.0334 | 539.4235 | 766.7279 | 0.2648441 | 3.120569 | 62.73 | 26.583 | 0.6273 | 0.2419864 | 0.1307136 | 0.1438359 | 2.876717 | 0.156802 | 2.311162
411 | 3.016642 | 91.0305 | 0.005 | 15.039 | 5e-05 | 0.1369008 | 0.8630492 | 9.609036 | 192.1807 | 579.7405 | 567.2343 | 0.1369008 | 2.174608 | 0.005 | 29.093 | 5e-05 | 0.264835 | 0.735115 | 9.288167 | 185.7633 | 560.3815 | 767.5879 | 0.264835 | 3.120494 | 62.656 | 26.6 | 0.62656 | 0.24214113 | 0.13129887 | 0.1445521 | 2.891042 | 0.157007 | 2.312581
410.5 | 3.020317 | 91.0306 | 0.003 | 15.038 | 3e-05 | 0.1368918 | 0.8630782 | 10.11988 | 202.3977 | 611.305 | 568.8191 | 0.1368918 | 2.174547 | 0.004 | 29.063 | 4e-05 | 0.2645622 | 0.7353978 | 9.512052 | 190.241 | 574.5882 | 768.4491 | 0.2645622 | 3.118244 | 62.592 | 26.612 | 0.62592 | 0.2422506 | 0.1318294 | 0.1452014 | 2.904027 | 0.1571703 | 2.313711
410 | 3.024 | 91.0306 | 0.001 | 15.035 | 1e-05 | 0.1368645071 | 0.8631254929 | 11.21856 | 224.3712 | 678.4984 | 570.4034 | 0.1368645 | 2.174361 | 0.001 | 29.081 | 1e-05 | 0.2647261 | 0.7352639 | 10.8979 | 217.958 | 659.1051 | 769.3114 | 0.2647261 | 3.119595 | 62.55 | 26.657 | 0.6255 | 0.2426603 | 0.1318397 | 0.145223 | 2.90446 | 0.1574744 | 2.315817
409.5 | 3.027692 | 91.0307 | -0.001 | 15.047 | 1e-05 | 0.1369739 | 0.8630161 | 11.2183 | 224.3661 | 679.3115 | 571.9871 | 0.1369739 | 2.175106 | 0 | 29.097 | 1e-05 | 0.264872 | 0.735118 | 10.8975 | 217.9501 | 659.8858 | 770.1748 | 0.264872 | 3.120799 | 62.484 | 26.684 | 0.62484 | 0.2429063 | 0.1322537 | 0.1457337 | 2.914674 | 0.1577207 | 2.317524
409 | 3.031394 | 91.0307 | -0.001 | 15.033 | 1e-05 | 0.1368465 | 0.8631435 | 11.2186 | 224.372 | 680.1599 | 573.5703 | 0.1368465 | 2.174239 | -0.002 | 29.098 | 1e-05 | 0.2648811 | 0.7351089 | 10.89748 | 217.9496 | 660.691 | 771.0394 | 0.2648811 | 3.120874 | 62.449 | 26.698 | 0.62449 | 0.2430338 | 0.1324762 | 0.1460083 | 2.920167 | 0.1578497 | 2.318417
408.5 | 3.035104 | 91.0308 | 0.004 | 15.018 | 4e-05 | 0.1367101 | 0.8632499 | 9.832622 | 196.6524 | 596.8606 | 575.153 | 0.1367101 | 2.17331 | 0.001 | 29.098 | 1e-05 | 0.2648814 | 0.7351086 | 10.89748 | 217.9496 | 661.4996 | 771.9051 | 0.2648814 | 3.120876 | 62.373 | 26.715 | 0.62373 | 0.2431887822 | 0.1330812178 | 0.1467513 | 2.935025 | 0.1580589 | 2.319867
408 | 3.038824 | 91.0308 | 0.006 | 15.014 | 6e-05 | 0.1366736 | 0.8632664 | 9.427241 | 188.5448 | 572.9544 | 576.7352 | 0.1366736 | 2.173062 | 0.003 | 29.084 | 3e-05 | 0.264754 | 0.735216 | 9.799213 | 195.9843 | 595.5616 | 772.7719 | 0.264754 | 3.119825 | 62.285 | 26.698 | 0.62285 | 0.243034 | 0.134116 | 0.1480143 | 2.960285 | 0.1581061 | 2.320194
407.5 | 3.042552 | 91.0309 | 0.009 | 15.002 | 9e-05 | 0.1365646 | 0.8633454 | 9.022029 | 180.4406 | 548.9998 | 578.317 | 0.1365646 | 2.172319 | 0.003 | 29.071 | 3e-05 | 0.2646359 | 0.7353341 | 9.799534 | 195.9907 | 596.3119 | 773.64 | 0.2646359 | 3.118852 | 62.186 | 26.679 | 0.62186 | 0.2428613 | 0.1352787 | 0.149436 | 2.988721 | 0.15816 | 2.320568
407 | 3.04629 | 91.0309 | 0.012 | 14.986 | 0.00012 | 0.1364189 | 0.8634611 | 8.734684 | 174.6937 | 532.1676 | 579.8983 | 0.1364189 | 2.171328 | 0.005 | 29.074 | 5e-05 | 0.2646632 | 0.7352868 | 9.288634 | 185.7727 | 565.9175 | 774.5091 | 0.2646632 | 3.119077 | 62.075 | 26.669 | 0.62075 | 0.2427703 | 0.1364797 | 0.1509096 | 3.018193 | 0.1582804 | 2.321402
406.5 | 3.050037 | 91.0309 | 0.011 | 14.978 | 0.00011 | 0.1363461 | 0.8635439 | 8.821864 | 176.4373 | 538.1402 | 581.4792 | 0.1363461 | 2.170832 | 0.006 | 29.065 | 6e-05 | 0.2645813 | 0.7353587 | 9.106535 | 182.1307 | 555.5054 | 775.3794 | 0.2645813 | 3.118401 | 61.954 | 26.675 | 0.61954 | 0.2428249 | 0.1376351 | 0.1523335 | 3.04667 | 0.1585019 | 2.322938
406 | 3.053793 | 91.0309 | 0.011 | 14.979 | 0.00011 | 0.1363552 | 0.8635348 | 8.821843 | 176.4369 | 538.8017 | 583.0597 | 0.1363552 | 2.170894 | 0.006 | 29.06 | 6e-05 | 0.2645357954 | 0.7354042046 | 9.106659 | 182.1332 | 556.1971 | 776.2509 | 0.2645358 | 3.118026 | 61.767 | 26.663 | 0.61767 | 0.2427157 | 0.1396143 | 0.1547744 | 3.095488 | 0.1587309 | 2.324526
405.5 | 3.057559 | 91.031 | 0.01 | 14.964 | 0.0001 | 0.1362187884 | 0.8636812116 | 8.917469 | 178.3494 | 545.3137 | 584.6398 | 0.1362188 | 2.169965 | 0.004 | 29.071 | 4e-05 | 0.2646362201 | 0.7353237799 | 9.511851 | 190.237 | 581.6608 | 777.1236 | 0.2646362 | 3.118854 | 61.549 | 26.646 | 0.61549 | 0.2425612026 | 0.1419487974 | 0.1576634 | 3.153269 | 0.1589822 | 2.326269
405 | 3.061333 | 91.031 | 0.008 | 14.945 | 8e-05 | 0.1360458295 | 0.8638741705 | 9.141013 | 182.8203 | 559.6737 | 586.2195 | 0.1360458 | 2.168788 | 0.002 | 29.105 | 2e-05 | 0.2649457255 | 0.7350342745 | 10.20416 | 204.0831 | 624.7665 | 777.9974 | 0.2649457 | 3.121407 | 61.376 | 26.631 | 0.61376 | 0.2424246561 | 0.1438153439 | 0.1599813 | 3.199627 | 0.1591735 | 2.327596
404.5 | 3.065117 | 91.0311 | 0.008 | 14.948 | 8e-05 | 0.1360733 | 0.8638467 | 9.140949 | 182.819 | 560.3617 | 587.7989 | 0.1360733 | 2.168975 | 0.004 | 29.129 | 4e-05 | 0.2651645 | 0.7347955 | 9.510414 | 190.2083 | 583.0107 | 778.8724 | 0.2651645 | 3.123212 | 61.221 | 26.592 | 0.61221 | 0.2420699 | 0.1457201 | 0.1623484 | 3.246967 | 0.1592076 | 2.327833
404 | 3.068911 | 91.0311 | 0.008 | 14.956 | 8e-05 | 0.1361461 | 0.8637739 | 9.140781 | 182.8156 | 561.0448 | 589.3779 | 0.1361461 | 2.169471 | 0.004 | 29.142 | 4e-05 | 0.2652828 | 0.7346772 | 9.510092 | 190.2018 | 583.7125 | 779.7486 | 0.2652828 | 3.124189 | 61.039 | 26.552 | 0.61039 | 0.2417058 | 0.1479042 | 0.1650729 | 3.301459 | 0.1592781 | 2.328322
403.5 | 3.072714 | 91.0312 | 0.006 | 14.955 | 6e-05 | 0.1361371596 | 0.8638028404 | 9.428483 | 188.5697 | 579.4206 | 590.9566 | 0.1361372 | 2.16941 | 0.007 | 29.146 | 7e-05 | 0.2653195 | 0.7346105 | 8.950376 | 179.0075 | 550.0389 | 780.626 | 0.2653195 | 3.124492 | 60.823 | 26.476 | 0.60823 | 0.2410142 | 0.1507558 | 0.1686385 | 3.37277 | 0.159207 | 2.327829
403 | 3.076526 | 91.0312 | 0.005 | 14.954 | 5e-05 | 0.1361281 | 0.8638219 | 9.610826 | 192.2165 | 591.3591 | 592.535 | 0.1361281 | 2.169348 | 0.008 | 29.182 | 8e-05 | 0.2656472 | 0.7342728 | 8.815952 | 176.319 | 542.4501 | 781.5046 | 0.2656472 | 3.127198 | 60.599 | 26.41 | 0.60599 | 0.2404133992 | 0.1535966008 | 0.1722098 | 3.444195 | 0.1592011 | 2.327788
402.5 | 3.080348 | 91.0313 | 0.007 | 14.969 | 7e-05 | 0.1362648 | 0.8636652 | 9.274037 | 185.4807 | 571.3452 | 594.1131 | 0.1362648 | 2.170278 | 0.011 | 29.242 | 0.00011 | 0.2661937 | 0.7336963 | 8.49601 | 169.9202 | 523.4133 | 782.3843 | 0.2661937 | 3.131716 | 60.342 | 26.338 | 0.60342 | 0.2397582 | 0.1568218 | 0.1762854 | 3.525707 | 0.1592132 | 2.327871
402 | 3.084179 | 91.0313 | 0.008 | 14.953 | 8e-05 | 0.1361191 | 0.8638009 | 9.140843 | 182.8169 | 563.84 | 595.691 | 0.1361191 | 2.169287 | 0.008 | 29.28 | 8e-05 | 0.2665396464 | 0.7333803536 | 8.81352 | 176.2704 | 543.6495 | 783.2653 | 0.2665396 | 3.134579 | 60.051 | 26.305 | 0.60051 | 0.2394578 | 0.1600322 | 0.1803763 | 3.607525 | 0.1594898 | 2.329791
401.5 | 3.08802 | 91.0314 | 0.012 | 14.937 | 0.00012 | 0.1359736 | 0.8639064 | 8.735715 | 174.7143 | 539.5212 | 597.2686 | 0.1359736 | 2.168297 | 0.007 | 29.305 | 7e-05 | 0.2667675177 | 0.7331624823 | 8.94643 | 178.9286 | 552.5351 | 784.1474 | 0.2667675 | 3.136465 | 59.674 | 26.28 | 0.59674 | 0.2392305192 | 0.1640294808 | 0.1855075 | 3.710151 | 0.1599454 | 2.332954
401 | 3.09187 | 91.0314 | 0.01 | 14.941 | 0.0001 | 0.13601 | 0.86389 | 8.917952 | 178.359 | 551.463 | 598.8459 | 0.13601 | 2.168544 | 0.007 | 29.33 | 7e-05 | 0.2669950962 | 0.7329349038 | 8.94581 | 178.9162 | 553.1857 | 785.0308 | 0.2669951 | 3.138351 | 59.286 | 26.233 | 0.59286 | 0.2388027 | 0.1683373 | 0.1910715 | 3.821431 | 0.1602976 | 2.3354
400.5 | 3.09573 | 91.0315 | 0.008 | 14.938 | 8e-05 | 0.1359828547 | 0.8639371453 | 9.141159 | 182.8232 | 565.9712 | 600.4231 | 0.1359829 | 2.16836 | 0.009 | 29.339 | 9e-05 | 0.2670773 | 0.7328327 | 8.694271 | 173.8854 | 538.3024 | 785.9153 | 0.2670773 | 3.139032 | 58.883 | 26.167 | 0.58883 | 0.2382021 | 0.1729679 | 0.1970939 | 3.941877 | 0.1605681 | 2.337279
400 | 3.0996 | 91.0315 | 0.007 | 14.925 | 7e-05 | 0.1358645 | 0.8640655 | 9.274964 | 185.4993 | 574.9736 | 602 | 0.1358645 | 2.167554 | 0.011 | 29.358 | 0.00011 | 0.2672502777 | 0.7326397223 | 8.493128 | 169.8626 | 526.506 | 786.8011 | 0.2672503 | 3.140466 | 58.431 | 26.054 | 0.58431 | 0.2371734701 | 0.1785165299 | 0.204361 | 4.08722 | 0.1606528 | 2.337868
399.5 | 3.103479 | 91.0315 | 0.009 | 14.94 | 9e-05 | 0.136001061 | 0.863908939 | 9.023333 | 180.4667 | 560.0746 | 603.5767 | 0.1360011 | 2.168484 | 0.014 | 29.341 | 0.00014 | 0.2670955 | 0.7327645 | 8.252388 | 165.0478 | 512.2223 | 787.6881 | 0.2670955 | 3.139183 | 57.891 | 25.905 | 0.57891 | 0.2358171 | 0.1852729 | 0.213299 | 4.265979 | 0.1606701 | 2.337989
399 | 3.107368 | 91.0315 | 0.01 | 14.958 | 0.0001 | 0.1361649177 | 0.8637350823 | 8.917594 | 178.3519 | 554.205 | 605.1533 | 0.1361649 | 2.169599 | 0.015 | 29.334 | 0.00015 | 0.2670318021 | 0.7328181979 | 8.183569 | 163.6714 | 508.5873 | 788.5763 | 0.2670318 | 3.138655 | 57.232 | 25.716 | 0.57232 | 0.2340966054 | 0.1935833946 | 0.2244336 | 4.488673 | 0.160641 | 2.337786
398.5 | 3.111267 | 91.0316 | 0.01 | 14.955 | 0.0001 | 0.1361377578 | 0.8637622422 | 8.917656 | 178.3531 | 554.9042 | 606.7297 | 0.1361378 | 2.169414 | 0.014 | 29.322 | 0.00014 | 0.2669229 | 0.7329371 | 8.252859 | 165.0572 | 513.537 | 789.4658 | 0.2669228 | 3.137752 | 56.433 | 25.473 | 0.56433 | 0.2318848 | 0.2037852 | 0.2383173 | 4.766347 | 0.1605111 | 2.336883
398 | 3.115176 | 91.0316 | 0.01 | 14.925 | 0.0001 | 0.135864663 | 0.864035337 | 8.918289 | 178.3658 | 555.6408 | 608.306 | 0.1358647 | 2.167555 | 0.014 | 29.301 | 0.00014 | 0.2667317 | 0.7331283 | 8.253381 | 165.0676 | 514.2147 | 790.3564 | 0.2667317 | 3.136169 | 55.528 | 25.246 | 0.55528 | 0.2298184 | 0.2149016 | 0.2537546 | 5.075093 | 0.1606187 | 2.337631
397.5 | 3.119094 | 91.0317 | 0.013 | 14.914 | 0.00013 | 0.1357647 | 0.8641053 | 8.656156 | 173.1231 | 539.9873 | 609.8821 | 0.1357647 | 2.166875 | 0.015 | 29.271 | 0.00015 | 0.2664589 | 0.7333911 | 8.185132 | 163.7026 | 510.604 | 791.2484 | 0.2664589 | 3.13391 | 54.407 | 25.029 | 0.54407 | 0.2278432 | 0.2280868 | 0.272511 | 5.450219 | 0.1611008 | 2.340982
397 | 3.123023 | 91.0317 | 0.015 | 14.906 | 0.00015 | 0.1356919 | 0.8641581 | 8.513223 | 170.2645 | 531.7398 | 611.4582 | 0.1356918 | 2.166379 | 0.013 | 29.218 | 0.00013 | 0.2659764 | 0.7338936 | 8.329548 | 166.591 | 520.2673 | 792.1415 | 0.2659764 | 3.129919 | 53.43 | 24.776 | 0.5343 | 0.2255401 | 0.2401599 | 0.2900499 | 5.800998 | 0.1611257 | 2.341156
396.5 | 3.126961 | 91.0318 | 0.016 | 14.909 | 0.00016 | 0.1357193 | 0.8641207 | 8.448621 | 168.9724 | 528.3702 | 613.0341 | 0.1357193 | 2.166566 | 0.013 | 29.197 | 0.00013 | 0.2657855 | 0.7340845 | 8.330068 | 166.6014 | 520.9559 | 793.0359 | 0.2657855 | 3.128341 | 52.39 | 24.477 | 0.5239 | 0.2228185 | 0.2532815 | 0.3095396 | 6.190792 | 0.1609461 | 2.339907
396 | 3.130909 | 91.0318 | 0.014 | 14.917 | 0.00014 | 0.1357921 | 0.8640679 | 8.581984 | 171.6397 | 537.3882 | 614.61 | 0.1357921 | 2.167062 | 0.013 | 29.165 | 0.00013 | 0.2654942447 | 0.7343757553 | 8.330861 | 166.6172 | 521.6634 | 793.9315 | 0.2654942 | 3.125934 | 51.122 | 24.132 | 0.51122 | 0.2196779 | 0.2691021 | 0.3337008 | 6.674016 | 0.1607983 | 2.33888
395.5 | 3.134867 | 91.0319 | 0.012 | 14.95 | 0.00012 | 0.1360926905 | 0.8637873095 | 8.735439 | 174.7088 | 547.6888 | 616.1858 | 0.1360927 | 2.169107 | 0.017 | 29.174 | 0.00017 | 0.2655765 | 0.7342535 | 8.062373 | 161.2475 | 505.4894 | 794.8284 | 0.2655765 | 3.126614 | 49.576 | 23.735 | 0.49576 | 0.2160642 | 0.2881758 | 0.3638499 | 7.276997 | 0.1606962 | 2.33817
395 | 3.138835 | 91.0319 | 0.012 | 14.973 | 0.00012 | 0.1363021 | 0.8635779 | 8.734954 | 174.6991 | 548.3517 | 617.7616 | 0.1363021 | 2.170532 | 0.017 | 29.163 | 0.00017 | 0.2654763 | 0.7343537 | 8.062646 | 161.2529 | 506.1464 | 795.7266 | 0.2654763 | 3.125786 | 47.701 | 23.301 | 0.47701 | 0.2121134 | 0.3108766 | 0.4013191 | 8.026381 | 0.1607739 | 2.33871
394.5 | 3.142814 | 91.032 | 0.014 | 14.98 | 0.00014 | 0.136365936 | 0.863494064 | 8.580656 | 171.6131 | 539.3481 | 619.3373 | 0.1363659 | 2.170967 | 0.016 | 29.152 | 0.00016 | 0.2653764864 | 0.7344635136 | 8.123543 | 162.4709 | 510.6156 | 796.626 | 0.2653765 | 3.124962 | 45.499 | 22.816 | 0.45499 | 0.2076986112 | 0.3373113888 | 0.4472821 | 8.945642 | 0.1608939 | 2.339544
394 | 3.146802 | 91.032 | 0.015 | 14.994 | 0.00015 | 0.1364933808 | 0.8633566192 | 8.511368 | 170.2274 | 535.6718 | 620.913 | 0.1364934 | 2.171835 | 0.012 | 29.13 | 0.00012 | 0.265176216 | 0.734703784 | 8.41177 | 168.2354 | 529.4035 | 797.5266 | 0.2651762 | 3.123309 | 43.12 | 22.355 | 0.4312 | 0.203502036 | 0.365297964 | 0.4990568 | 9.981136 | 0.1612813 | 2.342238
393.5 | 3.150801 | 91.0355 | 0.017 | 14.998 | 0.00017 | 0.1365350429 | 0.8632949571 | 8.386108 | 167.7222 | 528.4591 | 622.4888 | 0.136535 | 2.172118 | 0.012 | 29.08 | 0.00012 | 0.264731234 | 0.735148766 | 8.41298 | 168.2596 | 530.1525 | 798.4286 | 0.2647312 | 3.119637 | 40.501 | 21.904 | 0.40501 | 0.1994041592 | 0.3955858408 | 0.5591769 | 11.18354 | 0.161915 | 2.346645
393 | 3.154809 | 91.039 | 0.016 | 14.972 | 0.00016 | 0.1363035908 | 0.8635364092 | 8.447269 | 168.9454 | 532.9904 | 624.0645 | 0.1363036 | 2.170543 | 0.013 | 29.007 | 0.00013 | 0.2640768273 | 0.7357931727 | 8.334717 | 166.6943 | 525.8888 | 799.3318 | 0.2640768 | 3.114245 | 38.122 | 21.419 | 0.38122 | 0.1949964341 | 0.4237835659 | 0.619033 | 12.38066 | 0.161786 | 2.345748
392.5 | 3.158828 | 91.0453 | 0.018 | 14.957 | 0.00018 | 0.1361765 | 0.8636435 | 8.32978 | 166.5956 | 526.2469 | 625.6403 | 0.1361764 | 2.169677 | 0.016 | 28.936 | 0.00016 | 0.2634487 | 0.7363913 | 8.128784 | 162.5757 | 513.5486 | 800.2363 | 0.2634487 | 3.109075 | 35.748 | 20.921 | 0.35748 | 0.1904759 | 0.4520441 | 0.6834035 | 13.66807 | 0.1613532 | 2.342737
392 | 3.162857 | 91.0515 | 0.018 | 14.954 | 0.00018 | 0.1361584131 | 0.8636615869 | 8.329822 | 166.5964 | 526.9207 | 627.2161 | 0.1361584 | 2.169554 | 0.017 | 28.832 | 0.00017 | 0.2625196848 | 0.7373103152 | 8.07068 | 161.4136 | 510.5282 | 801.142 | 0.2625197 | 3.101443 | 33.334 | 20.421 | 0.33334 | 0.1859363 | 0.4807237 | 0.7538904 | 15.07781 | 0.1607267 | 2.338382
391.5 | 3.166897 | 91.0578 | 0.014 | 14.956 | 0.00014 | 0.136186 | 0.863674 | 8.581072 | 171.6214 | 543.5074 | 628.7919 | 0.136186 | 2.169743 | 0.017 | 28.749 | 0.00017 | 0.2617821 | 0.7380479 | 8.07268 | 161.4536 | 511.3068 | 802.0491 | 0.2617821 | 3.095393 | 30.686 | 19.909 | 0.30686 | 0.181287 | 0.511853 | 0.8373915 | 16.74783 | 0.1600315 | 2.333552
391 | 3.170946 | 91.064 | 0.013 | 14.956 | 0.00013 | 0.1361953184 | 0.8636746816 | 8.655159 | 173.1032 | 548.9009 | 630.3679 | 0.1361953 | 2.169806 | 0.014 | 28.675 | 0.00014 | 0.26112602 | 0.73873398 | 8.268612 | 165.3722 | 524.3865 | 802.9574 | 0.261126 | 3.090021 | 27.775 | 19.421 | 0.27775 | 0.1768553944 | 0.5453946056 | 0.9374156 | 18.74831 | 0.1595048 | 2.329896
390.5 | 3.175006 | 91.0703 | 0.012 | 14.965 | 0.00012 | 0.1362867 | 0.8635933 | 8.73499 | 174.6998 | 554.673 | 631.9439 | 0.1362867 | 2.170428 | 0.01 | 28.614 | 0.0001 | 0.2605886 | 0.7393114 | 8.606539 | 172.1308 | 546.5163 | 803.8671 | 0.2605886 | 3.085624 | 24.425 | 19.025 | 0.24425 | 0.1732612 | 0.5824888 | 1.06438 | 21.2876 | 0.159798 | 2.33193
390 | 3.179077 | 91.0765 | 0.011 | 14.976 | 0.00011 | 0.1363961664 | 0.8634938336 | 8.821748 | 176.435 | 560.9003 | 633.5201 | 0.1363962 | 2.171173 | 0.007 | 28.506 | 7e-05 | 0.2596226709 | 0.7403073291 | 8.965825 | 179.3165 | 570.0609 | 804.778 | 0.2596227 | 3.077736 | 21.08 | 18.646 | 0.2108 | 0.1698212419 | 0.6193787581 | 1.210916 | 24.21832 | 0.1597863 | 2.331849
389.5 | 3.183158 | 91.0828 | 0.011 | 14.965 | 0.00011 | 0.1363054102 | 0.8635845898 | 8.821958 | 176.4392 | 561.6337 | 635.0963 | 0.1363054 | 2.170555 | 0.007 | 28.425 | 7e-05 | 0.258902859 | 0.741027141 | 8.967768 | 179.3554 | 570.9164 | 805.6903 | 0.2589029 | 3.071868 | 17.996 | 18.323 | 0.17996 | 0.166891 | 0.653149 | 1.36895 | 27.37899 | 0.1595856 | 2.330456
389 | 3.187249 | 91.0891 | 0.012 | 14.958 | 0.00012 | 0.1362511 | 0.8636289 | 8.735073 | 174.7015 | 556.8171 | 636.6727 | 0.1362511 | 2.170185 | 0.007 | 28.338 | 7e-05 | 0.2581283 | 0.7418017 | 8.969857 | 179.3971 | 571.7834 | 806.6038 | 0.2581283 | 3.065563 | 15.12 | 18.075 | 0.1512 | 0.1646435 | 0.6841565 | 1.542826 | 30.85652 | 0.1594884 | 2.329782
388.5 | 3.191351 | 91.0954 | 0.014 | 14.967 | 0.00014 | 0.1363425 | 0.8635175 | 8.58071 | 171.6142 | 547.6812 | 638.2493 | 0.1363425 | 2.170807 | 0.012 | 28.29 | 0.00012 | 0.2577088866 | 0.7421711134 | 8.431991 | 168.6398 | 538.1889 | 807.5187 | 0.2577089 | 3.062154 | 12.437 | 17.912 | 0.12437 | 0.1631701 | 0.7124599 | 1.737351 | 34.74701 | 0.1596752 | 2.331078
388 | 3.195464 | 91.1016 | 0.018 | 14.963 | 0.00018 | 0.1363153 | 0.8635047 | 8.329459 | 166.5892 | 532.3297 | 639.826 | 0.1363153 | 2.170623 | 0.013 | 28.259 | 0.00013 | 0.257444 | 0.742426 | 8.352662 | 167.0532 | 533.8126 | 808.4349 | 0.257444 | 3.060002 | 9.988 | 17.78 | 0.09988 | 0.1619786448 | 0.7381413552 | 1.956248 | 39.12497 | 0.1597231 | 2.33141
387.5 | 3.199587 | 91.1079 | 0.018 | 14.958 | 0.00018 | 0.1362792 | 0.8635408 | 8.329542 | 166.5908 | 533.0219 | 641.4029 | 0.1362792 | 2.170377 | 0.013 | 28.207 | 0.00013 | 0.2569881 | 0.7428819 | 8.35389 | 167.0778 | 534.58 | 809.3524 | 0.256988 | 3.056301 | 7.805 | 17.66 | 0.07805 | 0.1608965514 | 0.7610534486 | 2.203149 | 44.06298 | 0.1595213 | 2.33001
387 | 3.203721 | 91.1141 | 0.018 | 14.973 | 0.00018 | 0.1364251 | 0.8633949 | 8.329204 | 166.5841 | 533.6889 | 642.98 | 0.1364251 | 2.17137 | 0.013 | 28.138 | 0.00013 | 0.2563769 | 0.7434931 | 8.355534 | 167.1107 | 535.376 | 810.2713 | 0.2563768 | 3.051344 | 5.807 | 17.604 | 0.05807 | 0.1603973 | 0.7815327 | 2.49844 | 49.9688 | 0.1596351 | 2.3308
386.5 | 3.207865 | 91.1204 | 0.02 | 14.994 | 0.0002 | 0.1366259 | 0.8631741 | 8.223379 | 164.4676 | 527.5899 | 644.5573 | 0.1366259 | 2.172737 | 0.012 | 28.074 | 0.00012 | 0.2558114 | 0.7440686 | 8.437097 | 168.7419 | 541.3015 | 811.1914 | 0.2558114 | 3.046765 | 3.804 | 17.591 | 0.03804 | 0.1602899 | 0.8016701 | 2.920575 | 58.41151 | 0.1599619 | 2.333069
386 | 3.212021 | 91.1266 | 0.022 | 15.008 | 0.00022 | 0.1367628 | 0.8630172 | 8.127751 | 162.555 | 522.1301 | 646.1348 | 0.1367628 | 2.173669 | 0.014 | 27.995 | 0.00014 | 0.2551089167 | 0.7447510833 | 8.284834 | 165.6967 | 532.2211 | 812.113 | 0.2551089 | 3.041082 | 2.317 | 17.592 | 0.02317 | 0.1603099 | 0.8165201 | 3.41577 | 68.3154 | 0.160188 | 2.334639
385.5 | 3.216187 | 91.1329 | 0.026 | 15.002 | 0.00026 | 0.1367176 | 0.8630224 | 7.960802 | 159.216 | 512.0685 | 647.7125 | 0.1367176 | 2.173361 | 0.018 | 27.957 | 0.00018 | 0.2547802 | 0.7450398 | 8.034401 | 160.688 | 516.8027 | 813.0358 | 0.2547802 | 3.038426 | 1.237 | 17.597 | 0.01237 | 0.1603666 | 0.8272634 | 4.042992 | 80.85984 | 0.1603318 | 2.335638
385 | 3.220364 | 91.1391 | 0.031 | 14.993 | 0.00031 | 0.1366449 | 0.8630451 | 7.78508 | 155.7016 | 501.4158 | 649.2905 | 0.1366448 | 2.172866 | 0.022 | 27.873 | 0.00022 | 0.254032 | 0.745748 | 7.835738 | 156.7148 | 504.6785 | 813.96 | 0.254032 | 3.032387 | 0.59 | 17.602 | 0.0059 | 0.160423 | 0.833677 | 4.783109 | 95.66219 | 0.1604151 | 2.336217
384.5 | 3.224551 | 91.1454 | 0.027 | 14.988 | 0.00027 | 0.1366087 | 0.8631213 | 7.923314 | 158.4663 | 510.9827 | 650.8688 | 0.1366087 | 2.17262 | 0.024 | 27.793 | 0.00024 | 0.2533204 | 0.7464396 | 7.750633 | 155.0127 | 499.8463 | 814.8856 | 0.2533204 | 3.026652 | 0.283 | 17.633 | 0.00283 | 0.1607167 | 0.8364533 | 5.517069 | 110.3414 | 0.1607149 | 2.338299
384 | 3.22875 | 91.1517 | 0.024 | 14.987 | 0.00024 | 0.1366091 | 0.8631509 | 8.041096 | 160.8219 | 519.2538 | 652.4473 | 0.136609 | 2.172622 | 0.023 | 27.724 | 0.00023 | 0.252709 | 0.747061 | 7.79483 | 155.8966 | 503.3512 | 815.8125 | 0.2527089 | 3.021731 | 0.207 | 17.656 | 0.00207 | 0.1609374 | 0.8369926 | 5.829269 | 116.5854 | 0.1609365 | 2.33984
383.5 | 3.23296 | 91.158 | 0.02 | 14.989 | 0.0002 | 0.1366367262 | 0.8631632738 | 8.223354 | 164.4671 | 531.7154 | 654.0261 | 0.1366367 | 2.172811 | 0.022 | 27.702 | 0.00022 | 0.2525258916 | 0.7472541084 | 7.839772 | 156.7954 | 506.9133 | 816.7407 | 0.2525259 | 3.020258 | 0.189 | 17.701 | 0.00189 | 0.1613587758 | 0.8367512242 | 5.919236 | 118.3847 | 0.161358 | 2.34277
383 | 3.23718 | 91.1642 | 0.018 | 14.986 | 0.00018 | 0.1366187 | 0.8632013 | 8.328756 | 166.5751 | 539.2337 | 655.6053 | 0.1366187 | 2.172688 | 0.019 | 27.625 | 0.00019 | 0.2518411025 | 0.7479688975 | 7.988207 | 159.7641 | 517.1853 | 817.6704 | 0.2518411 | 3.014756 | 0.06 | 17.744 | 0.0006 | 0.1617618 | 0.8376382 | 7.065675 | 141.3135 | 0.1617617 | 2.345579
382.5 | 3.241412 | 91.1705 | 0.02 | 14.962 | 0.0002 | 0.1364093021 | 0.8633906979 | 8.223881 | 164.4776 | 533.1397 | 657.1847 | 0.1364093 | 2.171262 | 0.019 | 27.509 | 0.00019 | 0.2508009 | 0.7490091 | 7.990985 | 159.8197 | 518.0415 | 818.6014 | 0.2508009 | 3.006412 | 0.034 | 17.75 | 0.00034 | 0.1618276375 | 0.8378323625 | 7.633502 | 152.67 | 0.1618276 | 2.346037
382 | 3.245654 | 91.1767 | 0.023 | 14.955 | 0.00023 | 0.1363548 | 0.8634152 | 8.084245 | 161.6849 | 524.7733 | 658.7645 | 0.1363547 | 2.170891 | 0.02 | 27.389 | 0.0002 | 0.2497239 | 0.7500761 | 7.942565 | 158.8513 | 515.5765 | 819.5338 | 0.2497238 | 2.997791 | 0.033 | 17.764 | 0.00033 | 0.1619663 | 0.8377037 | 7.663024 | 153.2605 | 0.1619663 | 2.347002
381.5 | 3.249908 | 91.183 | 0.024 | 14.977 | 0.00024 | 0.1365647791 | 0.8631952209 | 8.041199 | 160.824 | 522.6632 | 660.3446 | 0.1365648 | 2.172321 | 0.027 | 27.311 | 0.00027 | 0.2490298913 | 0.7507001087 | 7.64431 | 152.8862 | 496.8661 | 820.4675 | 0.2490299 | 2.992246 | 0.036 | 17.805 | 0.00036 | 0.1623513315 | 0.8372886685 | 7.575094 | 151.5019 | 0.1623513 | 2.349682
381 | 3.254173 | 91.1892 | 0.026 | 14.971 | 0.00026 | 0.1365194 | 0.8632206 | 7.961261 | 159.2252 | 518.1465 | 661.9251 | 0.1365193 | 2.172011 | 0.028 | 27.259 | 0.00028 | 0.2485726 | 0.7511474 | 7.60916 | 152.1832 | 495.2305 | 821.4027 | 0.2485726 | 2.988597 | 0.034 | 17.837 | 0.00034 | 0.1626542 | 0.8370058 | 7.631529 | 152.6306 | 0.1626541 | 2.351791
380.5 | 3.258449 | 91.1955 | 0.02 | 14.978 | 0.0002 | 0.1365926199 | 0.8632073801 | 8.223456 | 164.4691 | 535.9143 | 663.506 | 0.1365926 | 2.17251 | 0.027 | 27.238 | 0.00027 | 0.2483983029 | 0.7513316971 | 7.645991 | 152.9198 | 498.2815 | 822.3392 | 0.2483983 | 2.987207 | 0.025 | 17.897 | 0.00025 | 0.1632126 | 0.8365374 | 7.937679 | 158.7536 | 0.1632126 | 2.355681
380 | 3.262737 | 91.2017 | 0.011 | 14.978 | 0.00011 | 0.1366019 | 0.8632881 | 8.821271 | 176.4254 | 575.6297 | 665.0873 | 0.1366019 | 2.172573 | 0.02 | 27.202 | 0.0002 | 0.2480869 | 0.7517131 | 7.946924 | 158.9385 | 518.5745 | 823.2771 | 0.2480868 | 2.984724 | 0.021 | 17.934 | 0.00021 | 0.1635611 | 0.8362289 | 8.111199 | 162.224 | 0.1635611 | 2.35811
379.5 | 3.267036 | 91.208 | -0.004 | 14.97 | 1e-05 | 0.136538376 | 0.863451624 | 11.21931 | 224.3863 | 733.0779 | 666.6689 | 0.1365384 | 2.172141 | 0.003 | 27.181 | 3e-05 | 0.2479124648 | 0.7520575352 | 9.844508 | 196.8902 | 643.2472 | 824.2165 | 0.2479125 | 2.983334 | 0.006 | 17.959 | 6e-05 | 0.1638004472 | 0.8361395528 | 9.36339 | 187.2678 | 0.1638004 | 2.359779
379 | 3.271346 | 91.2142 | -0.02 | 14.964 | 1e-05 | 0.1364929 | 0.8634971 | 11.21942 | 224.3884 | 734.052 | 668.251 | 0.1364929 | 2.171832 | -0.016 | 27.167 | 1e-05 | 0.2478016 | 0.7521884 | 10.94342 | 218.8683 | 715.9939 | 825.1572 | 0.2478016 | 2.982451 | -0.012 | 17.997 | 1e-05 | 0.1641582 | 0.8358318 | 11.15429 | 223.0859 | 0.1641582 | 2.362274
378.5 | 3.275667 | 91.2205 | -0.034 | 14.936 | 1e-05 | 0.1362469388 | 0.8637430612 | 11.21999 | 224.3998 | 735.059 | 669.8335 | 0.1362469 | 2.170157 | -0.027 | 27.124 | 1e-05 | 0.2474264842 | 0.7525635158 | 10.94441 | 218.8882 | 717.005 | 826.0994 | 0.2474265 | 2.979465 | -0.023 | 18.027 | 1e-05 | 0.1644432 | 0.8355468 | 11.15361 | 223.0722 | 0.1644432 | 2.364262
378 | 3.28 | 91.2268 | -0.035 | 14.932 | 1e-05 | 0.1362199 | 0.8637701 | 11.22005 | 224.401 | 736.0354 | 671.4164 | 0.1362199 | 2.169973 | -0.033 | 27.074 | 1e-05 | 0.2469874 | 0.7530026 | 10.94558 | 218.9116 | 718.03 | 827.0429 | 0.2469874 | 2.975972 | -0.032 | 18.04 | 1e-05 | 0.1645731472 | 0.8354168528 | 11.1533 | 223.066 | 0.1645731 | 2.365169
377.5 | 3.284344 | 91.2331 | -0.033 | 14.928 | 1e-05 | 0.1361928 | 0.8637972 | 11.22011 | 224.4023 | 737.0144 | 672.9998 | 0.1361928 | 2.169788 | -0.035 | 26.986 | 1e-05 | 0.2462016 | 0.7537884 | 10.94766 | 218.9533 | 719.118 | 827.9879 | 0.2462016 | 2.969728 | -0.032 | 18.056 | 1e-05 | 0.1647305 | 0.8352595 | 11.15292 | 223.0585 | 0.1647305 | 2.366267
377 | 3.2887 | 91.2393 | -0.025 | 14.929 | 1e-05 | 0.1362112 | 0.8637788 | 11.22007 | 224.4014 | 737.989 | 674.5837 | 0.1362112 | 2.169913 | -0.032 | 26.891 | 1e-05 | 0.2453516 | 0.7546384 | 10.94992 | 218.9984 | 720.22 | 828.9343 | 0.2453516 | 2.962984 | -0.026 | 18.068 | 1e-05 | 0.1648512 | 0.8351388 | 11.15263 | 223.0527 | 0.1648512 | 2.367109
376.5 | 3.293068 | 91.2456 | -0.022 | 14.959 | 1e-05 | 0.1364943 | 0.8634957 | 11.21942 | 224.3883 | 738.9259 | 676.168 | 0.1364943 | 2.171841 | -0.03 | 26.816 | 1e-05 | 0.2446842 | 0.7553058 | 10.95169 | 219.0337 | 721.2929 | 829.8821 | 0.2446842 | 2.957697 | -0.022 | 18.089 | 1e-05 | 0.1650542 | 0.8349358 | 11.15215 | 223.043 | 0.1650542 | 2.368527
376 | 3.297447 | 91.2518 | -0.021 | 14.984 | 1e-05 | 0.1367317 | 0.8632583 | 11.21887 | 224.3773 | 739.8723 | 677.7529 | 0.1367317 | 2.173457 | -0.027 | 26.74 | 1e-05 | 0.2440073132 | 0.7559826868 | 10.95348 | 219.0696 | 722.3702 | 830.8314 | 0.2440073 | 2.952342 | -0.023 | 18.137 | 1e-05 | 0.1655034 | 0.8344866 | 11.15107 | 223.0214 | 0.1655034 | 2.371664
375.5 | 3.301838 | 91.2581 | -0.023 | 14.984 | 1e-05 | 0.1367411 | 0.8632489 | 11.21884 | 224.3769 | 740.856 | 679.3382 | 0.1367411 | 2.173521 | -0.026 | 26.647 | 1e-05 | 0.2431755 | 0.7568145 | 10.95568 | 219.1136 | 723.4774 | 831.7821 | 0.2431755 | 2.945771 | -0.028 | 18.151 | 1e-05 | 0.1656426 | 0.8343474 | 11.15074 | 223.0148 | 0.1656426 | 2.372636
375 | 3.30624 | 91.2643 | -0.025 | 14.978 | 1e-05 | 0.1366957 | 0.8632943 | 11.21895 | 224.379 | 741.8508 | 680.9241 | 0.1366957 | 2.173212 | -0.026 | 26.558 | 1e-05 | 0.2423797 | 0.7576103 | 10.95778 | 219.1556 | 724.581 | 832.7343 | 0.2423797 | 2.939495 | -0.029 | 18.193 | 1e-05 | 0.1660371 | 0.8339529 | 11.14979 | 222.9959 | 0.1660371 | 2.375394
374.5 | 3.310654 | 91.2706 | -0.026 | 14.995 | 1e-05 | 0.1368602647 | 0.8631297353 | 11.21857 | 224.3714 | 742.816 | 682.5105 | 0.1368603 | 2.174333 | -0.025 | 26.518 | 1e-05 | 0.2420314 | 0.7579586 | 10.9587 | 219.174 | 725.6093 | 833.6879 | 0.2420314 | 2.936751 | -0.028 | 18.234 | 1e-05 | 0.1664228 | 0.8335672 | 11.14887 | 222.9774 | 0.1664228 | 2.37809
374 | 3.31508 | 91.2768 | -0.026 | 14.993 | 1e-05 | 0.1368513 | 0.8631387 | 11.21859 | 224.3718 | 743.8104 | 684.0974 | 0.1368513 | 2.174272 | -0.026 | 26.462 | 1e-05 | 0.2415367 | 0.7584533 | 10.96 | 219.2001 | 726.6658 | 834.643 | 0.2415367 | 2.932857 | -0.026 | 18.249 | 1e-05 | 0.166571 | 0.833419 | 11.14851 | 222.9702 | 0.166571 | 2.379127
373.5 | 3.319518 | 91.2831 | -0.025 | 14.991 | 1e-05 | 0.1368425 | 0.8631475 | 11.21861 | 224.3722 | 744.8075 | 685.685 | 0.1368425 | 2.174212 | -0.023 | 26.438 | 1e-05 | 0.2413343 | 0.7586557 | 10.96054 | 219.2107 | 727.674 | 835.5995 | 0.2413343 | 2.931264 | -0.024 | 18.309 | 1e-05 | 0.1671302 | 0.8328598 | 11.14717 | 222.9434 | 0.1671302 | 2.383039
373 | 3.323968 | 91.2894 | -0.019 | 14.985 | 1e-05 | 0.1367971659 | 0.8631928341 | 11.21871 | 224.3743 | 745.8129 | 687.273 | 0.1367972 | 2.173903 | -0.016 | 26.406 | 1e-05 | 0.2410588 | 0.7589312 | 10.96126 | 219.2253 | 728.6977 | 836.5575 | 0.2410588 | 2.929098 | -0.016 | 18.356 | 1e-05 | 0.1675708 | 0.8324192 | 11.14611 | 222.9222 | 0.1675708 | 2.386124
372.5 | 3.32843 | 91.2957 | -0.012 | 14.977 | 1e-05 | 0.1367336 | 0.8632564 | 11.21886 | 224.3772 | 746.8238 | 688.8617 | 0.1367336 | 2.17347 | -0.011 | 26.389 | 1e-05 | 0.2409202 | 0.7590698 | 10.96163 | 219.2326 | 729.7002 | 837.5169 | 0.2409202 | 2.928009 | -0.01 | 18.415 | 1e-05 | 0.168121 | 0.831869 | 11.14479 | 222.8958 | 0.168121 | 2.389978
372 | 3.332903 | 91.3019 | -0.009 | 14.994 | 1e-05 | 0.1368981 | 0.8630919 | 11.21848 | 224.3696 | 747.8022 | 690.451 | 0.1368981 | 2.17459 | -0.013 | 26.397 | 1e-05 | 0.2410096 | 0.7589804 | 10.96139 | 219.2279 | 730.6652 | 838.4779 | 0.2410096 | 2.928712 | -0.011 | 18.497 | 1e-05 | 0.1688811 | 0.8311089 | 11.14296 | 222.8592 | 0.1688811 | 2.395306
371.5 | 3.337389 | 91.3082 | -0.011 | 14.991 | 1e-05 | 0.1368801 | 0.8631099 | 11.21852 | 224.3704 | 748.8114 | 692.0409 | 0.1368801 | 2.174468 | -0.013 | 26.392 | 1e-05 | 0.2409806 | 0.7590094 | 10.96147 | 219.2294 | 731.6538 | 839.4403 | 0.2409806 | 2.928484 | -0.01 | 18.568 | 1e-05 | 0.1695411 | 0.8304489 | 11.14137 | 222.8274 | 0.1695411 | 2.399936
371 | 3.341887 | 91.3144 | -0.01 | 15.016 | 1e-05 | 0.1371177 | 0.8628723 | 11.21797 | 224.3594 | 749.7838 | 693.6314 | 0.1371177 | 2.176086 | -0.011 | 26.375 | 1e-05 | 0.24084173 | 0.75914827 | 10.96184 | 219.2367 | 732.6643 | 840.4042 | 0.2408417 | 2.927393 | -0.011 | 18.609 | 1e-05 | 0.169927 | 0.830063 | 11.14044 | 222.8088 | 0.169927 | 2.402645
370.5 | 3.346397 | 91.3207 | -0.009 | 15.049 | 1e-05 | 0.1374285 | 0.8625615 | 11.21725 | 224.345 | 750.7474 | 695.2226 | 0.1374285 | 2.178203 | -0.009 | 26.349 | 1e-05 | 0.2406209 | 0.7593691 | 10.96242 | 219.2483 | 733.6919 | 841.3696 | 0.2406209 | 2.925658 | -0.008 | 18.653 | 1e-05 | 0.1703405 | 0.8296495 | 11.13945 | 222.7889 | 0.1703405 | 2.40555
370 | 3.350919 | 91.3269 | -0.007 | 15.051 | 1e-05 | 0.1374561 | 0.8625339 | 11.21719 | 224.3437 | 751.7577 | 696.8144 | 0.1374561 | 2.178391 | -0.007 | 26.311 | 1e-05 | 0.2402902 | 0.7596998 | 10.96329 | 219.2658 | 734.7418 | 842.3365 | 0.2402902 | 2.923061 | -0.007 | 18.68 | 1e-05 | 0.1705986492 | 0.8293913508 | 11.13882 | 222.7765 | 0.1705986 | 2.407363
369.5 | 3.355453 | 91.3332 | -0.005 | 15.067 | 1e-05 | 0.1376117 | 0.8623783 | 11.21683 | 224.3365 | 752.7507 | 698.4068 | 0.1376117 | 2.179451 | -0.009 | 26.255 | 1e-05 | 0.2397953166 | 0.7601946834 | 10.96459 | 219.2918 | 735.8234 | 843.3049 | 0.2397953 | 2.919179 | -0.004 | 18.688 | 1e-05 | 0.1706835 | 0.8293065 | 11.13862 | 222.7724 | 0.1706835 | 2.40796
369 | 3.36 | 91.3394 | -0.002 | 15.088 | 1e-05 | 0.1378129 | 0.8621771 | 11.21636 | 224.3272 | 753.7394 | 700 | 0.1378129 | 2.180821 | -0.006 | 26.187 | 1e-05 | 0.2391905 | 0.7607995 | 10.96618 | 219.3236 | 736.9274 | 844.2748 | 0.2391905 | 2.914439 | 0 | 18.702 | 1e-05 | 0.1708229 | 0.8291671 | 11.13828 | 222.7656 | 0.1708229 | 2.40894
368.5 | 3.364559 | 91.3457 | 0.001 | 15.092 | 1e-05 | 0.1378589 | 0.8621311 | 11.21625 | 224.3251 | 754.7549 | 701.5938 | 0.1378589 | 2.181135 | -0.003 | 26.153 | 1e-05 | 0.2388964 | 0.7610936 | 10.96695 | 219.3391 | 737.9793 | 845.2463 | 0.2388964 | 2.912136 | 0 | 18.72 | 1e-05 | 0.1709991504 | 0.8289908496 | 11.13786 | 222.7571 | 0.1709992 | 2.410178
368 | 3.36913 | 91.352 | 0.002 | 15.091 | 2e-05 | 0.1378593032 | 0.8621206968 | 10.5231 | 210.4621 | 709.0742 | 703.1884 | 0.1378593 | 2.181138 | 0.001 | 26.115 | 1e-05 | 0.238565748 | 0.761424252 | 10.96782 | 219.3565 | 739.0405 | 846.2192 | 0.2385657 | 2.909548 | 0.003 | 18.788 | 3e-05 | 0.1716321376 | 0.8283378624 | 10.03772 | 200.7543 | 0.1716321 | 2.414631
367.5 | 3.373714 | 91.3583 | 0.007 | 15.092 | 7e-05 | 0.1378779 | 0.8620521 | 9.270298 | 185.406 | 625.5068 | 704.7837 | 0.1378779 | 2.181265 | 0.005 | 26.119 | 5e-05 | 0.2386187 | 0.7613313 | 9.358245 | 187.1649 | 631.4409 | 847.1937 | 0.2386187 | 2.909963 | 0.005 | 18.87 | 5e-05 | 0.1723931121 | 0.8275568879 | 9.525054 | 190.5011 | 0.1723931 | 2.419987
367 | 3.378311 | 91.3645 | 0.008 | 15.078 | 8e-05 | 0.1377593931 | 0.8621606069 | 9.137042 | 182.7408 | 617.3553 | 706.3796 | 0.1377594 | 2.180457 | 0.005 | 26.094 | 5e-05 | 0.2384065263 | 0.7615434737 | 9.358803 | 187.1761 | 632.3389 | 848.1697 | 0.2384065 | 2.908303 | 0.005 | 18.937 | 5e-05 | 0.173017 | 0.826933 | 9.523545 | 190.4709 | 0.173017 | 2.424382
366.5 | 3.38292 | 91.3708 | 0.009 | 15.087 | 9e-05 | 0.1378511 | 0.8620589 | 9.019046 | 180.3809 | 610.2142 | 707.9764 | 0.1378511 | 2.181082 | 0.005 | 26.1 | 5e-05 | 0.238477788 | 0.761472212 | 9.358616 | 187.1723 | 633.1889 | 849.1472 | 0.2384778 | 2.90886 | 0.006 | 18.981 | 6e-05 | 0.1734309 | 0.8265091 | 9.340222 | 186.8044 | 0.1734309 | 2.427301
366 | 3.387541 | 91.377 | 0.01 | 15.088 | 0.0001 | 0.1378696176 | 0.8620303824 | 8.913643 | 178.2729 | 603.9066 | 709.5739 | 0.1378696 | 2.181208 | 0.007 | 26.082 | 7e-05 | 0.2383294914 | 0.7616005086 | 9.022533 | 180.4507 | 611.284 | 850.1263 | 0.2383295 | 2.9077 | 0.008 | 19.017 | 8e-05 | 0.1737716409 | 0.8261483591 | 9.051716 | 181.0343 | 0.1737716 | 2.429704
365.5 | 3.392175 | 91.3833 | 0.013 | 15.081 | 0.00013 | 0.1378152 | 0.8620548 | 8.651405 | 173.0281 | 586.9416 | 711.1721 | 0.1378152 | 2.180837 | 0.012 | 26.059 | 0.00012 | 0.2381357 | 0.7617443 | 8.484045 | 169.6809 | 575.5873 | 851.1069 | 0.2381357 | 2.906185 | 0.01 | 19.051 | 0.0001 | 0.1740943 | 0.8258057 | 8.827791 | 176.5558 | 0.1740943 | 2.431981
365 | 3.396822 | 91.3895 | 0.016 | 15.087 | 0.00016 | 0.1378793 | 0.8619607 | 8.443617 | 168.8723 | 573.6292 | 712.7712 | 0.1378793 | 2.181274 | 0.013 | 26.015 | 0.00013 | 0.2377498 | 0.7621202 | 8.405015 | 168.1003 | 571.0068 | 852.0891 | 0.2377498 | 2.90317 | 0.013 | 19.073 | 0.00013 | 0.1743072 | 0.8255628 | 8.564911 | 171.2982 | 0.1743072 | 2.433483
364.5 | 3.401481 | 91.3914 | 0.018 | 15.078 | 0.00018 | 0.1378 | 0.86202 | 8.326018 | 166.5204 | 566.4159 | 714.371 | 0.1377999 | 2.180733 | 0.014 | 25.976 | 0.00014 | 0.2373983 | 0.7624617 | 8.331829 | 166.6366 | 566.8113 | 853.0729 | 0.2373983 | 2.900425 | 0.017 | 19.12 | 0.00017 | 0.1747403568 | 0.8250896432 | 8.295598 | 165.912 | 0.1747403 | 2.436542
364 | 3.406154 | 91.3932 | 0.022 | 15.075 | 0.00022 | 0.137775249 | 0.862004751 | 8.125404 | 162.5081 | 553.5275 | 715.9716 | 0.1377752 | 2.180565 | 0.016 | 25.927 | 0.00016 | 0.2369551 | 0.7628849 | 8.19946 | 163.9892 | 558.5724 | 854.0582 | 0.2369551 | 2.896967 | 0.017 | 19.143 | 0.00017 | 0.174954 | 0.824876 | 8.29508 | 165.9016 | 0.174954 | 2.438051
363.5 | 3.410839 | 91.3932 | 0.024 | 15.094 | 0.00024 | 0.1379489 | 0.8618111 | 8.03799 | 160.7598 | 548.3258 | 717.5731 | 0.1379489 | 2.181748 | 0.019 | 25.915 | 0.00019 | 0.2368454778 | 0.7629645222 | 8.027897 | 160.5579 | 547.6373 | 855.0451 | 0.2368455 | 2.896112 | 0.018 | 19.178 | 0.00018 | 0.1752739 | 0.8245461 | 8.237146 | 164.7429 | 0.1752739 | 2.440311
363 | 3.415537 | 91.3932 | 0.023 | 15.09 | 0.00023 | 0.1379123388 | 0.8618576612 | 8.080635 | 161.6127 | 551.9942 | 719.1754 | 0.1379123 | 2.181499 | 0.021 | 25.919 | 0.00021 | 0.236882 | 0.762908 | 7.927718 | 158.5544 | 541.5483 | 856.0335 | 0.236882 | 2.896397 | 0.015 | 19.221 | 0.00015 | 0.1756669 | 0.8241831 | 8.418514 | 168.3703 | 0.1756669 | 2.443089
362.5 | 3.420248 | 91.3932 | 0.02 | 15.087 | 0.0002 | 0.1378849 | 0.8619151 | 8.22046 | 164.4092 | 562.3203 | 720.7785 | 0.1378849 | 2.181312 | 0.021 | 25.886 | 0.00021 | 0.2365804 | 0.7632096 | 7.928508 | 158.5702 | 542.3493 | 857.0236 | 0.2365804 | 2.894046 | 0.013 | 19.265 | 0.00013 | 0.1760689998 | 0.8238010002 | 8.560639 | 171.2128 | 0.176069 | 2.445934
362 | 3.424972 | 91.3932 | 0.017 | 15.088 | 0.00017 | 0.1378941 | 0.8619359 | 8.382958 | 167.6592 | 574.228 | 722.3825 | 0.1378941 | 2.181374 | 0.021 | 25.817 | 0.00021 | 0.2359498 | 0.7638402 | 7.930159 | 158.6032 | 543.2115 | 858.0152 | 0.2359498 | 2.889134 | 0.012 | 19.304 | 0.00012 | 0.1764254 | 0.8234546 | 8.639816 | 172.7963 | 0.1764254 | 2.448456
361.5 | 3.42971 | 91.3904 | 0.016 | 15.102 | 0.00016 | 0.1380178 | 0.8618222 | 8.443295 | 168.8659 | 579.161 | 723.9873 | 0.1380178 | 2.182217 | 0.018 | 25.743 | 0.00018 | 0.2352663 | 0.7645537 | 8.086099 | 161.722 | 554.6594 | 859.0084 | 0.2352663 | 2.883816 | 0.012 | 19.332 | 0.00012 | 0.1766759 | 0.8232041 | 8.639208 | 172.7842 | 0.1766759 | 2.450229
361 | 3.43446 | 91.3876 | 0.015 | 15.125 | 0.00015 | 0.138223745 | 0.861626255 | 8.507356 | 170.1471 | 584.3635 | 725.5931 | 0.1382237 | 2.183621 | 0.017 | 25.68 | 0.00017 | 0.2346833568 | 0.7651466432 | 8.144781 | 162.8956 | 559.4585 | 860.0032 | 0.2346833 | 2.879286 | 0.015 | 19.36 | 0.00015 | 0.1769263936 | 0.8229236064 | 8.415456 | 168.3091 | 0.1769264 | 2.452003
360.5 | 3.439223 | 91.3848 | 0.015 | 15.151 | 0.00015 | 0.1384571 | 0.8613929 | 8.506814 | 170.1363 | 585.1367 | 727.1997 | 0.1384571 | 2.185212 | 0.014 | 25.617 | 0.00014 | 0.2341004 | 0.7657596 | 8.34046 | 166.8092 | 573.6941 | 860.9996 | 0.2341004 | 2.874762 | 0.013 | 19.418 | 0.00013 | 0.177451 | 0.822419 | 8.557282 | 171.1456 | 0.177451 | 2.45572
360 | 3.444 | 91.3819 | 0.015 | 15.138 | 0.00015 | 0.1383339 | 0.8615161 | 8.5071 | 170.142 | 585.9691 | 728.8072 | 0.1383339 | 2.184372 | 0.012 | 25.547 | 0.00012 | 0.2334533 | 0.7664267 | 8.496299 | 169.926 | 585.2251 | 861.9977 | 0.2334533 | 2.869745 | 0.013 | 19.468 | 0.00013 | 0.1779023 | 0.8219677 | 8.556184 | 171.1237 | 0.1779023 | 2.458919
359.5 | 3.44879 | 91.3791 | 0.018 | 15.141 | 0.00018 | 0.1383571 | 0.8614629 | 8.324725 | 166.4945 | 574.2046 | 730.4157 | 0.1383571 | 2.18453 | 0.01 | 25.491 | 0.0001 | 0.2329345 | 0.7669655 | 8.679974 | 173.5995 | 598.7082 | 862.9973 | 0.2329345 | 2.865727 | 0.011 | 19.486 | 0.00011 | 0.1780613 | 0.8218287 | 8.722851 | 174.457 | 0.1780613 | 2.460047
359 | 3.453593 | 91.3762 | 0.016 | 15.137 | 0.00016 | 0.1383162 | 0.8615238 | 8.442603 | 168.8521 | 583.1464 | 732.0251 | 0.1383161 | 2.184251 | 0.008 | 25.482 | 8e-05 | 0.2328448 | 0.7670752 | 8.903352 | 178.067 | 614.9711 | 863.9986 | 0.2328448 | 2.865033 | 0.011 | 19.529 | 0.00011 | 0.1784486 | 0.8214414 | 8.721909 | 174.4382 | 0.1784486 | 2.462794
358.5 | 3.45841 | 91.3734 | 0.012 | 15.135 | 0.00012 | 0.1382936409 | 0.8615863591 | 8.730337 | 174.6067 | 603.8617 | 733.6354 | 0.1382936 | 2.184097 | 0.01 | 25.5 | 0.0001 | 0.23300217 | 0.76689783 | 8.679798 | 173.596 | 600.366 | 865.0015 | 0.2330022 | 2.866251 | 0.006 | 19.571 | 6e-05 | 0.1788269 | 0.8211131 | 9.327123 | 186.5425 | 0.1788269 | 2.465479
358 | 3.46324 | 91.3705 | 0.012 | 15.14 | 0.00012 | 0.138334937 | 0.861545063 | 8.730242 | 174.6048 | 604.6985 | 735.2467 | 0.1383349 | 2.184379 | 0.009 | 25.522 | 9e-05 | 0.2331957901 | 0.7667142099 | 8.784653 | 175.6931 | 608.4673 | 866.0061 | 0.2331958 | 2.86775 | 0.004 | 19.605 | 4e-05 | 0.1791319 | 0.8208281 | 9.731846 | 194.6369 | 0.1791319 | 2.467645
357.5 | 3.468084 | 91.3677 | 0.009 | 15.158 | 9e-05 | 0.1384952 | 0.8614148 | 9.017552 | 180.351 | 625.4725 | 736.859 | 0.1384952 | 2.185471 | 0.011 | 25.544 | 0.00011 | 0.2333897 | 0.7665003 | 8.583477 | 171.6695 | 595.3644 | 867.0122 | 0.2333896 | 2.869252 | 0.009 | 19.675 | 9e-05 | 0.1797659 | 0.8201441 | 8.91937 | 178.3874 | 0.1797659 | 2.472151
357 | 3.472941 | 91.3648 | 0.012 | 15.159 | 0.00012 | 0.1384999 | 0.8613801 | 8.729859 | 174.5972 | 606.3657 | 738.4722 | 0.1384999 | 2.185503 | 0.012 | 25.536 | 0.00012 | 0.2333092 | 0.7665708 | 8.496676 | 169.9335 | 590.1691 | 868.0201 | 0.2333091 | 2.868628 | 0.008 | 19.748 | 8e-05 | 0.1804272 | 0.8194928 | 9.03554 | 180.7108 | 0.1804272 | 2.476853
356.5 | 3.477812 | 91.362 | 0.015 | 15.198 | 0.00015 | 0.1388519676 | 0.8609980324 | 8.505898 | 170.118 | 591.6383 | 740.0864 | 0.138852 | 2.187904 | 0.013 | 25.509 | 0.00013 | 0.2330553258 | 0.7668146742 | 8.417295 | 168.3459 | 585.4754 | 869.0295 | 0.2330553 | 2.866662 | 0.008 | 19.807 | 8e-05 | 0.1809607134 | 0.8189592866 | 9.034237 | 180.6847 | 0.1809607 | 2.480651
356 | 3.482697 | 91.3592 | 0.017 | 15.216 | 0.00017 | 0.1390122 | 0.8608178 | 8.380362 | 167.6072 | 583.7252 | 741.7017 | 0.1390122 | 2.188996 | 0.013 | 25.468 | 0.00013 | 0.2326736 | 0.7671964 | 8.41829 | 168.3658 | 586.367 | 870.0407 | 0.2326736 | 2.863708 | 0.007 | 19.852 | 7e-05 | 0.1813663 | 0.8185637 | 9.166778 | 183.3356 | 0.1813663 | 2.483539
355.5 | 3.487595 | 91.3564 | 0.018 | 15.215 | 0.00018 | 0.1389987626 | 0.8608212374 | 8.323235 | 166.4647 | 580.5614 | 743.3179 | 0.1389988 | 2.188905 | 0.011 | 25.38 | 0.00011 | 0.2318625432 | 0.7680274568 | 8.587457 | 171.7491 | 598.9914 | 871.0535 | 0.2318625 | 2.857437 | 0.006 | 19.884 | 6e-05 | 0.1816531 | 0.8182869 | 9.320228 | 186.4046 | 0.1816531 | 2.485582
355 | 3.492507 | 91.3535 | 0.018 | 15.232 | 0.00018 | 0.1391496512 | 0.8606703488 | 8.322885 | 166.4577 | 581.3547 | 744.9352 | 0.1391496 | 2.189933 | 0.011 | 25.338 | 0.00011 | 0.2314714983 | 0.7684185017 | 8.588475 | 171.7695 | 599.9062 | 872.068 | 0.2314715 | 2.854417 | 0.006 | 19.931 | 6e-05 | 0.1820767 | 0.8178633 | 9.319193 | 186.3839 | 0.1820767 | 2.488602
354.5 | 3.497433 | 91.3507 | 0.017 | 15.227 | 0.00017 | 0.1390997 | 0.8607303 | 8.380159 | 167.6032 | 586.1809 | 746.5535 | 0.1390997 | 2.189593 | 0.012 | 25.291 | 0.00012 | 0.2310351 | 0.7688449 | 8.502599 | 170.052 | 594.7454 | 873.0841 | 0.231035 | 2.85105 | 0.01 | 19.956 | 0.0001 | 0.1822995 | 0.8176005 | 8.807822 | 176.1564 | 0.1822995 | 2.490191
354 | 3.502373 | 91.3478 | 0.016 | 15.195 | 0.00016 | 0.1388029821 | 0.8610370179 | 8.441473 | 168.8295 | 591.3037 | 748.1729 | 0.138803 | 2.18757 | 0.012 | 25.273 | 0.00012 | 0.2308633 | 0.7690167 | 8.503046 | 170.0609 | 595.6167 | 874.102 | 0.2308633 | 2.849725 | 0.016 | 19.981 | 0.00016 | 0.182522 | 0.817318 | 8.337274 | 166.7455 | 0.182522 | 2.491778
353.5 | 3.507327 | 91.345 | 0.015 | 15.202 | 0.00015 | 0.138862669 | 0.860987331 | 8.505873 | 170.1175 | 596.6575 | 749.7934 | 0.1388627 | 2.187977 | 0.009 | 25.284 | 9e-05 | 0.230956698 | 0.768953302 | 8.790485 | 175.8097 | 616.6221 | 875.1215 | 0.2309567 | 2.850445 | 0.018 | 20.061 | 0.00018 | 0.1832472045 | 0.8165727955 | 8.217716 | 164.3543 | 0.1832472 | 2.496955
353 | 3.512295 | 91.3421 | 0.014 | 15.204 | 0.00014 | 0.1388765 | 0.8609835 | 8.574833 | 171.4967 | 602.3468 | 751.4149 | 0.1388765 | 2.188071 | 0.01 | 25.299 | 0.0001 | 0.2310864 | 0.7688136 | 8.684787 | 173.6957 | 610.0706 | 876.1427 | 0.2310864 | 2.851445 | 0.017 | 20.144 | 0.00017 | 0.1839995 | 0.8158305 | 8.273031 | 165.4606 | 0.1839995 | 2.50233
352.5 | 3.517277 | 91.3393 | 0.018 | 15.215 | 0.00018 | 0.1389727 | 0.8608473 | 8.323295 | 166.4659 | 585.5066 | 753.0375 | 0.1389727 | 2.188727 | 0.012 | 25.262 | 0.00012 | 0.2307413 | 0.7691387 | 8.503363 | 170.0673 | 598.1736 | 877.1656 | 0.2307413 | 2.848785 | 0.016 | 20.222 | 0.00016 | 0.1847063 | 0.8151337 | 8.331923 | 166.6385 | 0.1847063 | 2.507386
352 | 3.522273 | 91.3364 | 0.016 | 15.231 | 0.00016 | 0.1391145 | 0.8607255 | 8.440749 | 168.815 | 594.6124 | 754.6613 | 0.1391145 | 2.189694 | 0.017 | 25.264 | 0.00017 | 0.2307523 | 0.7690777 | 8.155028 | 163.1006 | 574.4846 | 878.1903 | 0.2307523 | 2.848869 | 0.016 | 20.294 | 0.00016 | 0.1853581 | 0.8144819 | 8.330323 | 166.6065 | 0.1853581 | 2.512052
351.5 | 3.527283 | 91.3336 | 0.014 | 15.251 | 0.00014 | 0.1392929 | 0.8605671 | 8.573866 | 171.4773 | 604.8491 | 756.2861 | 0.1392929 | 2.19091 | 0.025 | 25.275 | 0.00025 | 0.230845674 | 0.768904326 | 7.769122 | 155.3824 | 548.0779 | 879.2166 | 0.2308456 | 2.849589 | 0.016 | 20.377 | 0.00016 | 0.1861105 | 0.8137295 | 8.328475 | 166.5695 | 0.1861105 | 2.517444
351 | 3.532308 | 91.3308 | 0.014 | 15.278 | 0.00014 | 0.1395352 | 0.8603248 | 8.573303 | 171.4661 | 605.6709 | 757.9121 | 0.1395352 | 2.192563 | 0.024 | 25.272 | 0.00024 | 0.2308112 | 0.7689488 | 7.810034 | 156.2007 | 551.7489 | 880.2447 | 0.2308112 | 2.849323 | 0.019 | 20.412 | 0.00019 | 0.1864244 | 0.8133856 | 8.155854 | 163.1171 | 0.1864244 | 2.519695
350.5 | 3.537347 | 91.328 | 0.011 | 15.308 | 0.00011 | 0.1398049024 | 0.8600850976 | 8.813838 | 176.2768 | 623.552 | 759.5392 | 0.1398049 | 2.194403 | 0.022 | 25.256 | 0.00022 | 0.2306579968 | 0.7691220032 | 7.897444 | 157.9489 | 558.7199 | 881.2745 | 0.230658 | 2.848142 | 0.02 | 20.442 | 0.0002 | 0.1866926976 | 0.8131073024 | 8.103901 | 162.078 | 0.1866927 | 2.52162
350 | 3.5424 | 91.3251 | 0.013 | 15.318 | 0.00013 | 0.1398918 | 0.8599782 | 8.646582 | 172.9316 | 612.593 | 761.1675 | 0.1398918 | 2.194996 | 0.018 | 25.231 | 0.00018 | 0.2304224 | 0.7693976 | 8.098727 | 161.9745 | 573.7786 | 882.3061 | 0.2304223 | 2.846326 | 0.022 | 20.471 | 0.00022 | 0.1869516 | 0.8128284 | 8.007954 | 160.1591 | 0.1869516 | 2.523478
349.5 | 3.547468 | 91.3223 | 0.018 | 15.349 | 0.00018 | 0.1401706 | 0.8596494 | 8.320511 | 166.4102 | 590.3349 | 762.797 | 0.1401706 | 2.196898 | 0.018 | 25.235 | 0.00018 | 0.2304518 | 0.7693682 | 8.09865 | 161.973 | 574.594 | 883.3394 | 0.2304518 | 2.846553 | 0.022 | 20.529 | 0.00022 | 0.1874755 | 0.8123045 | 8.006665 | 160.1333 | 0.1874755 | 2.52724
349 | 3.55255 | 91.3194 | 0.025 | 15.36 | 0.00025 | 0.1402665984 | 0.8594834016 | 7.991784 | 159.8357 | 567.8243 | 764.4276 | 0.1402666 | 2.197554 | 0.018 | 25.23 | 0.00018 | 0.2303988462 | 0.7694211538 | 8.098788 | 161.9758 | 575.427 | 884.3744 | 0.2303988 | 2.846145 | 0.022 | 20.589 | 0.00022 | 0.1880175 | 0.8117625 | 8.00533 | 160.1066 | 0.1880175 | 2.531135
348.5 | 3.557647 | 91.3166 | 0.027 | 15.338 | 0.00027 | 0.1400614 | 0.8596686 | 7.9153 | 158.306 | 563.1969 | 766.0594 | 0.1400614 | 2.196153 | 0.02 | 25.196 | 0.0002 | 0.2300813 | 0.7697187 | 7.994253 | 159.8851 | 568.8146 | 885.4112 | 0.2300813 | 2.843699 | 0.02 | 20.658 | 0.0002 | 0.1886418 | 0.8111582 | 8.099102 | 161.982 | 0.1886418 | 2.535625
348 | 3.562759 | 91.3137 | 0.028 | 15.354 | 0.00028 | 0.1402031 | 0.8595169 | 7.878603 | 157.5721 | 561.3912 | 767.6925 | 0.140203 | 2.19712 | 0.019 | 25.186 | 0.00019 | 0.2299827 | 0.7698273 | 8.045802 | 160.916 | 573.305 | 886.4497 | 0.2299827 | 2.84294 | 0.019 | 20.749 | 0.00019 | 0.1894668 | 0.8103432 | 8.148361 | 162.9672 | 0.1894668 | 2.541564
347.5 | 3.567885 | 91.3109 | 0.027 | 15.359 | 0.00027 | 0.1402444 | 0.8594856 | 7.914874 | 158.2975 | 564.7872 | 769.3267 | 0.1402444 | 2.197402 | 0.019 | 25.152 | 0.00019 | 0.2296652 | 0.7701448 | 8.046626 | 160.9325 | 574.1887 | 887.49 | 0.2296652 | 2.840496 | 0.024 | 20.836 | 0.00024 | 0.1902554 | 0.8095046 | 7.912799 | 158.256 | 0.1902554 | 2.547249
347 | 3.573026 | 91.3081 | 0.025 | 15.365 | 0.00025 | 0.1402949 | 0.8594551 | 7.991718 | 159.8344 | 571.0923 | 770.9622 | 0.1402949 | 2.197747 | 0.019 | 25.183 | 0.00019 | 0.2299412 | 0.7698688 | 8.04591 | 160.9182 | 574.9649 | 888.5321 | 0.2299412 | 2.84262 | 0.028 | 20.904 | 0.00028 | 0.1908705 | 0.8088495 | 7.757129 | 155.1426 | 0.1908704 | 2.551686
346.5 | 3.578182 | 91.3053 | 0.023 | 15.397 | 0.00023 | 0.1405828 | 0.8591872 | 8.07443 | 161.4886 | 577.8356 | 772.5989 | 0.1405828 | 2.199712 | 0.019 | 25.235 | 0.00019 | 0.2304089 | 0.7694011 | 8.044695 | 160.8939 | 575.7076 | 889.576 | 0.2304089 | 2.846222 | 0.031 | 20.981 | 0.00031 | 0.1915676 | 0.8081224 | 7.653622 | 153.0724 | 0.1915676 | 2.556721
346 | 3.583353 | 91.3024 | 0.023 | 15.415 | 0.00023 | 0.1407426496 | 0.8590273504 | 8.074058 | 161.4812 | 578.6439 | 774.2369 | 0.1407426 | 2.200803 | 0.021 | 25.292 | 0.00021 | 0.230922 | 0.768868 | 7.943277 | 158.8655 | 569.2713 | 890.6217 | 0.230922 | 2.850178 | 0.032 | 21.073 | 0.00032 | 0.1924015 | 0.8072785 | 7.619809 | 152.3962 | 0.1924015 | 2.562751
345.5 | 3.588538 | 91.2494 | 0.031 | 15.456 | 0.00031 | 0.1410351 | 0.8586549 | 7.774884 | 155.4977 | 558.0094 | 775.8761 | 0.1410351 | 2.2028 | 0.023 | 25.306 | 0.00023 | 0.2309157 | 0.7688543 | 7.852322 | 157.0464 | 563.5672 | 891.6691 | 0.2309157 | 2.850129 | 0.031 | 21.169 | 0.00031 | 0.1931659 | 0.8065241 | 7.649664 | 152.9933 | 0.1931658 | 2.568283
345 | 3.593739 | 91.1964 | 0.037 | 15.485 | 0.00037 | 0.1412176254 | 0.8584123746 | 7.597528 | 151.9506 | 546.0707 | 777.5167 | 0.1412176 | 2.204046 | 0.022 | 25.283 | 0.00022 | 0.2305719 | 0.7692081 | 7.897668 | 157.9534 | 567.6431 | 892.7184 | 0.2305718 | 2.847478 | 0.032 | 21.248 | 0.00032 | 0.1937741 | 0.8059059 | 7.616407 | 152.3281 | 0.1937741 | 2.57269
344.5 | 3.598955 | 91.1933 | 0.038 | 15.493 | 0.00038 | 0.1412858 | 0.8583342 | 7.570701 | 151.414 | 544.9323 | 779.1585 | 0.1412858 | 2.204512 | 0.025 | 25.298 | 0.00025 | 0.2307008 | 0.7690492 | 7.769499 | 155.39 | 559.2416 | 893.7694 | 0.2307008 | 2.848472 | 0.036 | 21.355 | 0.00036 | 0.1947433 | 0.8048967 | 7.496218 | 149.9244 | 0.1947433 | 2.579721
344 | 3.604186 | 91.1902 | 0.034 | 15.523 | 0.00034 | 0.1415545 | 0.8581055 | 7.681301 | 153.626 | 553.6967 | 780.8016 | 0.1415545 | 2.206348 | 0.026 | 25.321 | 0.00026 | 0.2309027 | 0.7688373 | 7.729753 | 154.5951 | 557.1894 | 894.8223 | 0.2309027 | 2.850029 | 0.036 | 21.443 | 0.00036 | 0.1955391 | 0.8041009 | 7.494241 | 149.8848 | 0.1955391 | 2.585502
343.5 | 3.609432 | 91.1871 | 0.029 | 15.518 | 0.00029 | 0.1415041 | 0.8582059 | 7.840483 | 156.8097 | 565.9938 | 782.4461 | 0.1415041 | 2.206003 | 0.028 | 25.312 | 0.00028 | 0.2308128 | 0.7689072 | 7.655879 | 153.1176 | 552.6676 | 895.877 | 0.2308128 | 2.849335 | 0.031 | 21.53 | 0.00031 | 0.1963258263 | 0.8033641737 | 7.641816 | 152.8363 | 0.1963258 | 2.591223
343 | 3.614694 | 91.184 | 0.023 | 15.61 | 0.00023 | 0.142338224 | 0.857431776 | 8.07034 | 161.4068 | 583.4362 | 784.0918 | 0.1423382 | 2.211703 | 0.024 | 25.446 | 0.00024 | 0.2320268064 | 0.7677331936 | 7.806871 | 156.1374 | 564.389 | 896.9336 | 0.2320268 | 2.858706 | 0.028 | 21.662 | 0.00028 | 0.1975227808 | 0.8021972192 | 7.740617 | 154.8123 | 0.1975228 | 2.599941
342.5 | 3.619971 | 91.1809 | 0.021 | 15.554 | 0.00021 | 0.1418228 | 0.8579672 | 8.162514 | 163.2503 | 590.9612 | 785.7389 | 0.1418228 | 2.20818 | 0.026 | 25.275 | 0.00026 | 0.2304597 | 0.7692803 | 7.730905 | 154.6181 | 559.713 | 897.9919 | 0.2304597 | 2.846614 | 0.028 | 21.641 | 0.00028 | 0.1973246 | 0.8023954 | 7.741111 | 154.8222 | 0.1973246 | 2.598496
342 | 3.625263 | 91.1778 | 0.025 | 15.523 | 0.00025 | 0.1415353 | 0.8582147 | 7.98883 | 159.7766 | 579.2322 | 787.3874 | 0.1415353 | 2.206216 | 0.029 | 25.111 | 0.00029 | 0.2289566 | 0.7707534 | 7.625609 | 152.5122 | 552.8968 | 899.0521 | 0.2289565 | 2.835047 | 0.03 | 21.616 | 0.0003 | 0.1970899 | 0.8026101 | 7.672703 | 153.4541 | 0.1970899 | 2.596786
341.5 | 3.630571 | 91.1747 | 0.028 | 15.553 | 0.00028 | 0.141804 | 0.857916 | 7.874875 | 157.4975 | 571.8059 | 789.0373 | 0.141804 | 2.208052 | 0.035 | 25.112 | 0.00035 | 0.2289579 | 0.7706921 | 7.437553 | 148.7511 | 540.0513 | 900.1142 | 0.2289579 | 2.835057 | 0.028 | 21.717 | 0.00028 | 0.1980041 | 0.8017159 | 7.739417 | 154.7883 | 0.1980041 | 2.603451
341 | 3.635894 | 91.1716 | 0.03 | 15.704 | 0.0003 | 0.1431759 | 0.8565241 | 7.802683 | 156.0537 | 567.3946 | 790.6885 | 0.1431759 | 2.21743 | 0.034 | 25.349 | 0.00034 | 0.2311109 | 0.7685491 | 7.460948 | 149.219 | 542.5444 | 901.1781 | 0.2311108 | 2.851634 | 0.025 | 21.957 | 0.00025 | 0.2001855 | 0.7995645 | 7.847299 | 156.946 | 0.2001855 | 2.619391
340.5 | 3.641233 | 91.1685 | 0.029 | 15.954 | 0.00029 | 0.1454502249 | 0.8542597751 | 7.831269 | 156.6254 | 570.3096 | 792.3411 | 0.1454502 | 2.232999 | 0.03 | 25.769 | 0.0003 | 0.2349321 | 0.7647679 | 7.576147 | 151.5229 | 551.7304 | 902.2439 | 0.2349321 | 2.881219 | 0.024 | 22.359 | 0.00024 | 0.2038436 | 0.7959164 | 7.878952 | 157.579 | 0.2038436 | 2.646245
340 | 3.646588 | 91.1654 | 0.024 | 16.296 | 0.00024 | 0.1485631 | 0.8511969 | 8.013212 | 160.2642 | 584.4177 | 793.9951 | 0.1485631 | 2.254355 | 0.021 | 26.384 | 0.00021 | 0.2405308 | 0.7592592 | 7.918132 | 158.3626 | 577.4833 | 903.3116 | 0.2405308 | 2.92495 | 0.02 | 22.871 | 0.0002 | 0.2085044 | 0.7912956 | 8.049531 | 160.9906 | 0.2085044 | 2.680684
339.5 | 3.651959 | 91.1623 | 0.014 | 16.657 | 0.00014 | 0.151849 | 0.848011 | 8.544475 | 170.8895 | 624.0814 | 795.6505 | 0.151849 | 2.276959 | 0.009 | 27.041 | 9e-05 | 0.246512 | 0.753398 | 8.749617 | 174.9923 | 639.0648 | 904.3811 | 0.246512 | 2.972192 | 0.014 | 23.384 | 0.00014 | 0.2131739 | 0.7866861 | 8.394372 | 167.8874 | 0.2131739 | 2.715453
339 | 3.657345 | 91.1592 | 0.001 | 16.955 | 1e-05 | 0.1545604236 | 0.8454295764 | 11.17713 | 223.5426 | 817.5723 | 797.3074 | 0.1545604 | 2.295662 | -0.001 | 27.677 | 1e-05 | 0.2523013 | 0.7476887 | 10.93142 | 218.6283 | 799.5992 | 905.4525 | 0.2523013 | 3.018453 | 0.006 | 23.857 | 6e-05 | 0.2174785 | 0.7824615 | 9.230698 | 184.614 | 0.2174785 | 2.747746
338.5 | 3.662747 | 91.1561 | -0.006 | 17.2 | 1e-05 | 0.156788492 | 0.843201508 | 11.17185 | 223.437 | 818.3933 | 798.9657 | 0.1567885 | 2.311068 | -0.005 | 28.153 | 1e-05 | 0.2566318 | 0.7433582 | 10.9198 | 218.396 | 799.9292 | 906.5258 | 0.2566318 | 3.053411 | -0.003 | 24.226 | 1e-05 | 0.2208348 | 0.7791552 | 11.01386 | 220.2772 | 0.2208348 | 2.773091
338 | 3.668166 | 91.153 | -0.006 | 17.326 | 1e-05 | 0.1579316878 | 0.8420583122 | 11.16914 | 223.3827 | 819.4049 | 800.6255 | 0.1579317 | 2.318985 | -0.008 | 28.376 | 1e-05 | 0.2586557528 | 0.7413342472 | 10.91435 | 218.2869 | 800.7125 | 907.601 | 0.2586558 | 3.069856 | -0.009 | 24.445 | 1e-05 | 0.2228235085 | 0.7771664915 | 11.00875 | 220.175 | 0.2228235 | 2.788179
337.5 | 3.6736 | 91.1499 | -0.007 | 17.33 | 1e-05 | 0.1579627767 | 0.8420272233 | 11.16906 | 223.3813 | 820.6134 | 802.2867 | 0.1579628 | 2.319201 | -0.007 | 28.372 | 1e-05 | 0.2586105 | 0.7413795 | 10.91447 | 218.2893 | 801.9077 | 908.6782 | 0.2586105 | 3.069487 | -0.007 | 24.535 | 1e-05 | 0.2236363 | 0.7763537 | 11.00666 | 220.1331 | 0.2236363 | 2.794361
337 | 3.67905 | 91.1468 | -0.006 | 17.289 | 1e-05 | 0.1575837 | 0.8424063 | 11.16996 | 223.3993 | 821.8972 | 803.9494 | 0.1575837 | 2.316574 | -0.005 | 28.229 | 1e-05 | 0.2572983 | 0.7426917 | 10.918 | 218.3601 | 803.3577 | 909.7572 | 0.2572983 | 3.058819 | -0.005 | 24.576 | 1e-05 | 0.2240024 | 0.7759876 | 11.00571 | 220.1143 | 0.2240024 | 2.797148
336.5 | 3.684517 | 91.1437 | -0.004 | 17.211 | 1e-05 | 0.1568674 | 0.8431226 | 11.17166 | 223.4333 | 823.2437 | 805.6137 | 0.1568674 | 2.311614 | -0.004 | 28.038 | 1e-05 | 0.2555487 | 0.7444413 | 10.92271 | 218.4542 | 804.8982 | 910.8382 | 0.2555487 | 3.044639 | -0.003 | 24.617 | 1e-05 | 0.2243684 | 0.7756216 | 11.00477 | 220.0954 | 0.2243684 | 2.799937
336 | 3.69 | 91.1406 | -0.005 | 17.286 | 1e-05 | 0.1575456 | 0.8424444 | 11.17005 | 223.4011 | 824.35 | 807.2794 | 0.1575456 | 2.316311 | -0.005 | 28.178 | 1e-05 | 0.256816 | 0.743174 | 10.9193 | 218.386 | 805.8445 | 911.921 | 0.256816 | 3.054905 | -0.003 | 24.827 | 1e-05 | 0.2262748 | 0.7737152 | 10.99985 | 219.997 | 0.2262748 | 2.81449
335.5 | 3.695499 | 91.1375 | -0.004 | 17.308 | 1e-05 | 0.157740785 | 0.842249215 | 11.16959 | 223.3918 | 825.5443 | 808.9466 | 0.1577408 | 2.317663 | -0.004 | 28.176 | 1e-05 | 0.25678902 | 0.74320098 | 10.91937 | 218.3875 | 807.0508 | 913.0059 | 0.256789 | 3.054686 | -0.003 | 24.962 | 1e-05 | 0.2274974275 | 0.7724925725 | 10.99669 | 219.9337 | 0.2274974 | 2.82385
335 | 3.701015 | 91.1344 | -0.003 | 17.339 | 1e-05 | 0.1580179 | 0.8419721 | 11.16893 | 223.3786 | 826.7277 | 810.6154 | 0.1580179 | 2.319583 | -0.003 | 28.189 | 1e-05 | 0.2568988 | 0.7430912 | 10.91908 | 218.3816 | 808.2335 | 914.0927 | 0.2568988 | 3.055576 | -0.005 | 25.09 | 1e-05 | 0.2286562096 | 0.7713337904 | 10.99368 | 219.8737 | 0.2286562 | 2.83274
334.5 | 3.706547 | 91.1313 | -0.002 | 17.351 | 1e-05 | 0.1581219 | 0.8418681 | 11.16869 | 223.3737 | 827.9452 | 812.2857 | 0.1581219 | 2.320304 | -0.003 | 28.199 | 1e-05 | 0.2569812 | 0.7430088 | 10.91886 | 218.3772 | 809.4252 | 915.1814 | 0.2569812 | 3.056245 | -0.005 | 25.219 | 1e-05 | 0.229824 | 0.770166 | 10.99065 | 219.8131 | 0.229824 | 2.841719
334 | 3.712096 | 91.1282 | -0.001 | 17.349 | 1e-05 | 0.1580983 | 0.8418917 | 11.16874 | 223.3748 | 829.1888 | 813.9576 | 0.1580983 | 2.32014 | -0.002 | 28.232 | 1e-05 | 0.2572731 | 0.7427169 | 10.91807 | 218.3614 | 810.5786 | 916.2721 | 0.2572731 | 3.058614 | -0.004 | 25.318 | 1e-05 | 0.2307184 | 0.7692716 | 10.98833 | 219.7666 | 0.2307184 | 2.848608
333.5 | 3.717661 | 91.1251 | 0.001 | 17.348 | 1e-05 | 0.1580838 | 0.8419062 | 11.16878 | 223.3755 | 830.4345 | 815.631 | 0.1580838 | 2.32004 | -0.002 | 28.242 | 1e-05 | 0.2573555 | 0.7426345 | 10.91785 | 218.357 | 811.7773 | 917.3647 | 0.2573555 | 3.059283 | -0.005 | 25.413 | 1e-05 | 0.2315762 | 0.7684138 | 10.9861 | 219.722 | 0.2315762 | 2.855226
333 | 3.723243 | 91.122 | 0.002 | 17.357 | 2e-05 | 0.1581604554 | 0.8418195446 | 10.47545 | 209.5089 | 780.0527 | 817.3061 | 0.1581605 | 2.320571 | -0.003 | 28.244 | 1e-05 | 0.2573649768 | 0.7426250232 | 10.91782 | 218.3565 | 812.9943 | 918.4593 | 0.257365 | 3.05936 | -0.005 | 25.532 | 1e-05 | 0.2326526904 | 0.7673373096 | 10.98329 | 219.6659 | 0.2326527 | 2.863546
332.5 | 3.728842 | 91.1189 | 0.002 | 17.38 | 2e-05 | 0.1583646482 | 0.8416153518 | 10.47496 | 209.4992 | 781.1895 | 818.9827 | 0.1583646 | 2.321986 | -0.004 | 28.234 | 1e-05 | 0.2572651 | 0.7427249 | 10.91809 | 218.3619 | 814.2369 | 919.556 | 0.2572651 | 3.058549 | -0.005 | 25.654 | 1e-05 | 0.2337564 | 0.7662336 | 10.98042 | 219.6083 | 0.2337564 | 2.872094
332 | 3.734458 | 91.1158 | 0 | 17.389 | 1e-05 | 0.1584413 | 0.8415487 | 11.16793 | 223.3585 | 834.123 | 820.6609 | 0.1584413 | 2.322517 | -0.005 | 28.221 | 1e-05 | 0.2571379 | 0.7428521 | 10.91844 | 218.3687 | 815.4888 | 920.6546 | 0.2571379 | 3.057517 | -0.005 | 25.798 | 1e-05 | 0.2350605 | 0.7649295 | 10.97701 | 219.5402 | 0.2350605 | 2.882217
331.5 | 3.74009 | 91.1127 | -0.001 | 17.407 | 1e-05 | 0.1585999 | 0.8413901 | 11.16755 | 223.351 | 835.3529 | 822.3408 | 0.1585999 | 2.323617 | -0.005 | 28.2 | 1e-05 | 0.256937814 | 0.743052186 | 10.91897 | 218.3795 | 816.759 | 921.7552 | 0.2569378 | 3.055893 | -0.005 | 25.955 | 1e-05 | 0.236483 | 0.763507 | 10.97329 | 219.4657 | 0.236483 | 2.893287
331 | 3.74574 | 91.1096 | -0.002 | 17.428 | 1e-05 | 0.1587858 | 0.8412042 | 11.16711 | 223.3422 | 836.5817 | 824.0223 | 0.1587858 | 2.324907 | -0.002 | 28.178 | 1e-05 | 0.2567286 | 0.7432614 | 10.91954 | 218.3907 | 818.035 | 922.8578 | 0.2567286 | 3.054196 | -0.002 | 26.106 | 1e-05 | 0.2378507 | 0.7621393 | 10.9697 | 219.394 | 0.2378507 | 2.903958
330.5 | 3.751407 | 91.1065 | -0.005 | 17.449 | 1e-05 | 0.1589717 | 0.8410183 | 11.16667 | 223.3333 | 837.8141 | 825.7054 | 0.1589717 | 2.326196 | 0 | 28.13 | 1e-05 | 0.2562825845 | 0.7437074155 | 10.92074 | 218.4147 | 819.3626 | 923.9624 | 0.2562826 | 3.05058 | -0.001 | 26.206 | 1e-05 | 0.2387536939 | 0.7612363061 | 10.96733 | 219.3466 | 0.2387537 | 2.911019
330 | 3.757091 | 91.1034 | -0.005 | 17.472 | 1e-05 | 0.1591759 | 0.8408141 | 11.16618 | 223.3236 | 839.0471 | 827.3902 | 0.1591759 | 2.327613 | 0.003 | 28.112 | 3e-05 | 0.2561099 | 0.7438601 | 9.822589 | 196.4518 | 738.0872 | 925.069 | 0.2561099 | 3.049181 | 0 | 26.296 | 1e-05 | 0.2395655 | 0.7604245 | 10.96519 | 219.3039 | 0.2395655 | 2.917377
329.5 | 3.762792 | 91.1003 | -0.002 | 17.491 | 1e-05 | 0.1593435 | 0.8406465 | 11.16578 | 223.3156 | 840.2903 | 829.0767 | 0.1593435 | 2.328776 | 0.002 | 28.106 | 2e-05 | 0.2560465 | 0.7439335 | 10.22822 | 204.5645 | 769.7337 | 926.1777 | 0.2560465 | 3.048668 | 0 | 26.386 | 1e-05 | 0.2403773 | 0.7596127 | 10.96306 | 219.2612 | 0.2403773 | 2.923745
329 | 3.768511 | 91.0972 | -0.001 | 17.489 | 1e-05 | 0.1593199 | 0.8406701 | 11.16584 | 223.3167 | 841.5715 | 830.7648 | 0.1593199 | 2.328612 | 0.003 | 28.101 | 3e-05 | 0.2559922 | 0.7439778 | 9.822906 | 196.4581 | 740.3545 | 927.2884 | 0.2559922 | 3.048229 | 0 | 26.492 | 1e-05 | 0.2413347 | 0.7586553 | 10.96054 | 219.2107 | 0.2413347 | 2.931268
328.5 | 3.774247 | 91.094 | -0.001 | 17.512 | 1e-05 | 0.1595238128 | 0.8404661872 | 11.16535 | 223.307 | 842.8158 | 832.4547 | 0.1595238 | 2.330027 | 0 | 28.11 | 1e-05 | 0.256065234 | 0.743924766 | 10.92132 | 218.4264 | 824.3952 | 928.4012 | 0.2560652 | 3.04882 | 0.002 | 26.595 | 2e-05 | 0.242264493 | 0.757715507 | 10.26494 | 205.2987 | 0.2422645 | 2.938587
328 | 3.78 | 91.0908 | -0.001 | 17.515 | 1e-05 | 0.1595455362 | 0.8404444638 | 11.1653 | 223.306 | 844.0967 | 834.1463 | 0.1595455 | 2.330178 | -0.002 | 28.111 | 1e-05 | 0.2560653 | 0.7439247 | 10.92132 | 218.4264 | 825.6519 | 929.516 | 0.2560653 | 3.048821 | 0 | 26.682 | 1e-05 | 0.2430485 | 0.7569415 | 10.95601 | 219.1203 | 0.2430485 | 2.944769
327.5 | 3.785771 | 91.0876 | 0.001 | 17.522 | 1e-05 | 0.1596037 | 0.8403863 | 11.16516 | 223.3032 | 845.3749 | 835.8396 | 0.1596037 | 2.330582 | -0.004 | 28.106 | 1e-05 | 0.2560108 | 0.7439792 | 10.92147 | 218.4294 | 826.9235 | 930.6329 | 0.2560108 | 3.048379 | -0.002 | 26.781 | 1e-05 | 0.2439417 | 0.7560483 | 10.95365 | 219.073 | 0.2439417 | 2.951824
327 | 3.79156 | 91.0844 | -0.002 | 17.52 | 1e-05 | 0.1595798688 | 0.8404101312 | 11.16522 | 223.3044 | 846.6719 | 837.5346 | 0.1595799 | 2.330416 | -0.004 | 28.11 | 1e-05 | 0.2560382484 | 0.7439517516 | 10.92139 | 218.4279 | 828.1823 | 931.7518 | 0.2560382 | 3.048601 | -0.001 | 26.866 | 1e-05 | 0.2447073 | 0.7552827 | 10.95163 | 219.0325 | 0.2447073 | 2.957881
326.5 | 3.797366 | 91.0813 | -0.001 | 17.505 | 1e-05 | 0.1594378 | 0.8405522 | 11.16556 | 223.3111 | 847.9941 | 839.2314 | 0.1594378 | 2.32943 | -0.004 | 28.094 | 1e-05 | 0.2558838 | 0.7441062 | 10.92181 | 218.4362 | 829.4821 | 932.8729 | 0.2558838 | 3.047351 | -0.001 | 26.945 | 1e-05 | 0.2454186 | 0.7545714 | 10.94974 | 218.9948 | 0.2454186 | 2.963515
326 | 3.80319 | 91.0781 | -0.001 | 17.504 | 1e-05 | 0.1594231 | 0.8405669 | 11.16559 | 223.3118 | 849.2974 | 840.93 | 0.1594231 | 2.329328 | -0.004 | 28.095 | 1e-05 | 0.2558839 | 0.7441061 | 10.92181 | 218.4362 | 830.7543 | 933.996 | 0.2558839 | 3.047352 | 0 | 27.025 | 1e-05 | 0.2461386 | 0.7538514 | 10.94783 | 218.9566 | 0.2461386 | 2.969227
325.5 | 3.809032 | 91.0749 | -0.004 | 17.52 | 1e-05 | 0.1595632248 | 0.8404267752 | 11.16526 | 223.3052 | 850.5766 | 842.6303 | 0.1595632 | 2.330301 | -0.004 | 28.086 | 1e-05 | 0.255793 | 0.744197 | 10.92205 | 218.4411 | 832.0491 | 935.1212 | 0.255793 | 3.046615 | 0.001 | 27.092 | 1e-05 | 0.2467401 | 0.7532499 | 10.94624 | 218.9247 | 0.2467401 | 2.974005
325 | 3.814892 | 91.0717 | -0.005 | 17.533 | 1e-05 | 0.159676 | 0.840314 | 11.16499 | 223.2998 | 851.8647 | 844.3324 | 0.159676 | 2.331084 | -0.004 | 28.055 | 1e-05 | 0.2555017 | 0.7444883 | 10.92284 | 218.4567 | 833.3889 | 936.2485 | 0.2555017 | 3.044258 | 0 | 27.14 | 1e-05 | 0.2471685938 | 0.7528214062 | 10.9451 | 218.902 | 0.2471686 | 2.977413
324.5 | 3.82077 | 91.0686 | -0.006 | 17.549 | 1e-05 | 0.1598163 | 0.8401737 | 11.16466 | 223.2931 | 853.1518 | 846.0363 | 0.1598163 | 2.332058 | -0.006 | 28.03 | 1e-05 | 0.2552652858 | 0.7447247142 | 10.92347 | 218.4694 | 834.7215 | 937.3779 | 0.2552653 | 3.042346 | -0.001 | 27.192 | 1e-05 | 0.2476337 | 0.7523563 | 10.94386 | 218.8772 | 0.2476337 | 2.981114
324 | 3.826667 | 91.0654 | -0.004 | 17.582 | 1e-05 | 0.1601112 | 0.8398788 | 11.16395 | 223.2791 | 854.4146 | 847.7421 | 0.1601112 | 2.334106 | -0.005 | 28.03 | 1e-05 | 0.2552563162 | 0.7447336838 | 10.9235 | 218.4699 | 836.0115 | 938.5095 | 0.2552563 | 3.042274 | 0 | 27.293 | 1e-05 | 0.2485448 | 0.7514452 | 10.94144 | 218.8288 | 0.2485448 | 2.988375
323.5 | 3.832581 | 91.0622 | -0.004 | 17.614 | 1e-05 | 0.160397 | 0.839593 | 11.16327 | 223.2655 | 855.683 | 849.4497 | 0.160397 | 2.336091 | -0.005 | 28.021 | 1e-05 | 0.2551654 | 0.7448246 | 10.92374 | 218.4748 | 837.3223 | 939.6431 | 0.2551654 | 3.041539 | -0.002 | 27.357 | 1e-05 | 0.2491189 | 0.7508711 | 10.93991 | 218.7982 | 0.2491189 | 2.992957
323 | 3.838514 | 91.059 | -0.004 | 17.615 | 1e-05 | 0.1604004285 | 0.8395895715 | 11.16327 | 223.2653 | 857.007 | 851.1591 | 0.1604004 | 2.336115 | -0.005 | 28.01 | 1e-05 | 0.255056259 | 0.744933741 | 10.92403 | 218.4806 | 838.641 | 940.7789 | 0.2550563 | 3.040657 | -0.004 | 27.4 | 1e-05 | 0.24950166 | 0.75048834 | 10.93889 | 218.7778 | 0.2495017 | 2.996015
322.5 | 3.844465 | 91.0559 | -0.003 | 17.634 | 1e-05 | 0.160568 | 0.839422 | 11.16287 | 223.2573 | 858.305 | 852.8704 | 0.160568 | 2.337279 | -0.005 | 28.023 | 1e-05 | 0.2551659 | 0.7448241 | 10.92374 | 218.4748 | 839.9186 | 941.9169 | 0.2551659 | 3.041543 | -0.008 | 27.416 | 1e-05 | 0.2496389 | 0.7503511 | 10.93852 | 218.7705 | 0.2496389 | 2.997112
322 | 3.850435 | 91.0527 | -0.004 | 17.642 | 1e-05 | 0.1606352 | 0.8393548 | 11.16271 | 223.2541 | 859.6254 | 854.5835 | 0.1606352 | 2.337746 | -0.006 | 28.038 | 1e-05 | 0.2552936 | 0.7446964 | 10.9234 | 218.4679 | 841.1964 | 943.057 | 0.2552936 | 3.042575 | -0.011 | 27.443 | 1e-05 | 0.2498759 | 0.7501141 | 10.93789 | 218.7578 | 0.2498759 | 2.999008
321.5 | 3.856423 | 91.0495 | -0.005 | 17.669 | 1e-05 | 0.1608754 | 0.8391146 | 11.16213 | 223.2427 | 860.9182 | 856.2986 | 0.1608754 | 2.339415 | -0.007 | 28.06 | 1e-05 | 0.255484897 | 0.744505103 | 10.92288 | 218.4576 | 842.465 | 944.1993 | 0.2554849 | 3.044122 | -0.011 | 27.453 | 1e-05 | 0.2499582 | 0.7500318 | 10.93767 | 218.7535 | 0.2499582 | 2.999666
321 | 3.86243 | 91.0463 | -0.008 | 17.699 | 1e-05 | 0.1611428 | 0.8388472 | 11.1615 | 223.2299 | 862.2099 | 858.0155 | 0.1611428 | 2.341275 | -0.009 | 28.094 | 1e-05 | 0.2557855 | 0.7442045 | 10.92207 | 218.4415 | 843.7149 | 945.3437 | 0.2557855 | 3.046555 | -0.011 | 27.477 | 1e-05 | 0.2501679 | 0.7498221 | 10.93711 | 218.7423 | 0.2501679 | 3.001344
320.5 | 3.868456 | 91.0432 | -0.009 | 17.744 | 1e-05 | 0.1615471 | 0.8384429 | 11.16053 | 223.2106 | 863.4804 | 859.7344 | 0.1615471 | 2.344085 | -0.009 | 28.137 | 1e-05 | 0.2561683 | 0.7438217 | 10.92104 | 218.4209 | 844.9515 | 946.4904 | 0.2561683 | 3.049654 | -0.013 | 27.522 | 1e-05 | 0.2505691 | 0.7494209 | 10.93604 | 218.7209 | 0.2505691 | 3.004555
320 | 3.8745 | 91.04 | -0.011 | 17.775 | 1e-05 | 0.1618236 | 0.8381664 | 11.15987 | 223.1974 | 864.7785 | 861.4552 | 0.1618236 | 2.346009 | -0.009 | 28.171 | 1e-05 | 0.256468784 | 0.743521216 | 10.92024 | 218.4047 | 846.2091 | 947.6392 | 0.2564688 | 3.052089 | -0.011 | 27.571 | 1e-05 | 0.251006384 | 0.748983616 | 10.93488 | 218.6975 | 0.2510064 | 3.008059
319.5 | 3.880563 | 91.0368 | -0.008 | 17.806 | 1e-05 | 0.1621001 | 0.8378899 | 11.15921 | 223.1842 | 866.0806 | 863.1779 | 0.1621001 | 2.347934 | -0.009 | 28.216 | 1e-05 | 0.2568694 | 0.7431206 | 10.91916 | 218.3832 | 847.4497 | 948.7902 | 0.2568694 | 3.055338 | -0.01 | 27.631 | 1e-05 | 0.2515438 | 0.7484462 | 10.93344 | 218.6688 | 0.2515438 | 3.012369
319 | 3.886646 | 91.0336 | -0.004 | 17.844 | 1e-05 | 0.1624404 | 0.8375496 | 11.1584 | 223.168 | 867.375 | 864.9026 | 0.1624404 | 2.350302 | -0.009 | 28.247 | 1e-05 | 0.2571426 | 0.7428474 | 10.91842 | 218.3685 | 848.7209 | 949.9434 | 0.2571426 | 3.057555 | -0.008 | 27.688 | 1e-05 | 0.2520538 | 0.7479362 | 10.93208 | 218.6415 | 0.2520538 | 3.016465
318.5 | 3.892747 | 91.0305 | -0.002 | 17.853 | 1e-05 | 0.1625168 | 0.8374732 | 11.15822 | 223.1643 | 868.7224 | 866.6292 | 0.1625168 | 2.350834 | -0.01 | 28.279 | 1e-05 | 0.2574252 | 0.7425648 | 10.91766 | 218.3532 | 849.994 | 951.0988 | 0.2574252 | 3.059849 | -0.007 | 27.723 | 1e-05 | 0.2523639 | 0.7476261 | 10.93125 | 218.625 | 0.2523639 | 3.018956
318 | 3.898868 | 91.0273 | -0.001 | 17.856 | 1e-05 | 0.1625383 | 0.8374517 | 11.15817 | 223.1633 | 870.0843 | 868.3578 | 0.1625383 | 2.350984 | -0.01 | 28.293 | 1e-05 | 0.2575435 | 0.7424465 | 10.91734 | 218.3469 | 851.3056 | 952.2565 | 0.2575435 | 3.06081 | -0.008 | 27.744 | 1e-05 | 0.2525461 | 0.7474439 | 10.93076 | 218.6152 | 0.2525461 | 3.020421
317.5 | 3.905008 | 91.0241 | -0.003 | 17.875 | 1e-05 | 0.1627056 | 0.8372844 | 11.15777 | 223.1553 | 871.4233 | 870.0884 | 0.1627056 | 2.352149 | -0.01 | 28.303 | 1e-05 | 0.2576255 | 0.7423645 | 10.91712 | 218.3425 | 852.629 | 953.4164 | 0.2576255 | 3.061476 | -0.007 | 27.742 | 1e-05 | 0.2525191 | 0.7474709 | 10.93083 | 218.6167 | 0.2525191 | 3.020203
317 | 3.911167 | 91.0209 | -0.005 | 17.905 | 1e-05 | 0.1629729 | 0.8370171 | 11.15713 | 223.1426 | 872.7478 | 871.821 | 0.1629729 | 2.354011 | -0.009 | 28.289 | 1e-05 | 0.257489 | 0.742501 | 10.91749 | 218.3498 | 854.0026 | 954.5785 | 0.257489 | 3.060368 | -0.005 | 27.755 | 1e-05 | 0.2526285 | 0.7473615 | 10.93054 | 218.6108 | 0.2526285 | 3.021084
316.5 | 3.917346 | 91.019 | -0.006 | 17.941 | 1e-05 | 0.1632971879 | 0.8366928121 | 11.15635 | 223.1271 | 874.0659 | 873.5557 | 0.1632972 | 2.35627 | -0.008 | 28.284 | 1e-05 | 0.2574381396 | 0.7425518604 | 10.91763 | 218.3525 | 855.3625 | 955.7429 | 0.2574381 | 3.059954 | -0.004 | 27.768 | 1e-05 | 0.2527415592 | 0.7472484408 | 10.93024 | 218.6047 | 0.2527416 | 3.021993
316 | 3.923544 | 91.0171 | -0.006 | 17.97 | 1e-05 | 0.1635577287 | 0.8364322713 | 11.15573 | 223.1146 | 875.4 | 875.2924 | 0.1635577 | 2.358086 | -0.005 | 28.303 | 1e-05 | 0.2576057 | 0.7423843 | 10.91718 | 218.3435 | 856.6805 | 956.9096 | 0.2576057 | 3.061315 | -0.003 | 27.805 | 1e-05 | 0.253073 | 0.746917 | 10.92935 | 218.587 | 0.253073 | 3.02466
315.5 | 3.929762 | 91.0155 | -0.006 | 17.994 | 1e-05 | 0.1637732907 | 0.8362167093 | 11.15521 | 223.1043 | 876.7468 | 877.0311 | 0.1637733 | 2.359589 | -0.006 | 28.342 | 1e-05 | 0.2579561301 | 0.7420338699 | 10.91623 | 218.3246 | 857.9639 | 958.0785 | 0.2579561 | 3.064164 | -0.002 | 27.799 | 1e-05 | 0.253014 | 0.746976 | 10.92951 | 218.5902 | 0.253014 | 3.024185
315 | 3.936 | 91.0138 | -0.007 | 18.025 | 1e-05 | 0.1640523745 | 0.8359376255 | 11.15455 | 223.0909 | 878.0859 | 878.7719 | 0.1640524 | 2.361535 | -0.009 | 28.428 | 1e-05 | 0.258734 | 0.741256 | 10.91413 | 218.2827 | 859.1606 | 959.2497 | 0.258734 | 3.070493 | -0.005 | 27.819 | 1e-05 | 0.2531913 | 0.7467987 | 10.92903 | 218.5807 | 0.2531913 | 3.025612
314.5 | 3.942258 | 91.0121 | -0.007 | 18.046 | 1e-05 | 0.1642404 | 0.8357496 | 11.1541 | 223.0819 | 879.4465 | 880.5147 | 0.1642404 | 2.362847 | -0.011 | 28.495 | 1e-05 | 0.259339 | 0.740651 | 10.9125 | 218.25 | 860.3978 | 960.4232 | 0.259339 | 3.075423 | -0.009 | 27.832 | 1e-05 | 0.2533049 | 0.7466851 | 10.92873 | 218.5746 | 0.2533049 | 3.026527
314 | 3.948535 | 91.0104 | -0.007 | 18.091 | 1e-05 | 0.1646469 | 0.8353431 | 11.15312 | 223.0625 | 880.77 | 882.2597 | 0.1646469 | 2.365684 | -0.011 | 28.581 | 1e-05 | 0.2601168 | 0.7398732 | 10.9104 | 218.208 | 861.6019 | 961.599 | 0.2601168 | 3.08177 | -0.008 | 27.874 | 1e-05 | 0.2536824 | 0.7463076 | 10.92772 | 218.5543 | 0.2536824 | 3.029568
313.5 | 3.954833 | 91.0088 | -0.006 | 18.105 | 1e-05 | 0.1647714324 | 0.8352185676 | 11.15283 | 223.0565 | 882.1512 | 884.0068 | 0.1647714 | 2.366553 | -0.011 | 28.625 | 1e-05 | 0.26051269 | 0.73947731 | 10.90933 | 218.1866 | 862.8914 | 962.7771 | 0.2605127 | 3.085004 | -0.009 | 27.887 | 1e-05 | 0.2537962 | 0.7461938 | 10.92741 | 218.5482 | 0.2537962 | 3.030486
313 | 3.96115 | 91.0071 | -0.008 | 18.115 | 1e-05 | 0.1648594 | 0.8351306 | 11.15262 | 223.0523 | 883.5437 | 885.7559 | 0.1648594 | 2.367166 | -0.011 | 28.648 | 1e-05 | 0.2607171 | 0.7392729 | 10.90878 | 218.1755 | 864.226 | 963.9575 | 0.2607171 | 3.086676 | -0.007 | 27.924 | 1e-05 | 0.2541282 | 0.7458618 | 10.92652 | 218.5304 | 0.2541282 | 3.033163
312.5 | 3.967488 | 91.0054 | -0.007 | 18.138 | 1e-05 | 0.1650656 | 0.8349244 | 11.15212 | 223.0424 | 884.9181 | 887.5073 | 0.1650656 | 2.368606 | -0.009 | 28.662 | 1e-05 | 0.2608397 | 0.7391503 | 10.90844 | 218.1689 | 865.5825 | 965.1402 | 0.2608397 | 3.087678 | -0.005 | 27.965 | 1e-05 | 0.2544966011 | 0.7454933989 | 10.92553 | 218.5107 | 0.2544966 | 3.036136
312 | 3.973846 | 91.0037 | -0.006 | 18.184 | 1e-05 | 0.1654811 | 0.8345089 | 11.15113 | 223.0225 | 886.2572 | 889.2607 | 0.1654811 | 2.371508 | -0.006 | 28.669 | 1e-05 | 0.2608985 | 0.7390915 | 10.90829 | 218.1657 | 866.957 | 966.3253 | 0.2608985 | 3.088159 | -0.004 | 28.003 | 1e-05 | 0.2548377 | 0.7451523 | 10.92462 | 218.4924 | 0.2548377 | 3.03889
311.5 | 3.980225 | 91.0021 | -0.004 | 18.225 | 1e-05 | 0.1658513 | 0.8341387 | 11.15024 | 223.0048 | 887.6091 | 891.0163 | 0.1658513 | 2.374095 | -0.007 | 28.689 | 1e-05 | 0.2610759 | 0.7389141 | 10.90781 | 218.1561 | 868.3103 | 967.5127 | 0.2610759 | 3.089611 | -0.005 | 28.036 | 1e-05 | 0.2551335 | 0.7448565 | 10.92382 | 218.4765 | 0.2551335 | 3.041281
311 | 3.986624 | 91.0004 | -0.004 | 18.249 | 1e-05 | 0.1660666 | 0.8339234 | 11.14972 | 222.9944 | 888.9949 | 892.7741 | 0.1660666 | 2.3756 | -0.008 | 28.73 | 1e-05 | 0.2614441492 | 0.7385458508 | 10.90681 | 218.1362 | 869.6268 | 968.7025 | 0.2614441 | 3.092625 | -0.006 | 28.077 | 1e-05 | 0.2555018 | 0.7444882 | 10.92284 | 218.4567 | 0.2555018 | 3.044259
310.5 | 3.993043 | 90.9845 | -0.004 | 18.271 | 1e-05 | 0.1662378 | 0.8337522 | 11.14931 | 222.9862 | 890.3937 | 894.5341 | 0.1662378 | 2.376797 | -0.009 | 28.805 | 1e-05 | 0.2620809 | 0.7379091 | 10.90508 | 218.1017 | 870.8894 | 969.8947 | 0.2620809 | 3.097843 | -0.008 | 28.083 | 1e-05 | 0.2555118 | 0.7444782 | 10.92281 | 218.4562 | 0.2555118 | 3.04434
310 | 3.999484 | 90.9686 | -0.007 | 18.296 | 1e-05 | 0.1664362 | 0.8335538 | 11.14884 | 222.9767 | 891.7918 | 896.2963 | 0.1664362 | 2.378184 | -0.009 | 28.855 | 1e-05 | 0.2624898953 | 0.7375001047 | 10.90397 | 218.0795 | 872.2054 | 971.0892 | 0.2624899 | 3.101199 | -0.009 | 28.078 | 1e-05 | 0.2554216 | 0.7445684 | 10.92305 | 218.461 | 0.2554216 | 3.043611
309.5 | 4.005945 | 90.9509 | -0.008 | 18.313 | 1e-05 | 0.1665584 | 0.8334316 | 11.14854 | 222.9708 | 893.209 | 898.0607 | 0.1665584 | 2.379038 | -0.009 | 28.911 | 1e-05 | 0.2629481 | 0.7370419 | 10.90273 | 218.0546 | 873.5149 | 972.2861 | 0.2629481 | 3.104961 | -0.009 | 28.09 | 1e-05 | 0.2554810781 | 0.7445089219 | 10.92289 | 218.4578 | 0.2554811 | 3.044092
309 | 4.012427 | 90.9332 | -0.009 | 18.346 | 1e-05 | 0.166826 | 0.833164 | 11.1479 | 222.958 | 894.6027 | 899.8274 | 0.166826 | 2.380911 | -0.007 | 28.975 | 1e-05 | 0.263478947 | 0.736511053 | 10.90129 | 218.0258 | 874.8127 | 973.4854 | 0.2634789 | 3.109324 | -0.008 | 28.131 | 1e-05 | 0.2558042 | 0.7441858 | 10.92202 | 218.4405 | 0.2558042 | 3.046706
308.5 | 4.01893 | 90.9156 | -0.007 | 18.36 | 1e-05 | 0.1669210416 | 0.8330689584 | 11.14767 | 222.9534 | 896.0343 | 901.5963 | 0.166921 | 2.381576 | -0.006 | 29.012 | 1e-05 | 0.2637643 | 0.7362257 | 10.90052 | 218.0103 | 876.1682 | 974.6871 | 0.2637643 | 3.111672 | -0.006 | 28.134 | 1e-05 | 0.2557819 | 0.7442081 | 10.92208 | 218.4417 | 0.2557819 | 3.046526
308 | 4.025455 | 90.8979 | -0.005 | 18.399 | 1e-05 | 0.167243 | 0.832747 | 11.1469 | 222.938 | 897.4267 | 903.3674 | 0.167243 | 2.383829 | -0.008 | 29.061 | 1e-05 | 0.2641584 | 0.7358316 | 10.89944 | 217.9889 | 877.5044 | 975.8912 | 0.2641584 | 3.114917 | -0.005 | 28.16 | 1e-05 | 0.2559684864 | 0.7440215136 | 10.92158 | 218.4316 | 0.2559685 | 3.048036
307.5 | 4.032 | 90.8802 | -0.003 | 18.424 | 1e-05 | 0.1674377 | 0.8325523 | 11.14643 | 222.9286 | 898.8482 | 905.1409 | 0.1674377 | 2.385192 | -0.009 | 29.11 | 1e-05 | 0.2645522622 | 0.7354377378 | 10.89837 | 217.9675 | 878.8449 | 977.0977 | 0.2645523 | 3.118162 | -0.008 | 28.178 | 1e-05 | 0.2560822 | 0.7439078 | 10.92128 | 218.4255 | 0.2560822 | 3.048957
307 | 4.038567 | 90.8625 | -0.003 | 18.475 | 1e-05 | 0.1678685 | 0.8321215 | 11.1454 | 222.9079 | 900.2285 | 906.9166 | 0.1678685 | 2.388208 | -0.008 | 29.191 | 1e-05 | 0.2652367 | 0.7347533 | 10.89651 | 217.9302 | 880.1258 | 978.3067 | 0.2652367 | 3.123808 | -0.008 | 28.224 | 1e-05 | 0.25645032 | 0.74353968 | 10.92029 | 218.4057 | 0.2564503 | 3.05194
306.5 | 4.045155 | 90.8449 | -0.005 | 18.514 | 1e-05 | 0.1681902 | 0.8317998 | 11.14462 | 222.8924 | 901.6345 | 908.6946 | 0.1681902 | 2.390463 | -0.008 | 29.257 | 1e-05 | 0.2657849 | 0.7342051 | 10.89502 | 217.9004 | 881.4408 | 979.5181 | 0.2657849 | 3.128336 | -0.009 | 28.241 | 1e-05 | 0.2565551 | 0.7434349 | 10.92 | 218.4001 | 0.2565551 | 3.052789
306 | 4.051765 | 90.8272 | -0.007 | 18.553 | 1e-05 | 0.1685117 | 0.8314783 | 11.14385 | 222.877 | 903.0451 | 910.475 | 0.1685117 | 2.392716 | -0.008 | 29.339 | 1e-05 | 0.2664779 | 0.7335121 | 10.89313 | 217.8626 | 882.728 | 980.732 | 0.2664779 | 3.134068 | -0.008 | 28.27 | 1e-05 | 0.2567684944 | 0.7432215056 | 10.91943 | 218.3886 | 0.2567685 | 3.054519
305.5 | 4.058396 | 90.8096 | -0.008 | 18.596 | 1e-05 | 0.1688695 | 0.8311205 | 11.14299 | 222.8598 | 904.4532 | 912.2577 | 0.1688695 | 2.395225 | -0.007 | 29.427 | 1e-05 | 0.2672254 | 0.7327646 | 10.89109 | 217.8218 | 884.0072 | 981.9484 | 0.2672254 | 3.14026 | -0.006 | 28.305 | 1e-05 | 0.2570365728 | 0.7429534272 | 10.91871 | 218.3742 | 0.2570366 | 3.056694
305 | 4.065049 | 90.7919 | -0.009 | 18.628 | 1e-05 | 0.1691272 | 0.8308628 | 11.14237 | 222.8474 | 905.8855 | 914.0427 | 0.1691272 | 2.397032 | -0.007 | 29.49 | 1e-05 | 0.2677453131 | 0.7322446869 | 10.88967 | 217.7934 | 885.341 | 983.1672 | 0.2677453 | 3.144572 | -0.007 | 28.323 | 1e-05 | 0.2571499 | 0.7428401 | 10.9184 | 218.3681 | 0.2571499 | 3.057614
304.5 | 4.071724 | 90.7742 | -0.008 | 18.669 | 1e-05 | 0.1694664 | 0.8305236 | 11.14155 | 222.831 | 907.3065 | 915.8301 | 0.1694664 | 2.399412 | -0.008 | 29.57 | 1e-05 | 0.2684193094 | 0.7315706906 | 10.88783 | 217.7566 | 886.6448 | 984.3885 | 0.2684193 | 3.15017 | -0.008 | 28.345 | 1e-05 | 0.2572994699 | 0.7426905301 | 10.918 | 218.36 | 0.2572995 | 3.058828
304 | 4.078421 | 90.7565 | -0.008 | 18.706 | 1e-05 | 0.1697691089 | 0.8302208911 | 11.14082 | 222.8165 | 908.7393 | 917.6199 | 0.1697691 | 2.401537 | -0.01 | 29.642 | 1e-05 | 0.2690204173 | 0.7309695827 | 10.88619 | 217.7237 | 887.969 | 985.6123 | 0.2690204 | 3.155169 | -0.009 | 28.372 | 1e-05 | 0.2574943418 | 0.7424956582 | 10.91748 | 218.3495 | 0.2574943 | 3.060411
303.5 | 4.08514 | 90.7389 | -0.007 | 18.75 | 1e-05 | 0.1701354375 | 0.8298545625 | 11.13994 | 222.7988 | 910.1643 | 919.4121 | 0.1701354 | 2.404109 | -0.011 | 29.736 | 1e-05 | 0.2698212 | 0.7301688 | 10.88399 | 217.6799 | 889.2528 | 986.8386 | 0.2698212 | 3.161839 | -0.01 | 28.41 | 1e-05 | 0.2577892149 | 0.7422007851 | 10.91668 | 218.3336 | 0.2577892 | 3.062807
303 | 4.091881 | 90.7212 | -0.006 | 18.795 | 1e-05 | 0.1705104954 | 0.8294795046 | 11.13904 | 222.7807 | 911.5922 | 921.2067 | 0.1705105 | 2.406744 | -0.009 | 29.817 | 1e-05 | 0.2705034 | 0.7294866 | 10.88212 | 217.6425 | 890.5672 | 988.0674 | 0.2705034 | 3.16753 | -0.011 | 28.406 | 1e-05 | 0.2577026 | 0.7422874 | 10.91691 | 218.3383 | 0.2577026 | 3.062103
302.5 | 4.098645 | 90.7036 | -0.006 | 18.819 | 1e-05 | 0.1706951 | 0.8292949 | 11.13859 | 222.7718 | 913.0625 | 923.0037 | 0.1706951 | 2.408041 | -0.008 | 29.883 | 1e-05 | 0.2710496 | 0.7289404 | 10.88063 | 217.6125 | 891.9164 | 989.2988 | 0.2710496 | 3.172092 | -0.009 | 28.397 | 1e-05 | 0.257571 | 0.742419 | 10.91727 | 218.3454 | 0.257571 | 3.061034
302 | 4.10543 | 90.6859 | -0.005 | 18.847 | 1e-05 | 0.1709157 | 0.8290743 | 11.13806 | 222.7612 | 914.5305 | 924.8032 | 0.1709157 | 2.409592 | -0.006 | 29.958 | 1e-05 | 0.2716768 | 0.7283132 | 10.8789 | 217.5781 | 893.2517 | 990.5327 | 0.2716768 | 3.177339 | -0.008 | 28.372 | 1e-05 | 0.257294 | 0.742696 | 10.91802 | 218.3603 | 0.257294 | 3.058784
301.5 | 4.112239 | 90.6682 | -0.005 | 18.883 | 1e-05 | 0.1712088 | 0.8287812 | 11.13735 | 222.747 | 915.989 | 926.6051 | 0.1712088 | 2.411652 | -0.003 | 30.036 | 1e-05 | 0.272331 | 0.727659 | 10.87711 | 217.5421 | 894.5853 | 991.7691 | 0.272331 | 3.182818 | -0.007 | 28.365 | 1e-05 | 0.2571803493 | 0.7428096507 | 10.91832 | 218.3664 | 0.2571803 | 3.057861
301 | 4.11907 | 90.6505 | -0.005 | 18.916 | 1e-05 | 0.1714744858 | 0.8285155142 | 11.13671 | 222.7342 | 917.4577 | 928.4095 | 0.1714745 | 2.413521 | -0.001 | 30.121 | 1e-05 | 0.2730484 | 0.7269416 | 10.87513 | 217.5027 | 895.9088 | 993.0081 | 0.2730484 | 3.188835 | -0.006 | 28.376 | 1e-05 | 0.2572298588 | 0.7427601412 | 10.91819 | 218.3638 | 0.2572299 | 3.058263
300.5 | 4.125923 | 90.6329 | -0.004 | 18.964 | 1e-05 | 0.1718762 | 0.8281138 | 11.13574 | 222.7148 | 918.9042 | 930.2164 | 0.1718762 | 2.416348 | -0.003 | 30.23 | 1e-05 | 0.2739832567 | 0.7260067433 | 10.87256 | 217.4512 | 897.1871 | 994.2497 | 0.2739833 | 3.196691 | -0.006 | 28.421 | 1e-05 | 0.2575878 | 0.7424022 | 10.91722 | 218.3445 | 0.2575878 | 3.06117
300 | 4.1328 | 90.6152 | -0.003 | 18.98 | 1e-05 | 0.1719876496 | 0.8280023504 | 11.13547 | 222.7094 | 920.4135 | 932.0258 | 0.1719876 | 2.417132 | -0.004 | 30.309 | 1e-05 | 0.2746456 | 0.7253444 | 10.87074 | 217.4147 | 898.5315 | 995.4938 | 0.2746456 | 3.202267 | -0.007 | 28.437 | 1e-05 | 0.2576824 | 0.7423076 | 10.91697 | 218.3394 | 0.2576824 | 3.061939
299.5 | 4.139699 | 90.5976 | -0.004 | 19.012 | 1e-05 | 0.1722442 | 0.8277458 | 11.13485 | 222.697 | 921.8988 | 933.8376 | 0.1722442 | 2.418938 | -0.004 | 30.39 | 1e-05 | 0.2753261064 | 0.7246638936 | 10.86886 | 217.3772 | 899.8762 | 996.7406 | 0.2753261 | 3.208004 | -0.009 | 28.443 | 1e-05 | 0.2576868 | 0.7423032 | 10.91696 | 218.3392 | 0.2576868 | 3.061974
299 | 4.146622 | 90.5799 | -0.005 | 19.047 | 1e-05 | 0.1725275 | 0.8274625 | 11.13417 | 222.6833 | 923.3836 | 935.6521 | 0.1725275 | 2.420934 | -0.003 | 30.484 | 1e-05 | 0.2761238 | 0.7238662 | 10.86666 | 217.3331 | 901.1983 | 997.99 | 0.2761238 | 3.214739 | -0.01 | 28.436 | 1e-05 | 0.257573 | 0.742417 | 10.91726 | 218.3453 | 0.257573 | 3.06105
298.5 | 4.153568 | 90.5622 | -0.007 | 19.092 | 1e-05 | 0.1729014 | 0.8270886 | 11.13326 | 222.6653 | 924.8553 | 937.4691 | 0.1729014 | 2.423568 | -0.003 | 30.6 | 1e-05 | 0.277120332 | 0.722869668 | 10.8639 | 217.278 | 902.479 | 999.2419 | 0.2771203 | 3.223171 | -0.009 | 28.422 | 1e-05 | 0.2573959 | 0.7425941 | 10.91774 | 218.3548 | 0.2573959 | 3.059611
298 | 4.160537 | 90.5445 | -0.006 | 19.14 | 1e-05 | 0.173302173 | 0.826687827 | 11.13229 | 222.6459 | 926.3264 | 939.2886 | 0.1733022 | 2.426393 | -0.005 | 30.721 | 1e-05 | 0.2781618 | 0.7218282 | 10.86102 | 217.2203 | 903.7532 | 1000.497 | 0.2781618 | 3.232002 | -0.007 | 28.389 | 1e-05 | 0.2570468 | 0.7429432 | 10.91868 | 218.3736 | 0.2570468 | 3.056777
297.5 | 4.167529 | 90.5269 | -0.004 | 19.186 | 1e-05 | 0.1736849 | 0.8263051 | 11.13137 | 222.6273 | 927.806 | 941.1107 | 0.1736849 | 2.429092 | -0.005 | 30.865 | 1e-05 | 0.2794113 | 0.7205787 | 10.85755 | 217.151 | 904.9833 | 1001.754 | 0.2794113 | 3.242624 | -0.004 | 28.355 | 1e-05 | 0.256689 | 0.743301 | 10.91964 | 218.3929 | 0.256689 | 3.053875
297 | 4.174545 | 90.5092 | -0.002 | 19.233 | 1e-05 | 0.1740763 | 0.8259137 | 11.13042 | 222.6084 | 929.2889 | 942.9355 | 0.1740763 | 2.431854 | -0.007 | 30.976 | 1e-05 | 0.2803613 | 0.7196287 | 10.85491 | 217.0983 | 906.2866 | 1003.014 | 0.2803613 | 3.250721 | -0.003 | 28.308 | 1e-05 | 0.2562134 | 0.7437766 | 10.92092 | 218.4185 | 0.2562134 | 3.05002
296.5 | 4.181585 | 90.4916 | -0.001 | 19.281 | 1e-05 | 0.1744769 | 0.8255131 | 11.12945 | 222.589 | 930.7748 | 944.7628 | 0.1744769 | 2.434681 | -0.008 | 31.094 | 1e-05 | 0.2813746 | 0.7186154 | 10.8521 | 217.0419 | 907.5792 | 1004.276 | 0.2813746 | 3.259375 | -0.003 | 28.331 | 1e-05 | 0.2563718 | 0.7436182 | 10.9205 | 218.4099 | 0.2563718 | 3.051303
296 | 4.188649 | 90.4739 | -0.002 | 19.327 | 1e-05 | 0.1748589 | 0.8251311 | 11.12852 | 222.5705 | 932.2695 | 946.5928 | 0.1748589 | 2.437379 | -0.007 | 31.184 | 1e-05 | 0.2821338 | 0.7178562 | 10.84998 | 216.9996 | 908.9352 | 1005.541 | 0.2821338 | 3.265872 | -0.005 | 28.312 | 1e-05 | 0.2561497 | 0.7438403 | 10.92109 | 218.4219 | 0.2561497 | 3.049504
295.5 | 4.195736 | 90.4562 | -0.005 | 19.359 | 1e-05 | 0.1751142 | 0.8248758 | 11.1279 | 222.5581 | 933.795 | 948.4254 | 0.1751142 | 2.439182 | -0.007 | 31.279 | 1e-05 | 0.2829379 | 0.7170521 | 10.84774 | 216.9548 | 910.285 | 1006.809 | 0.2829379 | 3.272766 | -0.005 | 28.319 | 1e-05 | 0.2561629 | 0.7438271 | 10.92106 | 218.4212 | 0.2561629 | 3.049611
295 | 4.202847 | 90.4385 | -0.005 | 19.387 | 1e-05 | 0.1753331 | 0.8246569 | 11.12737 | 222.5475 | 935.3331 | 950.2606 | 0.1753331 | 2.44073 | -0.009 | 31.373 | 1e-05 | 0.2837327 | 0.7162573 | 10.84552 | 216.9104 | 911.6415 | 1008.08 | 0.2837327 | 3.279591 | -0.005 | 28.302 | 1e-05 | 0.2559590427 | 0.7440309573 | 10.92161 | 218.4321 | 0.255959 | 3.04796
294.5 | 4.209983 | 90.4209 | -0.004 | 19.431 | 1e-05 | 0.1756969 | 0.8242931 | 11.12649 | 222.5298 | 936.8468 | 952.0986 | 0.1756969 | 2.443301 | -0.009 | 31.503 | 1e-05 | 0.284853 | 0.715137 | 10.84239 | 216.8478 | 912.9257 | 1009.353 | 0.284853 | 3.289233 | -0.005 | 28.298 | 1e-05 | 0.2558731 | 0.7441169 | 10.92184 | 218.4368 | 0.2558731 | 3.047264
294 | 4.217143 | 90.4032 | -0.004 | 19.469 | 1e-05 | 0.176006 | 0.823984 | 11.12574 | 222.5148 | 938.3768 | 953.9392 | 0.176006 | 2.445488 | -0.008 | 31.663 | 1e-05 | 0.2862437 | 0.7137463 | 10.8385 | 216.77 | 914.1499 | 1010.629 | 0.2862437 | 3.301237 | -0.003 | 28.287 | 1e-05 | 0.2557235 | 0.7442665 | 10.92224 | 218.4448 | 0.2557235 | 3.046053
293.5 | 4.224327 | 90.3856 | -0.006 | 19.55 | 1e-05 | 0.176703848 | 0.823286152 | 11.12405 | 222.4809 | 939.8322 | 955.7825 | 0.1767038 | 2.450427 | -0.008 | 31.859 | 1e-05 | 0.2879595 | 0.7120305 | 10.83368 | 216.6737 | 915.3005 | 1011.908 | 0.2879595 | 3.316099 | -0.004 | 28.307 | 1e-05 | 0.2558545 | 0.7441355 | 10.92189 | 218.4378 | 0.2558545 | 3.047114
293 | 4.231536 | 90.3679 | -0.007 | 19.607 | 1e-05 | 0.1771843 | 0.8228057 | 11.12288 | 222.4576 | 941.3372 | 957.6286 | 0.1771843 | 2.45383 | -0.01 | 32.04 | 1e-05 | 0.2895387516 | 0.7104512484 | 10.82924 | 216.5849 | 916.4867 | 1013.189 | 0.2895388 | 3.32983 | -0.006 | 28.287 | 1e-05 | 0.2556237 | 0.7443663 | 10.92251 | 218.4502 | 0.2556237 | 3.045245
292.5 | 4.238769 | 90.3502 | -0.007 | 19.651 | 1e-05 | 0.1775472 | 0.8224428 | 11.122 | 222.4399 | 942.8716 | 959.4774 | 0.1775472 | 2.456401 | -0.009 | 32.208 | 1e-05 | 0.2909999 | 0.7089901 | 10.82513 | 216.5025 | 917.7042 | 1014.474 | 0.2909999 | 3.342578 | -0.007 | 28.258 | 1e-05 | 0.2553116 | 0.7446784 | 10.92335 | 218.4669 | 0.2553116 | 3.042721
292 | 4.246027 | 90.3325 | -0.008 | 19.706 | 1e-05 | 0.1780092245 | 0.8219807755 | 11.12087 | 222.4175 | 944.3907 | 961.329 | 0.1780092 | 2.459677 | -0.008 | 32.33 | 1e-05 | 0.2920449725 | 0.7079450275 | 10.82218 | 216.4435 | 919.0251 | 1015.761 | 0.292045 | 3.351722 | -0.009 | 28.242 | 1e-05 | 0.2551170465 | 0.7448729535 | 10.92387 | 218.4774 | 0.255117 | 3.041148
291.5 | 4.25331 | 90.3149 | -0.009 | 19.74 | 1e-05 | 0.1782816126 | 0.8217083874 | 11.12021 | 222.4042 | 945.9541 | 963.1833 | 0.1782816 | 2.461609 | -0.008 | 32.407 | 1e-05 | 0.2926835 | 0.7073065 | 10.82037 | 216.4074 | 920.448 | 1017.051 | 0.2926835 | 3.35732 | -0.011 | 28.187 | 1e-05 | 0.2545706 | 0.7454194 | 10.92534 | 218.5067 | 0.2545706 | 3.036734
291 | 4.260619 | 90.2972 | -0.009 | 19.771 | 1e-05 | 0.1785266 | 0.8214634 | 11.11961 | 222.3923 | 947.5287 | 965.0405 | 0.1785266 | 2.463348 | -0.009 | 32.502 | 1e-05 | 0.293484 | 0.706506 | 10.81811 | 216.3621 | 921.8365 | 1018.343 | 0.293484 | 3.36435 | -0.011 | 28.152 | 1e-05 | 0.2542047 | 0.7457853 | 10.92632 | 218.5263 | 0.2542047 | 3.03378
290.5 | 4.267952 | 90.2796 | -0.009 | 19.801 | 1e-05 | 0.1787626 | 0.8212274 | 11.11904 | 222.3808 | 949.1105 | 966.9004 | 0.1787626 | 2.465023 | -0.007 | 32.618 | 1e-05 | 0.294474 | 0.705516 | 10.8153 | 216.306 | 923.1838 | 1019.638 | 0.294474 | 3.373062 | -0.009 | 28.105 | 1e-05 | 0.2537308158 | 0.7462591842 | 10.92759 | 218.5518 | 0.2537308 | 3.029959
290 | 4.27531 | 90.2619 | -0.005 | 19.853 | 1e-05 | 0.179197 | 0.820793 | 11.11798 | 222.3596 | 950.6564 | 968.7632 | 0.179197 | 2.468108 | -0.007 | 32.778 | 1e-05 | 0.2958605 | 0.7041295 | 10.81137 | 216.2274 | 924.4391 | 1020.937 | 0.2958605 | 3.385297 | -0.006 | 28.076 | 1e-05 | 0.2534193 | 0.7465707 | 10.92842 | 218.5684 | 0.2534193 | 3.027449
289.5 | 4.282694 | 90.2442 | -0.001 | 19.892 | 1e-05 | 0.1795138 | 0.8204762 | 11.11721 | 222.3442 | 952.2322 | 970.6288 | 0.1795138 | 2.470358 | -0.008 | 32.957 | 1e-05 | 0.2974178 | 0.7025722 | 10.80694 | 216.1388 | 925.6564 | 1022.238 | 0.2974178 | 3.399087 | -0.006 | 28.055 | 1e-05 | 0.2531801031 | 0.7468098969 | 10.92906 | 218.5813 | 0.2531801 | 3.025522
289 | 4.290104 | 90.2265 | -0.001 | 19.943 | 1e-05 | 0.1799387 | 0.8200513 | 11.11617 | 222.3235 | 953.7907 | 972.4972 | 0.1799387 | 2.473379 | -0.008 | 33.157 | 1e-05 | 0.299164 | 0.700826 | 10.80196 | 216.0393 | 926.8308 | 1023.542 | 0.299164 | 3.41461 | -0.006 | 27.998 | 1e-05 | 0.2526161547 | 0.7473738453 | 10.93057 | 218.6115 | 0.2526162 | 3.020984
288.5 | 4.297539 | 90.2089 | -0.004 | 20.018 | 1e-05 | 0.1805802 | 0.8194098 | 11.11461 | 222.2922 | 955.3092 | 974.3686 | 0.1805802 | 2.477942 | -0.008 | 33.362 | 1e-05 | 0.3009549 | 0.6990351 | 10.79685 | 215.9369 | 927.9973 | 1024.848 | 0.3009549 | 3.430597 | -0.005 | 27.958 | 1e-05 | 0.252206 | 0.747784 | 10.93167 | 218.6334 | 0.252206 | 3.017687
288 | 4.305 | 90.1912 | -0.006 | 20.094 | 1e-05 | 0.1812302 | 0.8187598 | 11.11302 | 222.2604 | 956.8311 | 976.2428 | 0.1812302 | 2.48257 | -0.009 | 33.531 | 1e-05 | 0.3024201 | 0.6975699 | 10.79265 | 215.853 | 929.2471 | 1026.158 | 0.3024201 | 3.443727 | -0.006 | 27.923 | 1e-05 | 0.2518409 | 0.7481491 | 10.93265 | 218.6529 | 0.2518409 | 3.014754
287.5 | 4.312487 | 90.1736 | -0.008 | 20.167 | 1e-05 | 0.1818531 | 0.8181369 | 11.1115 | 222.23 | 958.3639 | 978.1199 | 0.1818531 | 2.487008 | -0.009 | 33.696 | 1e-05 | 0.303849 | 0.696141 | 10.78855 | 215.771 | 930.5095 | 1027.47 | 0.303849 | 3.456576 | -0.007 | 27.893 | 1e-05 | 0.2515212 | 0.7484688 | 10.9335 | 218.67 | 0.2515212 | 3.012188
287 | 4.32 | 90.1559 | -0.007 | 20.232 | 1e-05 | 0.1824034 | 0.8175866 | 11.11015 | 222.2031 | 959.9172 | 980 | 0.1824034 | 2.490932 | -0.01 | 33.855 | 1e-05 | 0.3052228 | 0.6947672 | 10.7846 | 215.6919 | 931.7892 | 1028.786 | 0.3052228 | 3.468971 | -0.007 | 27.884 | 1e-05 | 0.2513907 | 0.7485993 | 10.93385 | 218.677 | 0.2513907 | 3.011141
286.5 | 4.327539 | 90.1382 | -0.006 | 20.291 | 1e-05 | 0.1828994 | 0.8170906 | 11.10894 | 222.1788 | 961.4874 | 981.883 | 0.1828994 | 2.494472 | -0.008 | 34.025 | 1e-05 | 0.3066952255 | 0.6932947745 | 10.78035 | 215.6071 | 933.0481 | 1030.104 | 0.3066952 | 3.482302 | -0.008 | 27.866 | 1e-05 | 0.2511791 | 0.7488109 | 10.93441 | 218.6883 | 0.2511791 | 3.009444
286 | 4.335105 | 90.1205 | -0.004 | 20.363 | 1e-05 | 0.1835124 | 0.8164776 | 11.10744 | 222.1488 | 963.0382 | 983.769 | 0.1835124 | 2.498849 | -0.007 | 34.239 | 1e-05 | 0.3085636 | 0.6914264 | 10.77496 | 215.4991 | 934.2114 | 1031.425 | 0.3085636 | 3.499286 | -0.008 | 27.873 | 1e-05 | 0.2511929 | 0.7487971 | 10.93438 | 218.6876 | 0.2511929 | 3.009554
285.5 | 4.342697 | 90.1029 | -0.004 | 20.42 | 1e-05 | 0.1839901218 | 0.8159998782 | 11.10627 | 222.1254 | 964.6231 | 985.6579 | 0.1839901 | 2.502263 | -0.006 | 34.488 | 1e-05 | 0.3107469 | 0.6892431 | 10.76863 | 215.3726 | 935.2981 | 1032.749 | 0.3107469 | 3.51923 | -0.007 | 27.876 | 1e-05 | 0.2511708 | 0.7488192 | 10.93444 | 218.6887 | 0.2511708 | 3.009378
285 | 4.350316 | 90.0852 | -0.002 | 20.493 | 1e-05 | 0.1846116 | 0.8153784 | 11.10474 | 222.0949 | 966.1829 | 987.5499 | 0.1846116 | 2.506708 | -0.004 | 34.729 | 1e-05 | 0.3128569 | 0.6871331 | 10.7625 | 215.25 | 936.4055 | 1034.076 | 0.3128569 | 3.538607 | -0.007 | 27.875 | 1e-05 | 0.251112495 | 0.748877505 | 10.93459 | 218.6918 | 0.2511125 | 3.00891
284.5 | 4.357961 | 90.0675 | -0.002 | 20.563 | 1e-05 | 0.1852058 | 0.8147842 | 11.10329 | 222.0657 | 967.7538 | 989.4448 | 0.1852058 | 2.510961 | -0.004 | 34.973 | 1e-05 | 0.3149931 | 0.6849969 | 10.75627 | 215.1255 | 937.5084 | 1035.406 | 0.3149931 | 3.558326 | -0.008 | 27.824 | 1e-05 | 0.250603812 | 0.749386188 | 10.93595 | 218.719 | 0.2506038 | 3.004833
284 | 4.365634 | 90.0498 | -0.003 | 20.638 | 1e-05 | 0.1858448 | 0.8141452 | 11.10172 | 222.0343 | 969.3206 | 991.3428 | 0.1858448 | 2.515539 | -0.006 | 35.2 | 1e-05 | 0.316975296 | 0.683014704 | 10.75048 | 215.0095 | 938.6529 | 1036.739 | 0.3169753 | 3.576718 | -0.006 | 27.796 | 1e-05 | 0.2503024 | 0.7496876 | 10.93675 | 218.7351 | 0.2503024 | 3.00242
283.5 | 4.373333 | 90.0322 | -0.005 | 20.717 | 1e-05 | 0.1865197 | 0.8134703 | 11.10006 | 222.0012 | 970.8851 | 993.2438 | 0.1865197 | 2.520379 | -0.005 | 35.387 | 1e-05 | 0.3185969 | 0.6813931 | 10.74572 | 214.9145 | 939.8926 | 1038.075 | 0.3185969 | 3.591831 | -0.006 | 27.75 | 1e-05 | 0.249839355 | 0.750150645 | 10.93799 | 218.7598 | 0.2498394 | 2.998715
283 | 4.38106 | 90.0145 | -0.006 | 20.803 | 1e-05 | 0.1872572 | 0.8127328 | 11.09824 | 221.9649 | 972.4415 | 995.1479 | 0.1872572 | 2.525672 | -0.005 | 35.6 | 1e-05 | 0.32045162 | 0.67953838 | 10.74027 | 214.8054 | 941.0755 | 1039.414 | 0.3204516 | 3.609192 | -0.004 | 27.736 | 1e-05 | 0.2496642172 | 0.7503257828 | 10.93846 | 218.7691 | 0.2496642 | 2.997315
282.5 | 4.388814 | 89.9969 | -0.004 | 20.865 | 1e-05 | 0.1877785 | 0.8122115 | 11.09696 | 221.9392 | 974.05 | 997.0551 | 0.1877785 | 2.529417 | -0.005 | 35.789 | 1e-05 | 0.3220899 | 0.6779001 | 10.73544 | 214.7089 | 942.3174 | 1040.756 | 0.3220899 | 3.624595 | -0.004 | 27.74 | 1e-05 | 0.2496514006 | 0.7503385994 | 10.93849 | 218.7698 | 0.2496514 | 2.997212
282 | 4.396596 | 89.9792 | -0.003 | 20.92 | 1e-05 | 0.1882364864 | 0.8117535136 | 11.09583 | 221.9167 | 975.6778 | 998.9654 | 0.1882365 | 2.532709 | -0.005 | 36.041 | 1e-05 | 0.324294 | 0.675696 | 10.72893 | 214.5786 | 943.4154 | 1042.101 | 0.324294 | 3.645418 | -0.005 | 27.758 | 1e-05 | 0.2497643 | 0.7502257 | 10.93819 | 218.7638 | 0.2497643 | 2.998115
281.5 | 4.404405 | 89.9582 | -0.003 | 20.978 | 1e-05 | 0.1887143 | 0.8112757 | 11.09466 | 221.8931 | 977.3071 | 1000.879 | 0.1887143 | 2.536147 | -0.005 | 36.312 | 1e-05 | 0.3266562 | 0.6733338 | 10.72193 | 214.4385 | 944.4742 | 1043.449 | 0.3266562 | 3.667864 | -0.004 | 27.789 | 1e-05 | 0.2499848 | 0.7500052 | 10.9376 | 218.752 | 0.2499848 | 2.999879
281 | 4.412242 | 89.9371 | -0.004 | 21.057 | 1e-05 | 0.1893806 | 0.8106094 | 11.09301 | 221.8602 | 978.9011 | 1002.795 | 0.1893806 | 2.540943 | -0.005 | 36.586 | 1e-05 | 0.3290439 | 0.6709461 | 10.71482 | 214.2964 | 945.5278 | 1044.8 | 0.3290439 | 3.69069 | -0.004 | 27.835 | 1e-05 | 0.2503399 | 0.7496501 | 10.93665 | 218.7331 | 0.2503399 | 3.00272
280.5 | 4.420107 | 89.9101 | -0.007 | 21.139 | 1e-05 | 0.190061 | 0.809929 | 11.09133 | 221.8267 | 980.4976 | 1004.715 | 0.190061 | 2.545847 | -0.004 | 36.837 | 1e-05 | 0.3312018 | 0.6687882 | 10.70838 | 214.1676 | 946.6437 | 1046.154 | 0.3312018 | 3.71144 | -0.004 | 27.884 | 1e-05 | 0.2507053 | 0.7492847 | 10.93568 | 218.7136 | 0.2507053 | 3.005647
280 | 4.428 | 89.883 | -0.009 | 21.225 | 1e-05 | 0.1907766675 | 0.8092133325 | 11.08956 | 221.7913 | 982.0919 | 1006.638 | 0.1907767 | 2.55101 | -0.005 | 37.045 | 1e-05 | 0.3329715735 | 0.6670184265 | 10.70308 | 214.0616 | 947.8648 | 1047.511 | 0.3329716 | 3.728545 | -0.004 | 27.926 | 1e-05 | 0.2510072658 | 0.7489827342 | 10.93487 | 218.6975 | 0.2510073 | 3.008066
279.5 | 4.435921 | 89.856 | -0.008 | 21.279 | 1e-05 | 0.1912045824 | 0.8087854176 | 11.08851 | 221.7701 | 983.7549 | 1008.564 | 0.1912046 | 2.554099 | -0.005 | 37.227 | 1e-05 | 0.3345069312 | 0.6654830688 | 10.69847 | 213.9694 | 949.1515 | 1048.872 | 0.3345069 | 3.743448 | -0.003 | 27.954 | 1e-05 | 0.2511834624 | 0.7488065376 | 10.9344 | 218.6881 | 0.2511835 | 3.009479
279 | 4.443871 | 89.829 | -0.008 | 21.349 | 1e-05 | 0.1917759321 | 0.8082140679 | 11.08709 | 221.7419 | 985.3923 | 1010.493 | 0.1917759 | 2.558227 | -0.004 | 37.39 | 1e-05 | 0.335870631 | 0.664119369 | 10.69437 | 213.8874 | 950.4879 | 1050.235 | 0.3358706 | 3.756734 | -0.002 | 27.986 | 1e-05 | 0.2513954394 | 0.7485945606 | 10.93384 | 218.6767 | 0.2513954 | 3.011179
278.5 | 4.451849 | 89.802 | -0.005 | 21.434 | 1e-05 | 0.1924816068 | 0.8075083932 | 11.08535 | 221.7069 | 987.0058 | 1012.426 | 0.1924816 | 2.56333 | -0.004 | 37.544 | 1e-05 | 0.3371526288 | 0.6628373712 | 10.6905 | 213.8101 | 951.8503 | 1051.601 | 0.3371526 | 3.769268 | -0.001 | 28 | 1e-05 | 0.2514456 | 0.7485444 | 10.9337 | 218.6741 | 0.2514456 | 3.011582
278 | 4.459856 | 89.7749 | -0.001 | 21.506 | 1e-05 | 0.1930699 | 0.8069201 | 11.08389 | 221.6778 | 988.651 | 1014.362 | 0.1930699 | 2.567588 | -0.005 | 37.722 | 1e-05 | 0.3386489 | 0.6613411 | 10.68598 | 213.7197 | 953.1591 | 1052.971 | 0.3386489 | 3.78395 | 0 | 28.029 | 1e-05 | 0.2516301 | 0.7483599 | 10.93321 | 218.6642 | 0.2516301 | 3.013062
277.5 | 4.467892 | 89.7479 | 0 | 21.581 | 1e-05 | 0.1936849 | 0.8063051 | 11.08236 | 221.6473 | 990.2961 | 1016.301 | 0.1936849 | 2.572044 | -0.005 | 37.93 | 1e-05 | 0.3404137847 | 0.6595762153 | 10.68064 | 213.6128 | 954.3989 | 1054.344 | 0.3404138 | 3.801343 | 0.001 | 28.063 | 1e-05 | 0.2518595 | 0.7481305 | 10.9326 | 218.6519 | 0.2518595 | 3.014904
277 | 4.475957 | 89.7208 | 0.001 | 21.669 | 1e-05 | 0.194416 | 0.805574 | 11.08055 | 221.611 | 991.9212 | 1018.243 | 0.194416 | 2.577346 | -0.004 | 38.16 | 1e-05 | 0.3423745728 | 0.6576154272 | 10.67469 | 213.4937 | 955.5886 | 1055.72 | 0.3423746 | 3.820762 | -0.001 | 28.119 | 1e-05 | 0.2522859 | 0.7477041 | 10.93146 | 218.6291 | 0.2522859 | 3.018329
276.5 | 4.484051 | 89.6938 | 0.002 | 21.762 | 2e-05 | 0.1951916 | 0.8047884 | 10.38548 | 207.7095 | 931.38 | 1020.189 | 0.1951916 | 2.582977 | -0.003 | 38.335 | 1e-05 | 0.3438411823 | 0.6561488177 | 10.67022 | 213.4044 | 956.9162 | 1057.099 | 0.3438412 | 3.835353 | -0.001 | 28.18 | 1e-05 | 0.2527571284 | 0.7472328716 | 10.9302 | 218.6039 | 0.2527571 | 3.022118
276 | 4.492174 | 89.6668 | 0.002 | 21.862 | 2e-05 | 0.1960296 | 0.8039504 | 10.38339 | 207.6679 | 932.8801 | 1022.138 | 0.1960296 | 2.589068 | -0.002 | 38.53 | 1e-05 | 0.3454861804 | 0.6545038196 | 10.6652 | 213.304 | 958.1987 | 1058.481 | 0.3454862 | 3.851787 | -0.002 | 28.253 | 1e-05 | 0.2533356 | 0.7466544 | 10.92865 | 218.5729 | 0.2533356 | 3.026774
275.5 | 4.500327 | 89.6398 | 0 | 21.961 | 1e-05 | 0.196858 | 0.803132 | 11.07448 | 221.4896 | 996.7754 | 1024.09 | 0.196858 | 2.595097 | -0.003 | 38.703 | 1e-05 | 0.3469329 | 0.6530571 | 10.66077 | 213.2155 | 959.5394 | 1059.867 | 0.3469329 | 3.8663 | -0.004 | 28.356 | 1e-05 | 0.2541826 | 0.7458074 | 10.92638 | 218.5275 | 0.2541826 | 3.033602
275 | 4.508509 | 89.6127 | 0 | 22.047 | 1e-05 | 0.1975691 | 0.8024209 | 11.07271 | 221.4541 | 998.4279 | 1026.046 | 0.1975691 | 2.600279 | -0.001 | 38.887 | 1e-05 | 0.3484769 | 0.6515131 | 10.65604 | 213.1208 | 960.8571 | 1061.256 | 0.3484769 | 3.881851 | -0.004 | 28.46 | 1e-05 | 0.2550377442 | 0.7449522558 | 10.92408 | 218.4816 | 0.2550377 | 3.040507
274.5 | 4.516721 | 89.5857 | 0 | 22.112 | 1e-05 | 0.1980919 | 0.8018981 | 11.0714 | 221.4281 | 1000.129 | 1028.005 | 0.1980919 | 2.604092 | -0.001 | 39.034 | 1e-05 | 0.3496888 | 0.6503012 | 10.65232 | 213.0463 | 962.2709 | 1062.647 | 0.3496888 | 3.894103 | -0.004 | 28.56 | 1e-05 | 0.2558567592 | 0.7441332408 | 10.92188 | 218.4376 | 0.2558568 | 3.047132
274 | 4.524964 | 89.5586 | 0 | 22.207 | 1e-05 | 0.1988828 | 0.8011072 | 11.06943 | 221.3886 | 1001.775 | 1029.967 | 0.1988828 | 2.609866 | -0.002 | 39.233 | 1e-05 | 0.3513653 | 0.6486247 | 10.64715 | 212.9431 | 963.5597 | 1064.043 | 0.3513653 | 3.911117 | -0.003 | 28.66 | 1e-05 | 0.2566749476 | 0.7433150524 | 10.91968 | 218.3936 | 0.2566749 | 3.053761
273.5 | 4.533236 | 89.5316 | 0.001 | 22.289 | 1e-05 | 0.199557 | 0.800433 | 11.06775 | 221.3549 | 1003.454 | 1031.933 | 0.199557 | 2.614793 | -0.002 | 39.41 | 1e-05 | 0.3528440356 | 0.6471459644 | 10.64259 | 212.8518 | 964.9074 | 1065.441 | 0.352844 | 3.92619 | -0.001 | 28.767 | 1e-05 | 0.2575556 | 0.7424344 | 10.91731 | 218.3462 | 0.2575556 | 3.060908
273 | 4.541538 | 89.5046 | -0.001 | 22.379 | 1e-05 | 0.2003023 | 0.7996877 | 11.06588 | 221.3176 | 1005.123 | 1033.902 | 0.2003023 | 2.620247 | -0.002 | 39.615 | 1e-05 | 0.3545724729 | 0.6454175271 | 10.63724 | 212.7448 | 966.1888 | 1066.843 | 0.3545725 | 3.943885 | 0 | 28.861 | 1e-05 | 0.2583192 | 0.7416708 | 10.91525 | 218.3051 | 0.2583192 | 3.067117
272.5 | 4.549872 | 89.4776 | 0 | 22.458 | 1e-05 | 0.2009488 | 0.7990412 | 11.06426 | 221.2853 | 1006.82 | 1035.875 | 0.2009488 | 2.624982 | -0.004 | 39.783 | 1e-05 | 0.3559687 | 0.6440213 | 10.63291 | 212.6582 | 967.5674 | 1068.248 | 0.3559687 | 3.958241 | 0 | 28.955 | 1e-05 | 0.2590823908 | 0.7409076092 | 10.91319 | 218.2639 | 0.2590824 | 3.073331
272 | 4.558235 | 89.4505 | -0.001 | 22.542 | 1e-05 | 0.2016393171 | 0.7983506829 | 11.06254 | 221.2507 | 1008.513 | 1037.851 | 0.2016393 | 2.630045 | -0.003 | 39.926 | 1e-05 | 0.3571400663 | 0.6428499337 | 10.62927 | 212.5854 | 969.0141 | 1069.656 | 0.3571401 | 3.970327 | 0 | 29.066 | 1e-05 | 0.2599968233 | 0.7399931767 | 10.91072 | 218.2145 | 0.2599968 | 3.08079
271.5 | 4.56663 | 89.4235 | -0.001 | 22.647 | 1e-05 | 0.2025174 | 0.7974726 | 11.06033 | 221.2067 | 1010.169 | 1039.831 | 0.2025174 | 2.636491 | -0.003 | 40.068 | 1e-05 | 0.3583020798 | 0.6416879202 | 10.62565 | 212.513 | 970.4682 | 1071.068 | 0.3583021 | 3.982355 | 0 | 29.152 | 1e-05 | 0.2606873872 | 0.7393026128 | 10.90886 | 218.1771 | 0.2606874 | 3.086433
271 | 4.575055 | 89.3964 | 0.001 | 22.718 | 1e-05 | 0.2030907 | 0.7968993 | 11.0589 | 221.1779 | 1011.901 | 1041.814 | 0.2030907 | 2.640705 | -0.004 | 40.239 | 1e-05 | 0.3597222 | 0.6402678 | 10.62122 | 212.4244 | 971.8533 | 1072.483 | 0.3597222 | 3.997107 | 0 | 29.261 | 1e-05 | 0.2615828 | 0.7384072 | 10.90643 | 218.1287 | 0.2615828 | 3.093761
270.5 | 4.583512 | 89.3694 | 0.001 | 22.804 | 1e-05 | 0.203798 | 0.796192 | 11.05712 | 221.1424 | 1013.609 | 1043.801 | 0.203798 | 2.645909 | -0.005 | 40.445 | 1e-05 | 0.3614545383 | 0.6385354617 | 10.6158 | 212.316 | 973.153 | 1073.901 | 0.3614545 | 4.015182 | 0.001 | 29.41 | 1e-05 | 0.2628354054 | 0.7371545946 | 10.90304 | 218.0607 | 0.2628354 | 3.104035
270 | 4.592 | 89.3424 | 0.002 | 22.874 | 2e-05 | 0.2043618 | 0.7956182 | 10.36256 | 207.2511 | 951.6972 | 1045.792 | 0.2043618 | 2.650061 | -0.002 | 40.634 | 1e-05 | 0.3630339 | 0.6369561 | 10.61085 | 212.217 | 974.5003 | 1075.323 | 0.3630339 | 4.031737 | -0.001 | 29.545 | 1e-05 | 0.2639621208 | 0.7360278792 | 10.89998 | 217.9996 | 0.2639621 | 3.1133
269.5 | 4.600519 | 89.3154 | 0.001 | 22.936 | 1e-05 | 0.2048538 | 0.7951362 | 11.05447 | 221.0893 | 1017.126 | 1047.786 | 0.2048538 | 2.653687 | -0.001 | 40.836 | 1e-05 | 0.3647284 | 0.6352616 | 10.60552 | 212.1104 | 975.8181 | 1076.748 | 0.3647284 | 4.04958 | 0 | 29.671 | 1e-05 | 0.2650077 | 0.7349823 | 10.89713 | 217.9427 | 0.2650077 | 3.121918
269 | 4.609071 | 89.2883 | 0 | 23.022 | 1e-05 | 0.2055595 | 0.7944305 | 11.05269 | 221.0538 | 1018.853 | 1049.783 | 0.2055595 | 2.658894 | -0.001 | 41.077 | 1e-05 | 0.3667695 | 0.6332205 | 10.59908 | 211.9817 | 977.0385 | 1078.177 | 0.3667695 | 4.071187 | 0 | 29.804 | 1e-05 | 0.2661148 | 0.7338752 | 10.89412 | 217.8824 | 0.2661148 | 3.131064
268.5 | 4.617654 | 89.2613 | -0.003 | 23.114 | 1e-05 | 0.2063186 | 0.7936714 | 11.05078 | 221.0156 | 1020.573 | 1051.784 | 0.2063186 | 2.664501 | -0.001 | 41.292 | 1e-05 | 0.3685778 | 0.6314122 | 10.59336 | 211.8673 | 978.3298 | 1079.609 | 0.3685778 | 4.090432 | -0.003 | 29.933 | 1e-05 | 0.2671858 | 0.7328042 | 10.8912 | 217.824 | 0.2671858 | 3.139932
268 | 4.626269 | 89.2342 | -0.003 | 23.206 | 1e-05 | 0.2070769 | 0.7929131 | 11.04887 | 220.9773 | 1022.301 | 1053.789 | 0.2070769 | 2.670109 | 0.001 | 41.504 | 1e-05 | 0.3703576 | 0.6296324 | 10.58772 | 211.7544 | 979.6326 | 1081.044 | 0.3703576 | 4.109472 | -0.004 | 30.076 | 1e-05 | 0.2683808 | 0.7316092 | 10.88794 | 217.7587 | 0.2683808 | 3.149849
267.5 | 4.634916 | 89.2072 | -0.003 | 23.304 | 1e-05 | 0.2078885 | 0.7921015 | 11.04682 | 220.9364 | 1024.022 | 1055.798 | 0.2078885 | 2.676118 | 0 | 41.67 | 1e-05 | 0.3717264024 | 0.6282635976 | 10.58337 | 211.6673 | 981.0603 | 1082.483 | 0.3717264 | 4.124181 | -0.005 | 30.19 | 1e-05 | 0.2693165368 | 0.7306734632 | 10.88538 | 217.7075 | 0.2693165 | 3.157634
267 | 4.643596 | 89.1802 | -0.002 | 23.429 | 1e-05 | 0.2089403 | 0.7910497 | 11.04416 | 220.8832 | 1025.692 | 1057.81 | 0.2089403 | 2.683919 | -0.001 | 41.867 | 1e-05 | 0.3733707 | 0.6266193 | 10.57813 | 211.5625 | 982.4107 | 1083.925 | 0.3733707 | 4.141926 | -0.004 | 30.324 | 1e-05 | 0.27043 | 0.72956 | 10.88233 | 217.6465 | 0.27043 | 3.166917
266.5 | 4.652308 | 89.1532 | 0 | 23.521 | 1e-05 | 0.2096972 | 0.7902928 | 11.04225 | 220.8449 | 1027.439 | 1059.826 | 0.2096972 | 2.689541 | -0.003 | 42.052 | 1e-05 | 0.374907 | 0.625083 | 10.57322 | 211.4643 | 983.7971 | 1085.371 | 0.374907 | 4.158582 | -0.003 | 30.465 | 1e-05 | 0.2716052238 | 0.7283847762 | 10.8791 | 217.582 | 0.2716052 | 3.176739
266 | 4.661053 | 89.1261 | 0.001 | 23.611 | 1e-05 | 0.2104356 | 0.7895544 | 11.04038 | 220.8076 | 1029.196 | 1061.845 | 0.2104356 | 2.695032 | -0.001 | 42.319 | 1e-05 | 0.3771727 | 0.6228173 | 10.56595 | 211.3191 | 984.9693 | 1086.821 | 0.3771727 | 4.18328 | -0.002 | 30.601 | 1e-05 | 0.2727348 | 0.7272552 | 10.876 | 217.5199 | 0.2727348 | 3.186204
265.5 | 4.669831 | 89.0991 | 0.002 | 23.7 | 2e-05 | 0.211164867 | 0.788815133 | 10.34538 | 206.9076 | 966.2236 | 1063.869 | 0.2111649 | 2.700461 | 0 | 42.57 | 1e-05 | 0.3792948687 | 0.6206951313 | 10.55913 | 211.1825 | 986.1867 | 1088.273 | 0.3792949 | 4.20656 | -0.001 | 30.748 | 1e-05 | 0.2739619 | 0.7260281 | 10.87262 | 217.4524 | 0.2739619 | 3.196512
265 | 4.678642 | 89.072 | 0.001 | 23.803 | 1e-05 | 0.2120180816 | 0.7879719184 | 11.03637 | 220.7273 | 1032.704 | 1065.896 | 0.2120181 | 2.706822 | 0 | 42.817 | 1e-05 | 0.3813795824 | 0.6186104176 | 10.5524 | 211.048 | 987.4178 | 1089.73 | 0.3813796 | 4.22957 | 0 | 30.884 | 1e-05 | 0.2750899648 | 0.7249000352 | 10.86951 | 217.3902 | 0.27509 | 3.206012
264.5 | 4.687486 | 89.045 | 0 | 23.904 | 1e-05 | 0.212853168 | 0.787136832 | 11.03424 | 220.6849 | 1034.457 | 1067.927 | 0.2128532 | 2.713056 | 0 | 43.029 | 1e-05 | 0.3831517305 | 0.6168382695 | 10.54666 | 210.9332 | 988.7465 | 1091.19 | 0.3831517 | 4.249241 | 0.001 | 30.998 | 1e-05 | 0.276021691 | 0.723968309 | 10.86694 | 217.3388 | 0.2760217 | 3.213877
264 | 4.696364 | 89.018 | -0.002 | 24.001 | 1e-05 | 0.2136521018 | 0.7863378982 | 11.03221 | 220.6443 | 1036.226 | 1069.962 | 0.2136521 | 2.719029 | -0.002 | 43.261 | 1e-05 | 0.3851007698 | 0.6148892302 | 10.54033 | 210.8066 | 990.0246 | 1092.653 | 0.3851008 | 4.270993 | 0 | 31.12 | 1e-05 | 0.277024016 | 0.722965984 | 10.86417 | 217.2833 | 0.277024 | 3.222355
263.5 | 4.705275 | 88.991 | -0.002 | 24.113 | 1e-05 | 0.2145839983 | 0.7854060017 | 11.02984 | 220.5968 | 1037.969 | 1072 | 0.214584 | 2.726005 | -0.003 | 43.535 | 1e-05 | 0.3874223185 | 0.6125676815 | 10.53277 | 210.6553 | 991.1913 | 1094.12 | 0.3874223 | 4.297067 | 0 | 31.267 | 1e-05 | 0.2782481597 | 0.7217418403 | 10.86078 | 217.2156 | 0.2782482 | 3.232736
263 | 4.714221 | 88.9639 | -0.002 | 24.199 | 1e-05 | 0.2152837 | 0.7847063 | 11.02806 | 220.5612 | 1039.774 | 1074.043 | 0.2152837 | 2.731251 | -0.003 | 43.765 | 1e-05 | 0.3893505 | 0.6106395 | 10.52646 | 210.5292 | 992.4812 | 1095.591 | 0.3893505 | 4.31886 | -0.002 | 31.373 | 1e-05 | 0.2791064 | 0.7208836 | 10.8584 | 217.168 | 0.2791064 | 3.24003
262.5 | 4.7232 | 88.9369 | 0 | 24.284 | 1e-05 | 0.2159744 | 0.7840156 | 11.0263 | 220.526 | 1041.588 | 1076.089 | 0.2159744 | 2.736435 | -0.003 | 44.03 | 1e-05 | 0.3915891707 | 0.6084008293 | 10.51912 | 210.3823 | 993.6777 | 1097.065 | 0.3915892 | 4.344319 | -0.001 | 31.478 | 1e-05 | 0.2799556 | 0.7200344 | 10.85604 | 217.1208 | 0.2799556 | 3.247261
262 | 4.732214 | 88.9098 | 0 | 24.375 | 1e-05 | 0.2167176375 | 0.7832723625 | 11.0244 | 220.488 | 1043.396 | 1078.139 | 0.2167176 | 2.742021 | -0.004 | 44.338 | 1e-05 | 0.3942083 | 0.6057817 | 10.51049 | 210.2097 | 994.7575 | 1098.543 | 0.3942083 | 4.374323 | -0.001 | 31.588 | 1e-05 | 0.2808483 | 0.7191417 | 10.85356 | 217.0712 | 0.2808483 | 3.254877
261.5 | 4.741262 | 88.8828 | 0 | 24.462 | 1e-05 | 0.2174251 | 0.7825649 | 11.02259 | 220.4519 | 1045.22 | 1080.194 | 0.2174251 | 2.747344 | -0.002 | 44.641 | 1e-05 | 0.3967817 | 0.6032083 | 10.50197 | 210.0395 | 995.8521 | 1100.025 | 0.3967817 | 4.404034 | 0 | 31.68 | 1e-05 | 0.2815807104 | 0.7184092896 | 10.85152 | 217.0304 | 0.2815807 | 3.261138
261 | 4.750345 | 88.8558 | 0 | 24.56 | 1e-05 | 0.2182298448 | 0.7817601552 | 11.02054 | 220.4107 | 1047.027 | 1082.252 | 0.2182298 | 2.753407 | -0.001 | 44.949 | 1e-05 | 0.3993979 | 0.6005921 | 10.49328 | 209.8656 | 996.934 | 1101.51 | 0.3993979 | 4.434478 | -0.001 | 31.778 | 1e-05 | 0.282366 | 0.717624 | 10.84933 | 216.9867 | 0.282366 | 3.267861
260.5 | 4.759463 | 88.8288 | 0 | 24.636 | 1e-05 | 0.2188386 | 0.7811514 | 11.01898 | 220.3796 | 1048.888 | 1084.314 | 0.2188386 | 2.757999 | 0.001 | 45.201 | 1e-05 | 0.4015151 | 0.5984749 | 10.48622 | 209.7244 | 998.1752 | 1102.999 | 0.4015151 | 4.459292 | -0.001 | 31.815 | 1e-05 | 0.2826088272 | 0.7173811728 | 10.84866 | 216.9731 | 0.2826088 | 3.269943
260 | 4.768615 | 88.8017 | 0 | 24.722 | 1e-05 | 0.2195356 | 0.7804544 | 11.01719 | 220.3439 | 1050.735 | 1086.38 | 0.2195356 | 2.763262 | 0 | 45.424 | 1e-05 | 0.4033728 | 0.5966172 | 10.48 | 209.6 | 999.5018 | 1104.492 | 0.4033728 | 4.4812 | -0.001 | 31.864 | 1e-05 | 0.2829577 | 0.7170323 | 10.84768 | 216.9537 | 0.2829577 | 3.272936
259.5 | 4.777803 | 88.7747 | 0 | 24.814 | 1e-05 | 0.2202855 | 0.7797045 | 11.01527 | 220.3054 | 1052.576 | 1088.45 | 0.2202855 | 2.768933 | -0.001 | 45.703 | 1e-05 | 0.405727 | 0.594263 | 10.47209 | 209.4418 | 1000.672 | 1105.988 | 0.405727 | 4.509142 | 0 | 31.911 | 1e-05 | 0.2832889 | 0.7167011 | 10.84676 | 216.9352 | 0.2832889 | 3.275779
259 | 4.787027 | 88.7476 | 0 | 24.921 | 1e-05 | 0.2211679 | 0.7788221 | 11.01301 | 220.2601 | 1054.391 | 1090.524 | 0.2211679 | 2.775615 | -0.001 | 46.056 | 1e-05 | 0.4087359 | 0.5912541 | 10.46194 | 209.2388 | 1001.632 | 1107.488 | 0.4087359 | 4.545152 | 0 | 31.955 | 1e-05 | 0.2835929558 | 0.7163970442 | 10.84591 | 216.9182 | 0.283593 | 3.27839
258.5 | 4.796286 | 88.7206 | -0.001 | 25.018 | 1e-05 | 0.2219612 | 0.7780288 | 11.01097 | 220.2194 | 1056.235 | 1092.603 | 0.2219612 | 2.78163 | -0.002 | 46.436 | 1e-05 | 0.411983 | 0.588007 | 10.45093 | 209.0185 | 1002.513 | 1108.992 | 0.411983 | 4.584393 | 0 | 32.007 | 1e-05 | 0.283968 | 0.716022 | 10.84486 | 216.8973 | 0.283968 | 3.281615
258 | 4.805581 | 88.6936 | -0.001 | 25.126 | 1e-05 | 0.2228515 | 0.7771385 | 11.00868 | 220.1736 | 1058.062 | 1094.685 | 0.2228515 | 2.788392 | 0 | 46.878 | 1e-05 | 0.4157779 | 0.5842121 | 10.43798 | 208.7595 | 1003.211 | 1110.5 | 0.4157779 | 4.630764 | 0.001 | 32.03 | 1e-05 | 0.2840856008 | 0.7159043992 | 10.84454 | 216.8907 | 0.2840856 | 3.282626
257.5 | 4.814913 | 88.6666 | 0 | 25.217 | 1e-05 | 0.2235906 | 0.7763994 | 11.00677 | 220.1355 | 1059.933 | 1096.771 | 0.2235906 | 2.794013 | -0.001 | 47.292 | 1e-05 | 0.4193221 | 0.5806679 | 10.42581 | 208.5161 | 1003.987 | 1112.011 | 0.4193221 | 4.674577 | 0.001 | 32.043 | 1e-05 | 0.2841144 | 0.7158756 | 10.84446 | 216.8891 | 0.2841144 | 3.282874
257 | 4.82428 | 88.6395 | 0 | 25.307 | 1e-05 | 0.22432 | 0.77567 | 11.0049 | 220.0979 | 1061.814 | 1098.862 | 0.22432 | 2.799568 | -0.002 | 47.688 | 1e-05 | 0.4227040476 | 0.5772859524 | 10.41413 | 208.2825 | 1004.813 | 1113.526 | 0.422704 | 4.716849 | 0 | 32.06 | 1e-05 | 0.284178237 | 0.715811763 | 10.84428 | 216.8855 | 0.2841782 | 3.283423
256.5 | 4.833684 | 88.6125 | 0 | 25.393 | 1e-05 | 0.2250137 | 0.7749763 | 11.00311 | 220.0621 | 1063.711 | 1100.957 | 0.2250137 | 2.804857 | -0.001 | 48.056 | 1e-05 | 0.42583623 | 0.57415377 | 10.40324 | 208.0649 | 1005.72 | 1115.045 | 0.4258362 | 4.756411 | 0 | 32.077 | 1e-05 | 0.2842423 | 0.7157477 | 10.8441 | 216.882 | 0.2842423 | 3.283974
256 | 4.843125 | 88.5854 | 0 | 25.438 | 1e-05 | 0.2253435 | 0.7746465 | 11.00225 | 220.0451 | 1065.706 | 1103.055 | 0.2253435 | 2.807375 | -0.001 | 48.371 | 1e-05 | 0.4284964 | 0.5714936 | 10.39396 | 207.8791 | 1006.785 | 1116.568 | 0.4284964 | 4.790327 | 0 | 32.028 | 1e-05 | 0.2837213 | 0.7162687 | 10.84555 | 216.9111 | 0.2837213 | 3.279493
255.5 | 4.852603 | 88.5584 | 0 | 25.476 | 1e-05 | 0.2256114 | 0.7743786 | 11.00156 | 220.0313 | 1067.724 | 1105.159 | 0.2256114 | 2.80942 | -0.002 | 48.676 | 1e-05 | 0.4310669 | 0.5689231 | 10.38494 | 207.6988 | 1007.88 | 1118.095 | 0.4310669 | 4.82338 | -0.001 | 32 | 1e-05 | 0.28338688 | 0.71660312 | 10.84649 | 216.9297 | 0.2833869 | 3.27662
255 | 4.862118 | 88.5314 | 0 | 25.504 | 1e-05 | 0.2257905 | 0.7741995 | 11.0011 | 220.022 | 1069.773 | 1107.266 | 0.2257905 | 2.810788 | -0.002 | 49.039 | 1e-05 | 0.4341491 | 0.5658409 | 10.37408 | 207.4815 | 1008.8 | 1119.626 | 0.4341491 | 4.863382 | -0.001 | 31.981 | 1e-05 | 0.2831323 | 0.7168577 | 10.8472 | 216.944 | 0.2831323 | 3.274434
254.5 | 4.87167 | 88.5044 | -0.001 | 25.538 | 1e-05 | 0.2260225 | 0.7739675 | 11.0005 | 220.01 | 1071.816 | 1109.377 | 0.2260225 | 2.812561 | -0.003 | 49.412 | 1e-05 | 0.4373179 | 0.5626721 | 10.36284 | 207.2569 | 1009.687 | 1121.161 | 0.4373179 | 4.904934 | -0.002 | 31.953 | 1e-05 | 0.2827981 | 0.7171919 | 10.84813 | 216.9626 | 0.2827981 | 3.271566
254 | 4.88126 | 88.4773 | -0.003 | 25.615 | 1e-05 | 0.2266346 | 0.7733554 | 10.99892 | 219.9784 | 1073.772 | 1111.493 | 0.2266346 | 2.817242 | -0.003 | 49.873 | 1e-05 | 0.4412628 | 0.5587272 | 10.34877 | 206.9755 | 1010.301 | 1122.699 | 0.4412628 | 4.957278 | -0.002 | 31.954 | 1e-05 | 0.2827204 | 0.7172696 | 10.84835 | 216.9669 | 0.2827204 | 3.270899
253.5 | 4.890888 | 88.4503 | -0.003 | 25.675 | 1e-05 | 0.2270961 | 0.7728939 | 10.99772 | 219.9545 | 1075.773 | 1113.613 | 0.2270961 | 2.820776 | -0.003 | 50.311 | 1e-05 | 0.4450023 | 0.5549877 | 10.33534 | 206.7069 | 1010.98 | 1124.242 | 0.4450023 | 5.007538 | -0.004 | 31.918 | 1e-05 | 0.2823157 | 0.7176743 | 10.84947 | 216.9895 | 0.2823157 | 3.26743
253 | 4.900553 | 88.4232 | -0.002 | 25.757 | 1e-05 | 0.2277516 | 0.7722384 | 10.99603 | 219.9205 | 1077.732 | 1115.738 | 0.2277516 | 2.825798 | -0.002 | 50.743 | 1e-05 | 0.4486858 | 0.5513042 | 10.32202 | 206.4405 | 1011.673 | 1125.788 | 0.4486858 | 5.057672 | -0.003 | 31.878 | 1e-05 | 0.2818755 | 0.7181145 | 10.8507 | 217.014 | 0.2818755 | 3.26366
252.5 | 4.910257 | 88.3838 | -0.001 | 25.832 | 1e-05 | 0.228313 | 0.771677 | 10.99457 | 219.8915 | 1079.724 | 1117.867 | 0.228313 | 2.830105 | -0.002 | 51.112 | 1e-05 | 0.4517473 | 0.5482427 | 10.31089 | 206.2178 | 1012.582 | 1127.339 | 0.4517473 | 5.09982 | -0.003 | 31.831 | 1e-05 | 0.2813345 | 0.7186555 | 10.85221 | 217.0441 | 0.2813345 | 3.259032
252 | 4.92 | 88.3444 | 0.001 | 25.929 | 1e-05 | 0.2290682 | 0.7709218 | 10.99261 | 219.8523 | 1081.673 | 1120 | 0.2290682 | 2.835905 | -0.003 | 51.492 | 1e-05 | 0.454903 | 0.545087 | 10.29934 | 205.9868 | 1013.455 | 1128.893 | 0.454903 | 5.143732 | -0.003 | 31.807 | 1e-05 | 0.280997 | 0.718993 | 10.85315 | 217.0629 | 0.280997 | 3.256148
251.5 | 4.929781 | 88.2957 | 0 | 25.993 | 1e-05 | 0.229507 | 0.770483 | 10.99148 | 219.8295 | 1083.711 | 1122.138 | 0.229507 | 2.839279 | -0.003 | 51.809 | 1e-05 | 0.4574512 | 0.5425388 | 10.28997 | 205.7994 | 1014.546 | 1130.452 | 0.4574512 | 5.179541 | -0.003 | 31.787 | 1e-05 | 0.2806655 | 0.7193245 | 10.85407 | 217.0814 | 0.2806655 | 3.253317
251 | 4.939602 | 88.247 | -0.003 | 26.055 | 1e-05 | 0.2299275585 | 0.7700624415 | 10.99038 | 219.8077 | 1085.762 | 1124.28 | 0.2299276 | 2.842515 | -0.002 | 52.151 | 1e-05 | 0.4602169297 | 0.5397730703 | 10.27975 | 205.595 | 1015.557 | 1132.014 | 0.4602169 | 5.218768 | -0.003 | 31.777 | 1e-05 | 0.2804224919 | 0.7195675081 | 10.85474 | 217.0949 | 0.2804225 | 3.251243
250.5 | 4.949461 | 88.1983 | -0.003 | 26.104 | 1e-05 | 0.2302328 | 0.7697572 | 10.98959 | 219.7918 | 1087.851 | 1126.426 | 0.2302328 | 2.844866 | -0.002 | 52.48 | 1e-05 | 0.4628646784 | 0.5371253216 | 10.26992 | 205.3983 | 1016.611 | 1133.581 | 0.4628647 | 5.256679 | -0.003 | 31.755 | 1e-05 | 0.2800737 | 0.7199163 | 10.85571 | 217.1143 | 0.2800737 | 3.248268
250 | 4.95936 | 88.1495 | -0.005 | 26.167 | 1e-05 | 0.2306608 | 0.7693292 | 10.98848 | 219.7696 | 1089.916 | 1128.577 | 0.2306608 | 2.848164 | -0.004 | 52.803 | 1e-05 | 0.4654558 | 0.5345342 | 10.26024 | 205.2049 | 1017.685 | 1135.152 | 0.4654558 | 5.294122 | -0.004 | 31.733 | 1e-05 | 0.2797248 | 0.7202652 | 10.85668 | 217.1336 | 0.2797248 | 3.245295
249.5 | 4.969299 | 88.1008 | -0.006 | 26.243 | 1e-05 | 0.2312029 | 0.7687871 | 10.98707 | 219.7414 | 1091.961 | 1130.733 | 0.2312029 | 2.852345 | -0.004 | 53.105 | 1e-05 | 0.4678592984 | 0.5321307016 | 10.25123 | 205.0246 | 1018.829 | 1136.727 | 0.4678593 | 5.329162 | -0.005 | 31.72 | 1e-05 | 0.2794557376 | 0.7205342624 | 10.85743 | 217.1486 | 0.2794557 | 3.243003
249 | 4.979277 | 88.052 | -0.005 | 26.316 | 1e-05 | 0.2317176432 | 0.7682723568 | 10.98573 | 219.7146 | 1094.02 | 1132.893 | 0.2317176 | 2.856318 | -0.004 | 53.38 | 1e-05 | 0.470021576 | 0.529968424 | 10.24309 | 204.8618 | 1020.063 | 1138.306 | 0.4700216 | 5.360943 | -0.005 | 31.675 | 1e-05 | 0.27890471 | 0.72108529 | 10.85896 | 217.1791 | 0.2789047 | 3.238314
248.5 | 4.989296 | 87.9978 | -0.005 | 26.404 | 1e-05 | 0.2323494 | 0.7676406 | 10.98408 | 219.6817 | 1096.057 | 1135.057 | 0.2323494 | 2.8612 | -0.006 | 53.622 | 1e-05 | 0.4718618 | 0.5281282 | 10.23613 | 204.7226 | 1021.422 | 1139.889 | 0.4718618 | 5.388184 | -0.004 | 31.632 | 1e-05 | 0.2783546 | 0.7216354 | 10.86048 | 217.2097 | 0.2783546 | 3.23364
248 | 4.999355 | 87.9436 | -0.005 | 26.482 | 1e-05 | 0.2328922 | 0.7670978 | 10.98267 | 219.6534 | 1098.125 | 1137.226 | 0.2328922 | 2.8654 | -0.005 | 53.884 | 1e-05 | 0.4738753 | 0.5261147 | 10.22849 | 204.5698 | 1022.717 | 1141.476 | 0.4738753 | 5.418197 | -0.003 | 31.592 | 1e-05 | 0.2778314 | 0.7221586 | 10.86193 | 217.2386 | 0.2778314 | 3.229199
247.5 | 5.009455 | 87.8832 | -0.006 | 26.566 | 1e-05 | 0.2334705 | 0.7665195 | 10.98116 | 219.6232 | 1100.193 | 1139.4 | 0.2334705 | 2.869878 | -0.005 | 54.094 | 1e-05 | 0.4753954 | 0.5245946 | 10.2227 | 204.4541 | 1024.203 | 1143.068 | 0.4753954 | 5.441 | -0.004 | 31.552 | 1e-05 | 0.2772891 | 0.7227009 | 10.86343 | 217.2687 | 0.2772891 | 3.2246
247 | 5.019595 | 87.8227 | -0.008 | 26.691 | 1e-05 | 0.2344076 | 0.7655824 | 10.97871 | 219.5743 | 1102.174 | 1141.579 | 0.2344076 | 2.877145 | -0.004 | 54.309 | 1e-05 | 0.4769563 | 0.5230337 | 10.21674 | 204.3349 | 1025.678 | 1144.663 | 0.4769563 | 5.464547 | -0.004 | 31.563 | 1e-05 | 0.2771948 | 0.7227952 | 10.86369 | 217.2739 | 0.2771948 | 3.223802
246.5 | 5.029777 | 87.7623 | -0.007 | 26.82 | 1e-05 | 0.2353784886 | 0.7646115114 | 10.97618 | 219.5235 | 1104.154 | 1143.762 | 0.2353785 | 2.884689 | -0.004 | 54.524 | 1e-05 | 0.4785152 | 0.5214748 | 10.21078 | 204.2155 | 1027.158 | 1146.263 | 0.4785152 | 5.488196 | -0.006 | 31.606 | 1e-05 | 0.2773815 | 0.7226085 | 10.86318 | 217.2636 | 0.2773815 | 3.225384
246 | 5.04 | 87.7018 | -0.008 | 26.98 | 1e-05 | 0.2366194564 | 0.7633705436 | 10.97293 | 219.4586 | 1106.071 | 1145.949 | 0.2366195 | 2.89435 | -0.003 | 54.785 | 1e-05 | 0.4804743113 | 0.5195156887 | 10.20325 | 204.0649 | 1028.487 | 1147.868 | 0.4804743 | 5.518109 | -0.006 | 31.681 | 1e-05 | 0.2778481 | 0.7221419 | 10.86189 | 217.2377 | 0.2778481 | 3.22934
245.5 | 5.050265 | 87.6413 | -0.008 | 27.139 | 1e-05 | 0.2378497 | 0.7621403 | 10.9697 | 219.394 | 1107.998 | 1148.142 | 0.2378497 | 2.90395 | -0.004 | 54.973 | 1e-05 | 0.4817905 | 0.5181995 | 10.19817 | 203.9635 | 1030.07 | 1149.476 | 0.4817905 | 5.538326 | -0.006 | 31.725 | 1e-05 | 0.278042 | 0.721948 | 10.86135 | 217.227 | 0.278042 | 3.230986
245 | 5.060571 | 87.5808 | -0.007 | 27.358 | 1e-05 | 0.2396036 | 0.7603864 | 10.96509 | 219.3019 | 1109.793 | 1150.339 | 0.2396036 | 2.917675 | -0.005 | 55.152 | 1e-05 | 0.4830256 | 0.5169644 | 10.1934 | 203.868 | 1031.689 | 1151.089 | 0.4830256 | 5.557387 | -0.005 | 31.798 | 1e-05 | 0.2784894 | 0.7215006 | 10.86011 | 217.2022 | 0.2784894 | 3.234785
244.5 | 5.07092 | 87.5204 | -0.007 | 27.525 | 1e-05 | 0.240899901 | 0.759090099 | 10.96168 | 219.2336 | 1111.716 | 1152.541 | 0.2408999 | 2.92785 | -0.006 | 55.247 | 1e-05 | 0.483524 | 0.516466 | 10.19147 | 203.8295 | 1033.603 | 1152.706 | 0.483524 | 5.565102 | -0.004 | 31.818 | 1e-05 | 0.2784724 | 0.7215176 | 10.86016 | 217.2031 | 0.2784724 | 3.23464
244 | 5.081311 | 87.4599 | -0.005 | 27.684 | 1e-05 | 0.242124 | 0.757866 | 10.95845 | 219.1691 | 1113.666 | 1154.748 | 0.242124 | 2.93748 | -0.005 | 55.309 | 1e-05 | 0.483732 | 0.516258 | 10.19067 | 203.8133 | 1035.639 | 1154.328 | 0.483732 | 5.568326 | -0.005 | 31.848 | 1e-05 | 0.2785423 | 0.7214477 | 10.85996 | 217.1992 | 0.2785423 | 3.235234
243.5 | 5.091745 | 87.3994 | -0.005 | 27.795 | 1e-05 | 0.2429266323 | 0.7570633677 | 10.95634 | 219.1267 | 1115.737 | 1156.959 | 0.2429266 | 2.943808 | -0.005 | 55.315 | 1e-05 | 0.4834497811 | 0.5165402189 | 10.19176 | 203.8352 | 1037.877 | 1155.953 | 0.4834498 | 5.563952 | -0.005 | 31.848 | 1e-05 | 0.2783496 | 0.7216404 | 10.8605 | 217.2099 | 0.2783496 | 3.233597
243 | 5.102222 | 87.3389 | -0.006 | 27.881 | 1e-05 | 0.2435096 | 0.7564804 | 10.95479 | 219.0959 | 1117.876 | 1159.176 | 0.2435096 | 2.948409 | -0.006 | 55.301 | 1e-05 | 0.4829929 | 0.5169971 | 10.19353 | 203.8706 | 1040.193 | 1157.584 | 0.4829929 | 5.55688 | -0.005 | 31.853 | 1e-05 | 0.2782006 | 0.7217894 | 10.86091 | 217.2182 | 0.2782006 | 3.232332
242.5 | 5.112742 | 87.2785 | -0.005 | 27.963 | 1e-05 | 0.2440569 | 0.7559331 | 10.95335 | 219.0669 | 1120.033 | 1161.397 | 0.2440569 | 2.952734 | -0.006 | 55.201 | 1e-05 | 0.481786 | 0.518204 | 10.19819 | 203.9638 | 1042.814 | 1159.218 | 0.481786 | 5.538257 | -0.005 | 31.876 | 1e-05 | 0.2782089466 | 0.7217810534 | 10.86089 | 217.2177 | 0.2782089 | 3.232403
242 | 5.123306 | 87.218 | -0.005 | 28.083 | 1e-05 | 0.2449343094 | 0.7550556906 | 10.95102 | 219.0205 | 1122.109 | 1163.624 | 0.2449343 | 2.959678 | -0.005 | 55.14 | 1e-05 | 0.480920052 | 0.519069948 | 10.20153 | 204.0306 | 1045.311 | 1160.857 | 0.4809201 | 5.524945 | -0.007 | 31.962 | 1e-05 | 0.2787661716 | 0.7212238284 | 10.85934 | 217.1868 | 0.2787662 | 3.237137
241.5 | 5.133913 | 87.1575 | -0.004 | 28.214 | 1e-05 | 0.2459061705 | 0.7540838295 | 10.94845 | 218.969 | 1124.168 | 1165.855 | 0.2459062 | 2.967382 | -0.005 | 55.083 | 1e-05 | 0.4800897 | 0.5199003 | 10.20473 | 204.0946 | 1047.804 | 1162.501 | 0.4800897 | 5.512219 | -0.006 | 32.033 | 1e-05 | 0.2791916 | 0.7207984 | 10.85816 | 217.1632 | 0.2791916 | 3.240755
241 | 5.144564 | 87.097 | -0.004 | 28.383 | 1e-05 | 0.2472074151 | 0.7527825849 | 10.94499 | 218.8999 | 1126.145 | 1168.091 | 0.2472074 | 2.977721 | -0.005 | 55.068 | 1e-05 | 0.4796257596 | 0.5203642404 | 10.20651 | 204.1302 | 1050.161 | 1164.149 | 0.4796258 | 5.505127 | -0.005 | 32.128 | 1e-05 | 0.2798252416 | 0.7201647584 | 10.8564 | 217.1281 | 0.2798252 | 3.24615
240.5 | 5.15526 | 87.0366 | -0.002 | 28.526 | 1e-05 | 0.2482806 | 0.7517094 | 10.94214 | 218.8428 | 1128.192 | 1170.332 | 0.2482806 | 2.986268 | -0.006 | 55.067 | 1e-05 | 0.4792844 | 0.5207056 | 10.20782 | 204.1565 | 1052.48 | 1165.802 | 0.4792844 | 5.499916 | -0.003 | 32.203 | 1e-05 | 0.280284 | 0.719706 | 10.85513 | 217.1026 | 0.280284 | 3.250061
240 | 5.166 | 86.9761 | -0.002 | 28.679 | 1e-05 | 0.2494388 | 0.7505512 | 10.93906 | 218.7811 | 1130.223 | 1172.578 | 0.2494388 | 2.995513 | -0.005 | 55.029 | 1e-05 | 0.4786208 | 0.5213692 | 10.21037 | 204.2074 | 1054.935 | 1167.459 | 0.4786208 | 5.489803 | -0.002 | 32.242 | 1e-05 | 0.2804283 | 0.7195617 | 10.85473 | 217.0945 | 0.2804283 | 3.251293
239.5 | 5.176785 | 86.9156 | -0.002 | 28.807 | 1e-05 | 0.2503778 | 0.7496122 | 10.93655 | 218.7311 | 1132.324 | 1174.83 | 0.2503778 | 3.003023 | -0.003 | 55.012 | 1e-05 | 0.4781401 | 0.5218499 | 10.21221 | 204.2443 | 1057.329 | 1169.12 | 0.4781401 | 5.482494 | -0.002 | 32.283 | 1e-05 | 0.2805896 | 0.7194004 | 10.85428 | 217.0856 | 0.2805896 | 3.252669
239 | 5.187615 | 86.8551 | -0.001 | 28.937 | 1e-05 | 0.2513326 | 0.7486574 | 10.934 | 218.6801 | 1134.428 | 1177.086 | 0.2513326 | 3.010675 | -0.003 | 54.985 | 1e-05 | 0.4775728 | 0.5224172 | 10.21439 | 204.2877 | 1059.766 | 1170.787 | 0.4775728 | 5.473883 | -0.002 | 32.319 | 1e-05 | 0.280707 | 0.719283 | 10.85395 | 217.079 | 0.280707 | 3.253671
238.5 | 5.198491 | 86.7947 | -0.002 | 29.042 | 1e-05 | 0.2520692 | 0.7479208 | 10.93204 | 218.6407 | 1136.602 | 1179.347 | 0.2520692 | 3.016588 | -0.004 | 54.949 | 1e-05 | 0.4769282 | 0.5230618 | 10.21685 | 204.337 | 1062.244 | 1172.458 | 0.4769282 | 5.464122 | -0.001 | 32.356 | 1e-05 | 0.2808329 | 0.7191571 | 10.8536 | 217.072 | 0.2808329 | 3.254746
238 | 5.209412 | 86.7342 | -0.002 | 29.202 | 1e-05 | 0.2532812 | 0.7467088 | 10.92879 | 218.5758 | 1138.652 | 1181.614 | 0.2532812 | 3.026336 | -0.004 | 54.935 | 1e-05 | 0.4764743277 | 0.5235156723 | 10.21859 | 204.3717 | 1064.657 | 1174.133 | 0.4764743 | 5.457262 | -0.002 | 32.432 | 1e-05 | 0.2812964 | 0.7186936 | 10.85231 | 217.0463 | 0.2812964 | 3.258706
237.5 | 5.220379 | 86.6738 | -0.004 | 29.374 | 1e-05 | 0.2545956 | 0.7453944 | 10.92527 | 218.5054 | 1140.681 | 1183.886 | 0.2545956 | 3.036935 | -0.005 | 54.893 | 1e-05 | 0.4757785 | 0.5242115 | 10.22124 | 204.4249 | 1067.175 | 1175.813 | 0.4757785 | 5.446767 | -0.002 | 32.5 | 1e-05 | 0.28168985 | 0.71830015 | 10.85122 | 217.0244 | 0.2816898 | 3.262072
237 | 5.231392 | 86.6133 | -0.004 | 29.579 | 1e-05 | 0.2561935 | 0.7437965 | 10.92098 | 218.4195 | 1142.638 | 1186.163 | 0.2561935 | 3.049859 | -0.004 | 54.892 | 1e-05 | 0.4754377 | 0.5245523 | 10.22254 | 204.4509 | 1069.563 | 1177.498 | 0.4754377 | 5.441637 | -0.003 | 32.606 | 1e-05 | 0.2824113 | 0.7175787 | 10.84921 | 216.9842 | 0.2824113 | 3.26825
236.5 | 5.242452 | 86.5528 | -0.005 | 29.776 | 1e-05 | 0.2577196 | 0.7422704 | 10.91687 | 218.3374 | 1144.623 | 1188.445 | 0.2577196 | 3.062241 | -0.003 | 54.897 | 1e-05 | 0.4751489 | 0.5248411 | 10.22364 | 204.4729 | 1071.939 | 1179.187 | 0.4751489 | 5.437294 | -0.005 | 32.672 | 1e-05 | 0.2827853 | 0.7172047 | 10.84817 | 216.9633 | 0.2827853 | 3.271456
236 | 5.253559 | 86.4923 | -0.007 | 29.972 | 1e-05 | 0.2592347 | 0.7407553 | 10.91278 | 218.2557 | 1146.619 | 1190.733 | 0.2592347 | 3.074573 | -0.001 | 54.919 | 1e-05 | 0.4750071 | 0.5249829 | 10.22418 | 204.4837 | 1074.267 | 1180.882 | 0.4750071 | 5.435163 | -0.006 | 32.74 | 1e-05 | 0.2831757902 | 0.7168142098 | 10.84708 | 216.9415 | 0.2831758 | 3.274807
235.5 | 5.264713 | 86.4319 | -0.004 | 30.153 | 1e-05 | 0.2606181 | 0.7393719 | 10.90904 | 218.1809 | 1148.66 | 1193.025 | 0.2606181 | 3.085866 | -0.001 | 54.892 | 1e-05 | 0.474442 | 0.525548 | 10.22634 | 204.5267 | 1076.775 | 1182.581 | 0.474442 | 5.426683 | -0.003 | 32.796 | 1e-05 | 0.2834621 | 0.7165279 | 10.84628 | 216.9255 | 0.2834621 | 3.277266
235 | 5.275915 | 86.3714 | -0.003 | 30.357 | 1e-05 | 0.2621977 | 0.7377923 | 10.90477 | 218.0953 | 1150.652 | 1195.324 | 0.2621977 | 3.098801 | 0 | 54.871 | 1e-05 | 0.4739285 | 0.5260615 | 10.22829 | 204.5658 | 1079.272 | 1184.284 | 0.4739285 | 5.418993 | -0.003 | 32.893 | 1e-05 | 0.2841014 | 0.7158886 | 10.84449 | 216.8898 | 0.2841014 | 3.282762
234.5 | 5.287164 | 86.3109 | -0.003 | 30.537 | 1e-05 | 0.2635676 | 0.7364224 | 10.90105 | 218.021 | 1152.713 | 1197.627 | 0.2635676 | 3.110054 | 0.002 | 54.816 | 2e-05 | 0.4731218 | 0.5268582 | 9.538206 | 190.7641 | 1008.601 | 1185.993 | 0.4731218 | 5.40694 | -0.001 | 32.967 | 1e-05 | 0.2845411 | 0.7154489 | 10.84326 | 216.8653 | 0.2845411 | 3.286547
234 | 5.298462 | 86.2504 | -0.002 | 30.738 | 1e-05 | 0.2651165 | 0.7348735 | 10.89684 | 217.9368 | 1154.73 | 1199.936 | 0.2651165 | 3.122816 | 0.002 | 54.761 | 2e-05 | 0.4723158 | 0.5276642 | 9.541264 | 190.8253 | 1011.08 | 1187.706 | 0.4723158 | 5.394932 | 0 | 33.084 | 1e-05 | 0.2853508 | 0.7146392 | 10.841 | 216.82 | 0.2853508 | 3.293526
233.5 | 5.309807 | 86.19 | -0.001 | 30.936 | 1e-05 | 0.266637384 | 0.733352616 | 10.8927 | 217.8539 | 1156.762 | 1202.25 | 0.2666374 | 3.135388 | 0 | 54.724 | 1e-05 | 0.471666156 | 0.528323844 | 10.23687 | 204.7374 | 1087.116 | 1189.424 | 0.4716662 | 5.385279 | -0.001 | 33.198 | 1e-05 | 0.286133562 | 0.713856438 | 10.83881 | 216.7761 | 0.2861336 | 3.300285
233 | 5.321202 | 86.1295 | -0.003 | 31.114 | 1e-05 | 0.2679833263 | 0.7320066737 | 10.88902 | 217.7804 | 1158.854 | 1204.57 | 0.2679833 | 3.146548 | -0.002 | 54.697 | 1e-05 | 0.4711025 | 0.5288875 | 10.239 | 204.7801 | 1089.676 | 1191.148 | 0.4711025 | 5.376922 | -0.002 | 33.269 | 1e-05 | 0.2865442 | 0.7134458 | 10.83766 | 216.7531 | 0.2865442 | 3.303836
232.5 | 5.332645 | 86.0674 | -0.003 | 31.245 | 1e-05 | 0.2689175913 | 0.7310724087 | 10.88647 | 217.7293 | 1161.073 | 1206.895 | 0.2689176 | 3.154313 | -0.001 | 54.71 | 1e-05 | 0.4708747454 | 0.5291152546 | 10.23987 | 204.7973 | 1092.111 | 1192.876 | 0.4708747 | 5.37355 | -0.004 | 33.335 | 1e-05 | 0.2869056779 | 0.7130843221 | 10.83664 | 216.7328 | 0.2869057 | 3.306964
232 | 5.344138 | 86.0052 | -0.004 | 31.38 | 1e-05 | 0.2698843176 | 0.7301056824 | 10.88382 | 217.6764 | 1163.293 | 1209.226 | 0.2698843 | 3.162365 | -0.001 | 54.64 | 1e-05 | 0.4699324128 | 0.5300575872 | 10.24342 | 204.8685 | 1094.845 | 1194.609 | 0.4699324 | 5.359627 | -0.005 | 33.393 | 1e-05 | 0.2871972 | 0.7127928 | 10.83582 | 216.7165 | 0.2871972 | 3.309488
231.5 | 5.35568 | 85.9283 | -0.002 | 31.483 | 1e-05 | 0.2705281 | 0.7294619 | 10.88206 | 217.6411 | 1165.616 | 1211.562 | 0.2705281 | 3.167736 | 0 | 54.62 | 1e-05 | 0.4693403746 | 0.5306496254 | 10.24566 | 204.9131 | 1097.449 | 1196.346 | 0.4693404 | 5.350904 | -0.005 | 33.459 | 1e-05 | 0.2875075 | 0.7124825 | 10.83495 | 216.6991 | 0.2875075 | 3.312178
231 | 5.367273 | 85.8514 | 0 | 31.596 | 1e-05 | 0.2712561 | 0.7287339 | 10.88006 | 217.6012 | 1167.925 | 1213.904 | 0.2712561 | 3.173819 | 0 | 54.624 | 1e-05 | 0.4689547 | 0.5310353 | 10.24711 | 204.9422 | 1099.981 | 1198.089 | 0.4689547 | 5.345231 | -0.005 | 33.471 | 1e-05 | 0.2873532 | 0.7126368 | 10.83539 | 216.7077 | 0.2873532 | 3.310841
230.5 | 5.378915 | 85.7746 | 0 | 31.734 | 1e-05 | 0.2721971 | 0.7277929 | 10.87748 | 217.5495 | 1170.18 | 1216.252 | 0.2721971 | 3.181696 | 0.001 | 54.597 | 1e-05 | 0.4683036 | 0.5316864 | 10.24956 | 204.9912 | 1102.63 | 1199.837 | 0.4683036 | 5.335672 | -0.004 | 33.524 | 1e-05 | 0.2875508 | 0.7124392 | 10.83483 | 216.6966 | 0.2875508 | 3.312553
230 | 5.390609 | 85.6977 | 0.001 | 31.86 | 1e-05 | 0.2730328722 | 0.7269571278 | 10.87518 | 217.5035 | 1172.477 | 1218.605 | 0.2730329 | 3.188705 | 0.001 | 54.593 | 1e-05 | 0.4678495 | 0.5321405 | 10.25127 | 205.0254 | 1105.211 | 1201.59 | 0.4678495 | 5.329018 | -0.001 | 33.597 | 1e-05 | 0.2879186 | 0.7120714 | 10.8338 | 216.676 | 0.2879186 | 3.315744
229.5 | 5.402353 | 85.6209 | 0.002 | 31.976 | 2e-05 | 0.2737814 | 0.7261986 | 10.17997 | 203.5994 | 1099.916 | 1220.964 | 0.2737814 | 3.194994 | 0 | 54.615 | 1e-05 | 0.4676185 | 0.5323715 | 10.25214 | 205.0427 | 1107.713 | 1203.348 | 0.4676185 | 5.325639 | 0 | 33.691 | 1e-05 | 0.2884654 | 0.7115246 | 10.83226 | 216.6453 | 0.2884654 | 3.320492
229 | 5.414148 | 85.544 | 0 | 32.085 | 1e-05 | 0.274467924 | 0.725522076 | 10.87123 | 217.4245 | 1177.169 | 1223.329 | 0.2744679 | 3.20077 | 0 | 54.618 | 1e-05 | 0.4672242192 | 0.5327657808 | 10.25362 | 205.0723 | 1110.292 | 1205.111 | 0.4672242 | 5.319874 | 0.001 | 33.758 | 1e-05 | 0.2887794352 | 0.7112105648 | 10.83138 | 216.6276 | 0.2887794 | 3.323222
228.5 | 5.425996 | 85.4672 | 0 | 32.096 | 1e-05 | 0.2743155 | 0.7256745 | 10.87165 | 217.4329 | 1179.79 | 1225.699 | 0.2743155 | 3.199487 | 0 | 54.623 | 1e-05 | 0.4668475 | 0.5331425 | 10.25503 | 205.1006 | 1112.875 | 1206.88 | 0.4668475 | 5.314375 | 0.001 | 33.785 | 1e-05 | 0.2887509352 | 0.7112390648 | 10.83146 | 216.6292 | 0.2887509 | 3.322974
228 | 5.437895 | 85.3903 | -0.001 | 32.131 | 1e-05 | 0.2743676 | 0.7256224 | 10.8715 | 217.43 | 1182.362 | 1228.075 | 0.2743676 | 3.199926 | 0 | 54.67 | 1e-05 | 0.4668287701 | 0.5331612299 | 10.2551 | 205.102 | 1115.323 | 1208.653 | 0.4668288 | 5.314102 | 0 | 33.833 | 1e-05 | 0.288901 | 0.711089 | 10.83104 | 216.6208 | 0.288901 | 3.324279
227.5 | 5.449846 | 85.3135 | -0.001 | 32.157 | 1e-05 | 0.2743426 | 0.7256474 | 10.87157 | 217.4314 | 1184.968 | 1230.457 | 0.2743426 | 3.199715 | 0.001 | 54.656 | 1e-05 | 0.4662894656 | 0.5337005344 | 10.25712 | 205.1424 | 1117.995 | 1210.432 | 0.4662895 | 5.306242 | 0.002 | 33.86 | 2e-05 | 0.288871511 | 0.711108489 | 10.13797 | 202.7595 | 0.2888715 | 3.324022
227 | 5.46185 | 85.2366 | -0.001 | 32.127 | 1e-05 | 0.2738396 | 0.7261504 | 10.87296 | 217.4591 | 1187.729 | 1232.845 | 0.2738396 | 3.195483 | 0.002 | 54.635 | 2e-05 | 0.4656901641 | 0.5342898359 | 9.56622 | 191.3244 | 1044.985 | 1212.215 | 0.4656902 | 5.297526 | 0.003 | 33.916 | 3e-05 | 0.2890885 | 0.7108815 | 9.731899 | 194.638 | 0.2890885 | 3.325909
226.5 | 5.473907 | 85.1598 | 0.001 | 32.085 | 1e-05 | 0.2732352183 | 0.7267547817 | 10.87462 | 217.4924 | 1190.533 | 1235.239 | 0.2732352 | 3.190404 | 0.002 | 54.539 | 2e-05 | 0.464453 | 0.535527 | 9.570845 | 191.4169 | 1047.798 | 1214.004 | 0.464453 | 5.279591 | 0.003 | 33.945 | 3e-05 | 0.2890749411 | 0.7108950589 | 9.731937 | 194.6387 | 0.2890749 | 3.325792
226 | 5.486018 | 85.0829 | 0.001 | 32.047 | 1e-05 | 0.2726652 | 0.7273248 | 10.87619 | 217.5238 | 1193.339 | 1237.638 | 0.2726652 | 3.18562 | 0.003 | 54.554 | 3e-05 | 0.4641613 | 0.5358087 | 9.166469 | 183.3294 | 1005.748 | 1215.799 | 0.4641613 | 5.275372 | 0.002 | 33.986 | 2e-05 | 0.2891627 | 0.7108173 | 10.13715 | 202.7431 | 0.2891627 | 3.326556
225.5 | 5.498182 | 85.006 | 0.003 | 31.968 | 3e-05 | 0.2717471808 | 0.7282228192 | 9.780099 | 195.602 | 1075.455 | 1240.044 | 0.2717472 | 3.177928 | 0.002 | 54.589 | 2e-05 | 0.4640392534 | 0.5359407466 | 9.57239 | 191.4478 | 1052.615 | 1217.598 | 0.4640393 | 5.27361 | 0.002 | 34.014 | 2e-05 | 0.2891394084 | 0.7108405916 | 10.13722 | 202.7444 | 0.2891394 | 3.326353
225 | 5.5104 | 84.9291 | 0.003 | 31.845 | 3e-05 | 0.2704567 | 0.7295133 | 9.78364 | 195.6728 | 1078.235 | 1242.456 | 0.2704567 | 3.16714 | 0.001 | 54.569 | 1e-05 | 0.4634496 | 0.5365404 | 10.26774 | 205.3547 | 1131.587 | 1219.403 | 0.4634496 | 5.265101 | 0.003 | 34.016 | 3e-05 | 0.2888948 | 0.7110752 | 9.732443 | 194.6489 | 0.2888948 | 3.324225
224.5 | 5.522673 | 84.8523 | 0.005 | 31.66 | 5e-05 | 0.2686423818 | 0.7313076182 | 9.277782 | 185.5556 | 1024.763 | 1244.873 | 0.2686424 | 3.152024 | 0.001 | 54.56 | 1e-05 | 0.4629541488 | 0.5370358512 | 10.26958 | 205.3916 | 1134.311 | 1221.213 | 0.4629541 | 5.257966 | 0.004 | 34.001 | 4e-05 | 0.2885063 | 0.7114537 | 9.445854 | 188.9171 | 0.2885063 | 3.320847
224 | 5.535 | 84.7754 | 0.006 | 31.474 | 6e-05 | 0.2668221 | 0.7331179 | 9.100432 | 182.0086 | 1007.418 | 1247.297 | 0.2668221 | 3.136917 | 0.001 | 54.567 | 1e-05 | 0.4625939 | 0.5373961 | 10.27092 | 205.4185 | 1136.991 | 1223.029 | 0.4625939 | 5.252786 | 0.006 | 33.966 | 6e-05 | 0.2879481 | 0.7119919 | 9.041957 | 180.8391 | 0.2879481 | 3.316
223.5 | 5.547383 | 84.6986 | 0.006 | 31.314 | 6e-05 | 0.2652252 | 0.7347148 | 9.104784 | 182.0957 | 1010.154 | 1249.727 | 0.2652252 | 3.123713 | 0.001 | 54.58 | 1e-05 | 0.4622849588 | 0.5377050412 | 10.27207 | 205.4414 | 1139.662 | 1224.85 | 0.462285 | 5.248348 | 0.007 | 33.938 | 7e-05 | 0.2874501 | 0.7124799 | 8.889205 | 177.7841 | 0.2874501 | 3.31168
223 | 5.559821 | 84.6217 | 0.006 | 31.114 | 6e-05 | 0.263292 | 0.736648 | 9.110039 | 182.2008 | 1013.004 | 1252.163 | 0.263292 | 3.107787 | 0.003 | 54.598 | 3e-05 | 0.4620176 | 0.5379524 | 9.174454 | 183.4891 | 1020.166 | 1226.677 | 0.4620176 | 5.244511 | 0.009 | 33.91 | 9e-05 | 0.2869521847 | 0.7129578153 | 8.639287 | 172.7857 | 0.2869522 | 3.307367
222.5 | 5.572315 | 84.5449 | 0.005 | 30.941 | 5e-05 | 0.2615904 | 0.7383596 | 9.296974 | 185.9395 | 1036.113 | 1254.605 | 0.2615904 | 3.093823 | 0.003 | 54.603 | 3e-05 | 0.4616405 | 0.5383295 | 9.175856 | 183.5171 | 1022.615 | 1228.509 | 0.4616405 | 5.239107 | 0.007 | 33.901 | 7e-05 | 0.2866157 | 0.7133143 | 8.891545 | 177.8309 | 0.2866157 | 3.304454
222 | 5.584865 | 84.468 | 0.005 | 30.783 | 5e-05 | 0.2600178444 | 0.7399321556 | 9.301229 | 186.0246 | 1038.922 | 1257.054 | 0.2600178 | 3.080962 | 0.003 | 54.585 | 3e-05 | 0.461068578 | 0.538901422 | 9.177979 | 183.5596 | 1025.155 | 1230.346 | 0.4610686 | 5.230924 | 0.008 | 33.894 | 8e-05 | 0.2862958392 | 0.7136241608 | 8.75891 | 175.1782 | 0.2862958 | 3.301688
221.5 | 5.597472 | 84.3912 | 0.006 | 30.565 | 6e-05 | 0.2579417028 | 0.7419982972 | 9.124511 | 182.4902 | 1021.484 | 1259.508 | 0.2579417 | 3.064046 | 0.003 | 54.516 | 3e-05 | 0.4600671 | 0.5399029 | 9.181692 | 183.6338 | 1027.885 | 1232.189 | 0.4600671 | 5.216633 | 0.007 | 33.838 | 7e-05 | 0.2855629 | 0.7143671 | 8.894495 | 177.8899 | 0.2855629 | 3.295356
221 | 5.610136 | 84.3143 | 0.006 | 30.379 | 6e-05 | 0.2561384 | 0.7438016 | 9.129365 | 182.5873 | 1024.34 | 1261.969 | 0.2561384 | 3.049412 | 0.005 | 54.516 | 5e-05 | 0.4596478 | 0.5403022 | 8.672419 | 173.4484 | 973.069 | 1234.038 | 0.4596478 | 5.210666 | 0.007 | 33.792 | 7e-05 | 0.2849149 | 0.7150151 | 8.896308 | 177.9262 | 0.2849149 | 3.289767
220.5 | 5.622857 | 84.2375 | 0.008 | 30.198 | 8e-05 | 0.2543804025 | 0.7455395975 | 8.846404 | 176.9281 | 994.8414 | 1264.437 | 0.2543804 | 3.035198 | 0.009 | 54.479 | 9e-05 | 0.4589175 | 0.5409925 | 8.087334 | 161.7467 | 909.4785 | 1235.892 | 0.4589175 | 5.200291 | 0.008 | 33.705 | 8e-05 | 0.2839225 | 0.7159975 | 8.76555 | 175.311 | 0.2839225 | 3.281223
220 | 5.635636 | 84.1606 | 0.009 | 30.042 | 9e-05 | 0.2528353 | 0.7470747 | 8.732762 | 174.6552 | 984.2934 | 1266.91 | 0.2528353 | 3.022747 | 0.011 | 54.484 | 0.00011 | 0.4585406 | 0.5413494 | 7.888056 | 157.7611 | 889.0843 | 1237.752 | 0.4585406 | 5.194947 | 0.008 | 33.647 | 8e-05 | 0.2831752 | 0.7167448 | 8.767636 | 175.3527 | 0.2831752 | 3.274802
219.5 | 5.648474 | 84.0837 | 0.01 | 29.858 | 0.0001 | 0.2510571 | 0.7488429 | 8.632155 | 172.6431 | 975.1701 | 1269.39 | 0.2510571 | 3.008466 | 0.01 | 54.402 | 0.0001 | 0.4574321 | 0.5424679 | 7.987456 | 159.7491 | 902.3387 | 1239.617 | 0.4574321 | 5.179272 | 0.008 | 33.542 | 8e-05 | 0.2820335 | 0.7178865 | 8.770819 | 175.4164 | 0.2820335 | 3.265013
219 | 5.66137 | 84.0068 | 0.01 | 29.744 | 0.0001 | 0.2498698 | 0.7500302 | 8.635323 | 172.7065 | 977.7552 | 1271.877 | 0.2498698 | 2.998959 | 0.011 | 54.364 | 0.00011 | 0.4566946 | 0.5431954 | 7.894863 | 157.8973 | 893.9148 | 1241.488 | 0.4566945 | 5.168875 | 0.009 | 33.439 | 9e-05 | 0.2809103 | 0.7189997 | 8.656162 | 173.1232 | 0.2809103 | 3.255407
218.5 | 5.674325 | 83.93 | 0.012 | 29.666 | 0.00012 | 0.248986738 | 0.750893262 | 8.455355 | 169.1071 | 959.5686 | 1274.37 | 0.2489867 | 2.991902 | 0.009 | 54.338 | 9e-05 | 0.456058834 | 0.543851166 | 8.097873 | 161.9575 | 918.9992 | 1243.365 | 0.4560588 | 5.159935 | 0.01 | 33.352 | 0.0001 | 0.279923336 | 0.719976664 | 8.553545 | 171.0709 | 0.2799233 | 3.246986
218 | 5.687339 | 83.8531 | 0.01 | 29.633 | 0.0001 | 0.2484819 | 0.7514181 | 8.63902 | 172.7804 | 982.6608 | 1276.87 | 0.2484819 | 2.987873 | 0.009 | 54.383 | 9e-05 | 0.4560183 | 0.5438917 | 8.098022 | 161.9604 | 921.1239 | 1245.248 | 0.4560183 | 5.159366 | 0.011 | 33.24 | 0.00011 | 0.2787277044 | 0.7211622956 | 8.461553 | 169.2311 | 0.2787277 | 3.23681
217.5 | 5.700414 | 83.7763 | 0.011 | 29.606 | 0.00011 | 0.2480281 | 0.7518619 | 8.544918 | 170.8984 | 974.1913 | 1279.376 | 0.2480281 | 2.984256 | 0.008 | 54.376 | 8e-05 | 0.455542 | 0.544378 | 8.217555 | 164.3511 | 936.8693 | 1247.136 | 0.455542 | 5.152682 | 0.01 | 33.109 | 0.0001 | 0.277375 | 0.722525 | 8.560611 | 171.2122 | 0.2773749 | 3.225328
217 | 5.713548 | 83.6994 | 0.012 | 29.567 | 0.00012 | 0.247474 | 0.752406 | 8.459379 | 169.1876 | 966.6615 | 1281.889 | 0.247474 | 2.979843 | 0.007 | 54.336 | 7e-05 | 0.4547891 | 0.5451409 | 8.35385 | 167.077 | 954.6026 | 1249.031 | 0.4547891 | 5.142138 | 0.01 | 32.971 | 0.0001 | 0.2759653 | 0.7239347 | 8.564508 | 171.2902 | 0.2759653 | 3.2134
216.5 | 5.726744 | 83.6226 | 0.013 | 29.579 | 0.00013 | 0.2473473 | 0.7525227 | 8.379673 | 167.5935 | 959.7648 | 1284.408 | 0.2473473 | 2.978834 | 0.009 | 54.344 | 9e-05 | 0.4544387 | 0.5454713 | 8.103821 | 162.0764 | 928.1701 | 1250.931 | 0.4544386 | 5.137241 | 0.01 | 32.805 | 0.0001 | 0.2743239393 | 0.7255760607 | 8.569037 | 171.3807 | 0.2743239 | 3.199558
216 | 5.74 | 83.5457 | 0.016 | 29.584 | 0.00016 | 0.2471616 | 0.7526784 | 8.172527 | 163.4505 | 938.2061 | 1286.934 | 0.2471616 | 2.977357 | 0.012 | 54.37 | 0.00012 | 0.4542379709 | 0.5456420291 | 7.816874 | 156.3375 | 897.3772 | 1252.837 | 0.4542379 | 5.134438 | 0.011 | 32.713 | 0.00011 | 0.273303 | 0.726587 | 8.476539 | 169.5308 | 0.273303 | 3.190974
215.5 | 5.753318 | 83.4683 | 0.017 | 29.623 | 0.00017 | 0.2472581 | 0.7525719 | 8.111646 | 162.2329 | 933.3776 | 1289.467 | 0.2472581 | 2.978125 | 0.014 | 54.356 | 0.00014 | 0.4537003 | 0.5461597 | 7.664693 | 153.2939 | 881.9483 | 1254.749 | 0.4537003 | 5.12694 | 0.01 | 32.627 | 0.0001 | 0.272332 | 0.727568 | 8.57452 | 171.4904 | 0.272332 | 3.182826
215 | 5.766698 | 83.3908 | 0.018 | 29.675 | 0.00018 | 0.247462199 | 0.752357801 | 8.053946 | 161.0789 | 928.8934 | 1292.007 | 0.2474622 | 2.979749 | 0.017 | 54.326 | 0.00017 | 0.4530289 | 0.5468011 | 7.472994 | 149.4599 | 861.8899 | 1256.667 | 0.4530288 | 5.117595 | 0.011 | 32.502 | 0.00011 | 0.2710368 | 0.7288532 | 8.482766 | 169.6553 | 0.2710368 | 3.171985
214.5 | 5.78014 | 83.2538 | 0.021 | 29.792 | 0.00021 | 0.2480297 | 0.7517603 | 7.898286 | 157.9657 | 913.064 | 1294.553 | 0.2480297 | 2.984269 | 0.015 | 54.262 | 0.00015 | 0.4517518 | 0.5480982 | 7.602821 | 152.0564 | 878.9074 | 1258.591 | 0.4517517 | 5.099882 | 0.012 | 32.35 | 0.00012 | 0.269326043 | 0.730553957 | 8.400443 | 168.0089 | 0.269326 | 3.157713
214 | 5.793645 | 83.1168 | 0.021 | 29.889 | 0.00021 | 0.2484278 | 0.7513622 | 7.897227 | 157.9445 | 915.0746 | 1297.107 | 0.2484278 | 2.987442 | 0.014 | 54.267 | 0.00014 | 0.4510499 | 0.5488101 | 7.674373 | 153.4875 | 889.2518 | 1260.521 | 0.4510499 | 5.09018 | 0.014 | 32.18 | 0.00014 | 0.2674698624 | 0.7323901376 | 8.251367 | 165.0273 | 0.2674699 | 3.142287
213.5 | 5.807213 | 82.9798 | 0.022 | 29.992 | 0.00022 | 0.248873 | 0.750907 | 7.849522 | 156.9904 | 911.6769 | 1299.667 | 0.248873 | 2.990994 | 0.014 | 54.222 | 0.00014 | 0.4499331 | 0.5499269 | 7.678438 | 153.5688 | 891.8065 | 1262.457 | 0.449933 | 5.074789 | 0.016 | 31.995 | 0.00016 | 0.2654938701 | 0.7343461299 | 8.123223 | 162.4645 | 0.2654939 | 3.125931
213 | 5.820845 | 82.8428 | 0.023 | 30.135 | 0.00023 | 0.2496467778 | 0.7501232222 | 7.803009 | 156.0602 | 908.4021 | 1302.234 | 0.2496468 | 2.997175 | 0.014 | 54.239 | 0.00014 | 0.4493311 | 0.5505289 | 7.680625 | 153.6125 | 894.1546 | 1264.399 | 0.449331 | 5.066518 | 0.021 | 31.814 | 0.00021 | 0.2635561 | 0.7362339 | 7.856559 | 157.1312 | 0.2635561 | 3.109959
212.5 | 5.834541 | 82.7059 | 0.02 | 30.257 | 0.0002 | 0.2502432 | 0.7495568 | 7.94118 | 158.8236 | 926.6629 | 1304.808 | 0.2502432 | 3.001946 | 0.014 | 54.257 | 0.00014 | 0.4487374 | 0.5511226 | 7.68278 | 153.6556 | 896.51 | 1266.347 | 0.4487374 | 5.058378 | 0.022 | 31.63 | 0.00022 | 0.2615987617 | 0.7381812383 | 7.815347 | 156.3069 | 0.2615987 | 3.093891
212 | 5.848302 | 82.5689 | 0.017 | 30.367 | 0.00017 | 0.250737 | 0.749093 | 8.102382 | 162.0476 | 947.7035 | 1307.39 | 0.250737 | 3.0059 | 0.015 | 54.229 | 0.00015 | 0.4477629 | 0.5520871 | 7.61732 | 152.3464 | 890.9677 | 1268.301 | 0.4477629 | 5.045051 | 0.02 | 31.472 | 0.0002 | 0.2598608 | 0.7399392 | 7.915359 | 158.3072 | 0.2598608 | 3.07968
211.5 | 5.862128 | 82.4319 | 0.016 | 30.49 | 0.00016 | 0.2513348631 | 0.7485051369 | 8.16141 | 163.2282 | 956.8645 | 1309.978 | 0.2513349 | 3.010693 | 0.014 | 54.22 | 0.00014 | 0.4469457618 | 0.5529142382 | 7.68927 | 153.7854 | 901.5096 | 1270.262 | 0.4469457 | 5.033911 | 0.015 | 31.352 | 0.00015 | 0.2584405 | 0.7414095 | 8.206876 | 164.1375 | 0.2584405 | 3.068103
211 | 5.876019 | 82.2949 | 0.015 | 30.635 | 0.00015 | 0.2521104 | 0.7477396 | 8.223875 | 164.4775 | 966.473 | 1312.574 | 0.2521104 | 3.016919 | 0.016 | 54.268 | 0.00016 | 0.446598 | 0.553242 | 7.556996 | 151.1399 | 888.101 | 1272.229 | 0.4465979 | 5.029178 | 0.013 | 31.248 | 0.00013 | 0.2571551 | 0.7427149 | 8.35344 | 167.0688 | 0.2571551 | 3.057656
210.5 | 5.889976 | 82.158 | 0.017 | 30.797 | 0.00017 | 0.2530219926 | 0.7468080074 | 8.096273 | 161.9255 | 953.7371 | 1315.176 | 0.253022 | 3.024249 | 0.015 | 54.237 | 0.00015 | 0.4456003446 | 0.5542496554 | 7.625137 | 152.5027 | 898.2375 | 1274.202 | 0.4456003 | 5.015635 | 0.012 | 31.145 | 0.00012 | 0.255881091 | 0.743998909 | 8.43691 | 168.7382 | 0.2558811 | 3.047329
210 | 5.904 | 82.021 | 0.015 | 30.96 | 0.00015 | 0.253937016 | 0.745912984 | 8.218985 | 164.3797 | 970.4977 | 1317.786 | 0.253937 | 3.031621 | 0.018 | 54.18 | 0.00018 | 0.444389778 | 0.555430222 | 7.447177 | 148.9435 | 879.3627 | 1276.182 | 0.4443897 | 4.999261 | 0.013 | 31.031 | 0.00013 | 0.2545193651 | 0.7453506349 | 8.360524 | 167.2105 | 0.2545194 | 3.03632
209.5 | 5.918091 | 81.884 | 0.014 | 31.173 | 0.00014 | 0.2552569932 | 0.7446030068 | 8.284436 | 165.6887 | 980.5609 | 1320.403 | 0.255257 | 3.042279 | 0.022 | 54.191 | 0.00022 | 0.4437375844 | 0.5560424156 | 7.248853 | 144.9771 | 857.9874 | 1278.168 | 0.4437375 | 4.990468 | 0.013 | 30.884 | 0.00013 | 0.2528905456 | 0.7469794544 | 8.364889 | 167.2978 | 0.2528905 | 3.023192
209 | 5.932249 | 81.747 | 0.016 | 31.353 | 0.00016 | 0.2563013691 | 0.7435386309 | 8.148098 | 162.962 | 966.7309 | 1323.028 | 0.2563014 | 3.050733 | 0.023 | 54.181 | 0.00023 | 0.4429134207 | 0.5568565793 | 7.207362 | 144.1472 | 855.1173 | 1280.16 | 0.4429133 | 4.979383 | 0.015 | 30.801 | 0.00015 | 0.2517889347 | 0.7480610653 | 8.224735 | 164.4947 | 0.2517889 | 3.014337
208.5 | 5.946475 | 81.6101 | 0.015 | 31.559 | 0.00015 | 0.2575533 | 0.7422967 | 8.209267 | 164.1853 | 976.324 | 1325.659 | 0.2575533 | 3.06089 | 0.02 | 54.15 | 0.0002 | 0.4419186915 | 0.5578813085 | 7.350692 | 147.0138 | 874.2141 | 1282.159 | 0.4419186 | 4.966046 | 0.016 | 30.756 | 0.00016 | 0.251 | 0.74884 | 8.162304 | 163.2461 | 0.251 | 3.008008
208 | 5.960769 | 81.4731 | 0.017 | 31.704 | 0.00017 | 0.2583023 | 0.7415277 | 8.082085 | 161.6417 | 963.5089 | 1328.299 | 0.2583023 | 3.066979 | 0.02 | 54.074 | 0.0002 | 0.4405576 | 0.5592424 | 7.355564 | 147.1113 | 876.8964 | 1284.164 | 0.4405576 | 4.947869 | 0.017 | 30.671 | 0.00017 | 0.2498861 | 0.7499439 | 8.104652 | 162.093 | 0.2498861 | 2.999089
207.5 | 5.975133 | 81.3361 | 0.021 | 31.864 | 0.00021 | 0.2591693 | 0.7406207 | 7.868437 | 157.3687 | 940.299 | 1330.945 | 0.2591693 | 3.07404 | 0.02 | 53.983 | 0.0002 | 0.4390767 | 0.5607233 | 7.360851 | 147.217 | 879.6412 | 1286.176 | 0.4390766 | 4.928184 | 0.02 | 30.654 | 0.0002 | 0.2493277 | 0.7504723 | 7.943621 | 158.8724 | 0.2493277 | 2.994625
207 | 5.989565 | 81.1991 | 0.02 | 31.992 | 0.0002 | 0.2597722 | 0.7400278 | 7.915599 | 158.312 | 948.2199 | 1333.599 | 0.2597721 | 3.078956 | 0.022 | 53.936 | 0.00022 | 0.4379555 | 0.5618245 | 7.269535 | 145.3907 | 870.8271 | 1288.194 | 0.4379554 | 4.913346 | 0.021 | 30.733 | 0.00021 | 0.2495492 | 0.7502408 | 7.894241 | 157.8848 | 0.2495492 | 2.996395
206.5 | 6.004068 | 81.0622 | 0.02 | 32.124 | 0.0002 | 0.2604042 | 0.7393958 | 7.91389 | 158.2778 | 950.3107 | 1336.261 | 0.2604042 | 3.084118 | 0.021 | 53.795 | 0.00021 | 0.4360741049 | 0.5637158951 | 7.322738 | 146.4548 | 879.3244 | 1290.219 | 0.436074 | 4.888571 | 0.017 | 30.883 | 0.00017 | 0.2503444 | 0.7494856 | 8.103429 | 162.0686 | 0.2503444 | 3.002756
206 | 6.018641 | 80.9252 | 0.024 | 32.247 | 0.00024 | 0.2609595 | 0.7388005 | 7.730067 | 154.6013 | 930.4899 | 1338.93 | 0.2609595 | 3.088658 | 0.02 | 53.644 | 0.0002 | 0.4341151 | 0.5656849 | 7.378464 | 147.5693 | 888.1665 | 1292.25 | 0.4341151 | 4.862938 | 0.016 | 31.081 | 0.00016 | 0.2515236 | 0.7483164 | 8.160906 | 163.2181 | 0.2515236 | 3.012207
205.5 | 6.033285 | 80.7882 | 0.027 | 32.435 | 0.00027 | 0.2620365267 | 0.7376934733 | 7.609367 | 152.1873 | 918.1895 | 1341.607 | 0.2620365 | 3.097479 | 0.022 | 53.459 | 0.00022 | 0.4318856 | 0.5678944 | 7.291018 | 145.8204 | 879.7758 | 1294.288 | 0.4318856 | 4.833966 | 0.016 | 31.267 | 0.00016 | 0.2526005 | 0.7472395 | 8.158026 | 163.1605 | 0.2526005 | 3.020858
205 | 6.048 | 80.6512 | 0.029 | 32.569 | 0.00029 | 0.2626729 | 0.7370371 | 7.536182 | 150.7236 | 911.5766 | 1344.292 | 0.2626729 | 3.1027 | 0.023 | 53.274 | 0.00023 | 0.4296612 | 0.5701088 | 7.254382 | 145.0876 | 877.4901 | 1296.333 | 0.4296611 | 4.80527 | 0.019 | 31.515 | 0.00019 | 0.2541722568 | 0.7456377432 | 7.981965 | 159.6393 | 0.2541722 | 3.033518
204.5 | 6.062787 | 80.5142 | 0.029 | 32.699 | 0.00029 | 0.2632734 | 0.7364366 | 7.534553 | 150.6911 | 913.6078 | 1346.984 | 0.2632733 | 3.107634 | 0.025 | 53.142 | 0.00025 | 0.4278686 | 0.5718814 | 7.177277 | 143.5455 | 870.2861 | 1298.385 | 0.4278685 | 4.782295 | 0.022 | 31.827 | 0.00022 | 0.2562525 | 0.7435275 | 7.829776 | 156.5955 | 0.2562525 | 3.050337
204 | 6.077647 | 80.3772 | 0.027 | 32.919 | 0.00027 | 0.2645937 | 0.7351363 | 7.602424 | 152.0485 | 924.097 | 1349.684 | 0.2645937 | 3.118503 | 0.029 | 53.172 | 0.00029 | 0.4273816 | 0.5723284 | 7.030558 | 140.6112 | 854.5851 | 1300.443 | 0.4273815 | 4.776077 | 0.021 | 32.193 | 0.00021 | 0.2587583 | 0.7410317 | 7.869546 | 157.3909 | 0.2587583 | 3.070691
203.5 | 6.09258 | 80.2403 | 0.03 | 33.128 | 0.0003 | 0.2658201 | 0.7338799 | 7.493726 | 149.8745 | 913.1225 | 1352.392 | 0.26582 | 3.128626 | 0.028 | 53.157 | 0.00028 | 0.4265334 | 0.5731866 | 7.06861 | 141.3722 | 861.3215 | 1302.509 | 0.4265333 | 4.765269 | 0.022 | 32.615 | 0.00022 | 0.2617037 | 0.7380763 | 7.815063 | 156.3013 | 0.2617037 | 3.094751
203 | 6.107586 | 80.1033 | 0.03 | 33.262 | 0.0003 | 0.2664396 | 0.7332604 | 7.492038 | 149.8408 | 915.1653 | 1355.108 | 0.2664396 | 3.13375 | 0.026 | 53.127 | 0.00026 | 0.4255648 | 0.5741752 | 7.146093 | 142.9219 | 872.9076 | 1304.581 | 0.4255647 | 4.752966 | 0.025 | 33.15 | 0.00025 | 0.2655424395 | 0.7342075605 | 7.676804 | 153.5361 | 0.2655424 | 3.126332
202.5 | 6.122667 | 79.9018 | 0.033 | 33.388 | 0.00033 | 0.2667761 | 0.7328939 | 7.39581 | 147.9162 | 905.6415 | 1357.832 | 0.2667761 | 3.136536 | 0.028 | 53.112 | 0.00028 | 0.4243744 | 0.5753456 | 7.076126 | 141.5225 | 866.4952 | 1306.66 | 0.4243743 | 4.737896 | 0.026 | 33.745 | 0.00026 | 0.2696286241 | 0.7301113759 | 7.626425 | 152.5285 | 0.2696286 | 3.160233
202 | 6.137822 | 79.7003 | 0.037 | 33.458 | 0.00037 | 0.2666613 | 0.7329687 | 7.281713 | 145.6343 | 893.8771 | 1360.563 | 0.2666612 | 3.135585 | 0.028 | 53.105 | 0.00028 | 0.4232484 | 0.5764716 | 7.080034 | 141.6007 | 869.1197 | 1308.746 | 0.4232483 | 4.723695 | 0.029 | 34.432 | 0.00029 | 0.2744241 | 0.7252859 | 7.504051 | 150.081 | 0.274424 | 3.200401
201.5 | 6.153052 | 79.5801 | 0.034 | 33.479 | 0.00034 | 0.2664262 | 0.7332338 | 7.366911 | 147.3382 | 906.5797 | 1363.303 | 0.2664262 | 3.133639 | 0.029 | 52.962 | 0.00029 | 0.4214721 | 0.5782379 | 7.051093 | 141.0219 | 867.7149 | 1310.839 | 0.421472 | 4.701397 | 0.034 | 35.096 | 0.00034 | 0.2792943 | 0.7203657 | 7.331516 | 146.6303 | 0.2792943 | 3.241628
201 | 6.168358 | 79.4598 | 0.03 | 33.436 | 0.0003 | 0.2656818 | 0.7340182 | 7.494103 | 149.8821 | 924.5262 | 1366.051 | 0.2656817 | 3.127484 | 0.026 | 52.817 | 0.00026 | 0.4196828 | 0.5800572 | 7.166468 | 143.3294 | 884.1069 | 1312.939 | 0.4196827 | 4.679063 | 0.029 | 35.717 | 0.00029 | 0.2838066 | 0.7159034 | 7.47802 | 149.5604 | 0.2838065 | 3.280226
200.5 | 6.183741 | 79.3395 | 0.027 | 33.398 | 0.00027 | 0.2649780621 | 0.7347519379 | 7.601379 | 152.0276 | 940.0991 | 1368.807 | 0.264978 | 3.121673 | 0.023 | 52.735 | 0.00023 | 0.4183969 | 0.5813731 | 7.293498 | 145.87 | 902.022 | 1315.046 | 0.4183968 | 4.663091 | 0.024 | 36.306 | 0.00024 | 0.2880499887 | 0.7117100113 | 7.655377 | 153.1075 | 0.28805 | 3.316884
200 | 6.1992 | 79.2192 | 0.026 | 33.383 | 0.00026 | 0.2644575 | 0.7352825 | 7.640535 | 152.8107 | 947.3041 | 1371.571 | 0.2644574 | 3.11738 | 0.027 | 52.789 | 0.00027 | 0.4181902 | 0.5815398 | 7.133866 | 142.6773 | 884.4852 | 1317.161 | 0.4181901 | 4.660531 | 0.025 | 36.836 | 0.00025 | 0.2918118 | 0.7079382 | 7.603959 | 152.0792 | 0.2918118 | 3.34968

## Al_mirror
| Alミラー |  | Alミラー
波長 (nm) | 反射率 (%) | 波長 (nm) | 反射率 (%)
1050 | 94.4213 | 1050 | 94.4213
1049.5 | 94.4114 | 1049.9 | 94.4193
1049 | 94.4114 | 1049.8 | 94.4173
1048.5 | 94.4015 | 1049.7 | 94.4154
1048 | 94.4015 | 1049.6 | 94.4134
1047.5 | 94.3818 | 1049.5 | 94.4114
1047 | 94.3818 | 1049.4 | 94.4114
1046.5 | 94.3621 | 1049.3 | 94.4114
1046 | 94.3621 | 1049.2 | 94.4114
1045.5 | 94.3423 | 1049.1 | 94.4114
1045 | 94.3423 | 1049 | 94.4114
1044.5 | 94.3226 | 1048.9 | 94.4094
1044 | 94.3226 | 1048.8 | 94.4074
1043.5 | 94.3029 | 1048.7 | 94.4055
1043 | 94.3029 | 1048.6 | 94.4035
1042.5 | 94.2831 | 1048.5 | 94.4015
1042 | 94.2831 | 1048.4 | 94.4015
1041.5 | 94.2634 | 1048.3 | 94.4015
1041 | 94.2634 | 1048.2 | 94.4015
1040.5 | 94.2437 | 1048.1 | 94.4015
1040 | 94.2437 | 1048 | 94.4015
1039.5 | 94.224 | 1047.9 | 94.3976
1039 | 94.224 | 1047.8 | 94.3936
1038.5 | 94.2042 | 1047.7 | 94.3897
1038 | 94.2042 | 1047.6 | 94.3857
1037.5 | 94.1845 | 1047.5 | 94.3818
1037 | 94.1845 | 1047.4 | 94.3818
1036.5 | 94.1648 | 1047.3 | 94.3818
1036 | 94.1648 | 1047.2 | 94.3818
1035.5 | 94.145 | 1047.1 | 94.3818
1035 | 94.145 | 1047 | 94.3818
1034.5 | 94.1253 | 1046.9 | 94.3779
1034 | 94.1253 | 1046.8 | 94.3739
1033.5 | 94.1056 | 1046.7 | 94.37
1033 | 94.1056 | 1046.6 | 94.366
1032.5 | 94.0858 | 1046.5 | 94.3621
1032 | 94.0858 | 1046.4 | 94.3621
1031.5 | 94.0661 | 1046.3 | 94.3621
1031 | 94.0661 | 1046.2 | 94.3621
1030.5 | 94.0464 | 1046.1 | 94.3621
1030 | 94.0464 | 1046 | 94.3621
1029.5 | 94.0266 | 1045.9 | 94.3581
1029 | 94.0266 | 1045.8 | 94.3542
1028.5 | 94.0069 | 1045.7 | 94.3502
1028 | 94.0069 | 1045.6 | 94.3463
1027.5 | 93.9837 | 1045.5 | 94.3423
1027 | 93.9837 | 1045.4 | 94.3423
1026.5 | 93.9585 | 1045.3 | 94.3423
1026 | 93.9585 | 1045.2 | 94.3423
1025.5 | 93.9334 | 1045.1 | 94.3423
1025 | 93.9334 | 1045 | 94.3423
1024.5 | 93.9082 | 1044.9 | 94.3384
1024 | 93.9082 | 1044.8 | 94.3344
1023.5 | 93.8831 | 1044.7 | 94.3305
1023 | 93.8831 | 1044.6 | 94.3265
1022.5 | 93.8579 | 1044.5 | 94.3226
1022 | 93.8579 | 1044.4 | 94.3226
1021.5 | 93.8328 | 1044.3 | 94.3226
1021 | 93.8328 | 1044.2 | 94.3226
1020.5 | 93.8077 | 1044.1 | 94.3226
1020 | 93.8077 | 1044 | 94.3226
1019.5 | 93.7825 | 1043.9 | 94.3187
1019 | 93.7825 | 1043.8 | 94.3147
1018.5 | 93.7574 | 1043.7 | 94.3108
1018 | 93.7574 | 1043.6 | 94.3068
1017.5 | 93.7322 | 1043.5 | 94.3029
1017 | 93.7322 | 1043.4 | 94.3029
1016.5 | 93.7071 | 1043.3 | 94.3029
1016 | 93.7071 | 1043.2 | 94.3029
1015.5 | 93.6819 | 1043.1 | 94.3029
1015 | 93.6819 | 1043 | 94.3029
1014.5 | 93.6568 | 1042.9 | 94.2989
1014 | 93.6568 | 1042.8 | 94.295
1013.5 | 93.6317 | 1042.7 | 94.291
1013 | 93.6317 | 1042.6 | 94.2871
1012.5 | 93.6065 | 1042.5 | 94.2831
1012 | 93.6065 | 1042.4 | 94.2831
1011.5 | 93.5814 | 1042.3 | 94.2831
1011 | 93.5814 | 1042.2 | 94.2831
1010.5 | 93.5562 | 1042.1 | 94.2831
1010 | 93.5562 | 1042 | 94.2831
1009.5 | 93.5311 | 1041.9 | 94.2792
1009 | 93.5311 | 1041.8 | 94.2752
1008.5 | 93.5059 | 1041.7 | 94.2713
1008 | 93.5059 | 1041.6 | 94.2673
1007.5 | 93.4823 | 1041.5 | 94.2634
1007 | 93.4823 | 1041.4 | 94.2634
1006.5 | 93.4613 | 1041.3 | 94.2634
1006 | 93.4613 | 1041.2 | 94.2634
1005.5 | 93.4403 | 1041.1 | 94.2634
1005 | 93.4403 | 1041 | 94.2634
1004.5 | 93.4194 | 1040.9 | 94.2595
1004 | 93.4194 | 1040.8 | 94.2555
1003.5 | 93.3984 | 1040.7 | 94.2516
1003 | 93.3984 | 1040.6 | 94.2476
1002.5 | 93.3774 | 1040.5 | 94.2437
1002 | 93.3774 | 1040.4 | 94.2437
1001.5 | 93.3564 | 1040.3 | 94.2437
1001 | 93.3564 | 1040.2 | 94.2437
1000.5 | 93.3354 | 1040.1 | 94.2437
1000 | 93.3354 | 1040 | 94.2437
999.5 | 93.3144 | 1039.9 | 94.2398
999 | 93.3144 | 1039.8 | 94.2358
998.5 | 93.2934 | 1039.7 | 94.2319
998 | 93.2934 | 1039.6 | 94.2279
997.5 | 93.2724 | 1039.5 | 94.224
997 | 93.2724 | 1039.4 | 94.224
996.5 | 93.2514 | 1039.3 | 94.224
996 | 93.2514 | 1039.2 | 94.224
995.5 | 93.2304 | 1039.1 | 94.224
995 | 93.2304 | 1039 | 94.224
994.5 | 93.2094 | 1038.9 | 94.22
994 | 93.2094 | 1038.8 | 94.2161
993.5 | 93.1884 | 1038.7 | 94.2121
993 | 93.1884 | 1038.6 | 94.2082
992.5 | 93.1674 | 1038.5 | 94.2042
992 | 93.1674 | 1038.4 | 94.2042
991.5 | 93.1465 | 1038.3 | 94.2042
991 | 93.1465 | 1038.2 | 94.2042
990.5 | 93.1255 | 1038.1 | 94.2042
990 | 93.1255 | 1038 | 94.2042
989.5 | 93.1045 | 1037.9 | 94.2003
989 | 93.1045 | 1037.8 | 94.1963
988.5 | 93.0804 | 1037.7 | 94.1924
988 | 93.0804 | 1037.6 | 94.1884
987.5 | 93.0556 | 1037.5 | 94.1845
987 | 93.0556 | 1037.4 | 94.1845
986.5 | 93.0307 | 1037.3 | 94.1845
986 | 93.0307 | 1037.2 | 94.1845
985.5 | 93.0059 | 1037.1 | 94.1845
985 | 93.0059 | 1037 | 94.1845
984.5 | 92.981 | 1036.9 | 94.1806
984 | 92.981 | 1036.8 | 94.1766
983.5 | 92.9562 | 1036.7 | 94.1727
983 | 92.9562 | 1036.6 | 94.1687
982.5 | 92.9313 | 1036.5 | 94.1648
982 | 92.9313 | 1036.4 | 94.1648
981.5 | 92.9064 | 1036.3 | 94.1648
981 | 92.9064 | 1036.2 | 94.1648
980.5 | 92.8816 | 1036.1 | 94.1648
980 | 92.8816 | 1036 | 94.1648
979.5 | 92.8567 | 1035.9 | 94.1608
979 | 92.8567 | 1035.8 | 94.1569
978.5 | 92.8319 | 1035.7 | 94.1529
978 | 92.8319 | 1035.6 | 94.149
977.5 | 92.807 | 1035.5 | 94.145
977 | 92.807 | 1035.4 | 94.145
976.5 | 92.7822 | 1035.3 | 94.145
976 | 92.7822 | 1035.2 | 94.145
975.5 | 92.7573 | 1035.1 | 94.145
975 | 92.7573 | 1035 | 94.145
974.5 | 92.7325 | 1034.9 | 94.1411
974 | 92.7325 | 1034.8 | 94.1371
973.5 | 92.7076 | 1034.7 | 94.1332
973 | 92.7076 | 1034.6 | 94.1292
972.5 | 92.6827 | 1034.5 | 94.1253
972 | 92.6827 | 1034.4 | 94.1253
971.5 | 92.6579 | 1034.3 | 94.1253
971 | 92.6579 | 1034.2 | 94.1253
970.5 | 92.6259 | 1034.1 | 94.1253
970 | 92.6259 | 1034 | 94.1253
969.5 | 92.5651 | 1033.9 | 94.1214
969 | 92.5651 | 1033.8 | 94.1174
968.5 | 92.5044 | 1033.7 | 94.1135
968 | 92.5044 | 1033.6 | 94.1095
967.5 | 92.4437 | 1033.5 | 94.1056
967 | 92.4437 | 1033.4 | 94.1056
966.5 | 92.383 | 1033.3 | 94.1056
966 | 92.383 | 1033.2 | 94.1056
965.5 | 92.3223 | 1033.1 | 94.1056
965 | 92.3223 | 1033 | 94.1056
964.5 | 92.2616 | 1032.9 | 94.1016
964 | 92.2616 | 1032.8 | 94.0977
963.5 | 92.2009 | 1032.7 | 94.0937
963 | 92.2009 | 1032.6 | 94.0898
962.5 | 92.1402 | 1032.5 | 94.0858
962 | 92.1402 | 1032.4 | 94.0858
961.5 | 92.0795 | 1032.3 | 94.0858
961 | 92.0795 | 1032.2 | 94.0858
960.5 | 92.0188 | 1032.1 | 94.0858
960 | 92.0188 | 1032 | 94.0858
959.5 | 91.9581 | 1031.9 | 94.0819
959 | 91.9581 | 1031.8 | 94.0779
958.5 | 91.8973 | 1031.7 | 94.074
958 | 91.8973 | 1031.6 | 94.07
957.5 | 91.8366 | 1031.5 | 94.0661
957 | 91.8366 | 1031.4 | 94.0661
956.5 | 91.7759 | 1031.3 | 94.0661
956 | 91.7759 | 1031.2 | 94.0661
955.5 | 91.7152 | 1031.1 | 94.0661
955 | 91.7152 | 1031 | 94.0661
954.5 | 91.6545 | 1030.9 | 94.0622
954 | 91.6545 | 1030.8 | 94.0582
953.5 | 91.5938 | 1030.7 | 94.0543
953 | 91.5938 | 1030.6 | 94.0503
952.5 | 91.5331 | 1030.5 | 94.0464
952 | 91.5331 | 1030.4 | 94.0464
951.5 | 91.4909 | 1030.3 | 94.0464
951 | 91.4909 | 1030.2 | 94.0464
950.5 | 91.4604 | 1030.1 | 94.0464
950 | 91.4604 | 1030 | 94.0464
949.5 | 91.43 | 1029.9 | 94.0424
949 | 91.43 | 1029.8 | 94.0385
948.5 | 91.3995 | 1029.7 | 94.0345
948 | 91.3995 | 1029.6 | 94.0306
947.5 | 91.369 | 1029.5 | 94.0266
947 | 91.369 | 1029.4 | 94.0266
946.5 | 91.3385 | 1029.3 | 94.0266
946 | 91.3385 | 1029.2 | 94.0266
945.5 | 91.308 | 1029.1 | 94.0266
945 | 91.308 | 1029 | 94.0266
944.5 | 91.2776 | 1028.9 | 94.0227
944 | 91.2776 | 1028.8 | 94.0187
943.5 | 91.2471 | 1028.7 | 94.0148
943 | 91.2471 | 1028.6 | 94.0108
942.5 | 91.2166 | 1028.5 | 94.0069
942 | 91.2166 | 1028.4 | 94.0069
941.5 | 91.1861 | 1028.3 | 94.0069
941 | 91.1861 | 1028.2 | 94.0069
940.5 | 91.1557 | 1028.1 | 94.0069
940 | 91.1557 | 1028 | 94.0069
939.5 | 91.1252 | 1027.9 | 94.0023
939 | 91.1252 | 1027.8 | 93.9976
938.5 | 91.0947 | 1027.7 | 93.993
938 | 91.0947 | 1027.6 | 93.9883
937.5 | 91.0642 | 1027.5 | 93.9837
937 | 91.0642 | 1027.4 | 93.9837
936.5 | 91.0337 | 1027.3 | 93.9837
936 | 91.0337 | 1027.2 | 93.9837
935.5 | 91.0033 | 1027.1 | 93.9837
935 | 91.0033 | 1027 | 93.9837
934.5 | 90.9728 | 1026.9 | 93.9787
934 | 90.9728 | 1026.8 | 93.9736
933.5 | 90.9414 | 1026.7 | 93.9686
933 | 90.9414 | 1026.6 | 93.9635
932.5 | 90.8746 | 1026.5 | 93.9585
932 | 90.8746 | 1026.4 | 93.9585
931.5 | 90.8079 | 1026.3 | 93.9585
931 | 90.8079 | 1026.2 | 93.9585
930.5 | 90.7411 | 1026.1 | 93.9585
930 | 90.7411 | 1026 | 93.9585
929.5 | 90.6744 | 1025.9 | 93.9535
929 | 90.6744 | 1025.8 | 93.9485
928.5 | 90.6076 | 1025.7 | 93.9434
928 | 90.6076 | 1025.6 | 93.9384
927.5 | 90.5409 | 1025.5 | 93.9334
927 | 90.5409 | 1025.4 | 93.9334
926.5 | 90.4741 | 1025.3 | 93.9334
926 | 90.4741 | 1025.2 | 93.9334
925.5 | 90.4074 | 1025.1 | 93.9334
925 | 90.4074 | 1025 | 93.9334
924.5 | 90.3406 | 1024.9 | 93.9284
924 | 90.3406 | 1024.8 | 93.9233
923.5 | 90.2738 | 1024.7 | 93.9183
923 | 90.2738 | 1024.6 | 93.9132
922.5 | 90.2071 | 1024.5 | 93.9082
922 | 90.2071 | 1024.4 | 93.9082
921.5 | 90.1403 | 1024.3 | 93.9082
921 | 90.1403 | 1024.2 | 93.9082
920.5 | 90.0736 | 1024.1 | 93.9082
920 | 90.0736 | 1024 | 93.9082
919.5 | 90.0068 | 1023.9 | 93.9032
919 | 90.0068 | 1023.8 | 93.8982
918.5 | 89.9401 | 1023.7 | 93.8931
918 | 89.9401 | 1023.6 | 93.8881
917.5 | 89.8733 | 1023.5 | 93.8831
917 | 89.8733 | 1023.4 | 93.8831
916.5 | 89.8087 | 1023.3 | 93.8831
916 | 89.8087 | 1023.2 | 93.8831
915.5 | 89.7586 | 1023.1 | 93.8831
915 | 89.7586 | 1023 | 93.8831
914.5 | 89.7085 | 1022.9 | 93.8781
914 | 89.7085 | 1022.8 | 93.873
913.5 | 89.6583 | 1022.7 | 93.868
913 | 89.6583 | 1022.6 | 93.8629
912.5 | 89.6082 | 1022.5 | 93.8579
912 | 89.6082 | 1022.4 | 93.8579
911.5 | 89.5581 | 1022.3 | 93.8579
911 | 89.5581 | 1022.2 | 93.8579
910.5 | 89.533 | 1022.1 | 93.8579
910 | 89.5079 | 1022 | 93.8579
909.5 | 89.4829 | 1021.9 | 93.8529
909 | 89.4578 | 1021.8 | 93.8479
908.5 | 89.4328 | 1021.7 | 93.8428
908 | 89.4077 | 1021.6 | 93.8378
907.5 | 89.3826 | 1021.5 | 93.8328
907 | 89.3575 | 1021.4 | 93.8328
906.5 | 89.3325 | 1021.3 | 93.8328
906 | 89.3074 | 1021.2 | 93.8328
905.5 | 89.2824 | 1021.1 | 93.8328
905 | 89.2573 | 1021 | 93.8328
904.5 | 89.2322 | 1020.9 | 93.8278
904 | 89.2071 | 1020.8 | 93.8228
903.5 | 89.1821 | 1020.7 | 93.8177
903 | 89.157 | 1020.6 | 93.8127
902.5 | 89.132 | 1020.5 | 93.8077
902 | 89.1069 | 1020.4 | 93.8077
901.5 | 89.0818 | 1020.3 | 93.8077
901 | 89.0567 | 1020.2 | 93.8077
900.5 | 89.0317 | 1020.1 | 93.8077
900 | 89.0066 | 1020 | 93.8077
899.5 | 88.9821 | 1019.9 | 93.8027
899 | 88.9575 | 1019.8 | 93.7976
898.5 | 88.9347 | 1019.7 | 93.7926
898 | 88.9119 | 1019.6 | 93.7875
897.5 | 88.8891 | 1019.5 | 93.7825
897 | 88.8663 | 1019.4 | 93.7825
896.5 | 88.8435 | 1019.3 | 93.7825
896 | 88.8207 | 1019.2 | 93.7825
895.5 | 88.798 | 1019.1 | 93.7825
895 | 88.7752 | 1019 | 93.7825
894.5 | 88.7524 | 1018.9 | 93.7775
894 | 88.7296 | 1018.8 | 93.7725
893.5 | 88.7068 | 1018.7 | 93.7674
893 | 88.684 | 1018.6 | 93.7624
892.5 | 88.6612 | 1018.5 | 93.7574
892 | 88.6384 | 1018.4 | 93.7574
891.5 | 88.6156 | 1018.3 | 93.7574
891 | 88.5928 | 1018.2 | 93.7574
890.5 | 88.57 | 1018.1 | 93.7574
890 | 88.5472 | 1018 | 93.7574
889.5 | 88.5244 | 1017.9 | 93.7524
889 | 88.5016 | 1017.8 | 93.7473
888.5 | 88.4788 | 1017.7 | 93.7423
888 | 88.456 | 1017.6 | 93.7372
887.5 | 88.4332 | 1017.5 | 93.7322
887 | 88.4104 | 1017.4 | 93.7322
886.5 | 88.3876 | 1017.3 | 93.7322
886 | 88.3648 | 1017.2 | 93.7322
885.5 | 88.342 | 1017.1 | 93.7322
885 | 88.3192 | 1017 | 93.7322
884.5 | 88.2965 | 1016.9 | 93.7272
884 | 88.2737 | 1016.8 | 93.7222
883.5 | 88.2509 | 1016.7 | 93.7171
883 | 88.2281 | 1016.6 | 93.7121
882.5 | 88.2053 | 1016.5 | 93.7071
882 | 88.1825 | 1016.4 | 93.7071
881.5 | 88.1597 | 1016.3 | 93.7071
881 | 88.1369 | 1016.2 | 93.7071
880.5 | 88.1086 | 1016.1 | 93.7071
880 | 88.0803 | 1016 | 93.7071
879.5 | 88.049 | 1015.9 | 93.7021
879 | 88.0177 | 1015.8 | 93.697
878.5 | 87.9864 | 1015.7 | 93.692
878 | 87.9551 | 1015.6 | 93.6869
877.5 | 87.9238 | 1015.5 | 93.6819
877 | 87.8925 | 1015.4 | 93.6819
876.5 | 87.8612 | 1015.3 | 93.6819
876 | 87.8299 | 1015.2 | 93.6819
875.5 | 87.7986 | 1015.1 | 93.6819
875 | 87.7673 | 1015 | 93.6819
874.5 | 87.7361 | 1014.9 | 93.6769
874 | 87.7048 | 1014.8 | 93.6719
873.5 | 87.6735 | 1014.7 | 93.6668
873 | 87.6422 | 1014.6 | 93.6618
872.5 | 87.6109 | 1014.5 | 93.6568
872 | 87.5796 | 1014.4 | 93.6568
871.5 | 87.5483 | 1014.3 | 93.6568
871 | 87.517 | 1014.2 | 93.6568
870.5 | 87.4857 | 1014.1 | 93.6568
870 | 87.4544 | 1014 | 93.6568
869.5 | 87.4231 | 1013.9 | 93.6518
869 | 87.3918 | 1013.8 | 93.6468
868.5 | 87.3605 | 1013.7 | 93.6417
868 | 87.3292 | 1013.6 | 93.6367
867.5 | 87.2998 | 1013.5 | 93.6317
867 | 87.2703 | 1013.4 | 93.6317
866.5 | 87.2536 | 1013.3 | 93.6317
866 | 87.2368 | 1013.2 | 93.6317
865.5 | 87.2201 | 1013.1 | 93.6317
865 | 87.2033 | 1013 | 93.6317
864.5 | 87.1866 | 1012.9 | 93.6267
864 | 87.1698 | 1012.8 | 93.6216
863.5 | 87.1531 | 1012.7 | 93.6166
863 | 87.1363 | 1012.6 | 93.6115
862.5 | 87.1196 | 1012.5 | 93.6065
862 | 87.1028 | 1012.4 | 93.6065
861.5 | 87.0861 | 1012.3 | 93.6065
861 | 87.0693 | 1012.2 | 93.6065
860.5 | 87.0526 | 1012.1 | 93.6065
860 | 87.0358 | 1012 | 93.6065
859.5 | 87.0191 | 1011.9 | 93.6015
859 | 87.0023 | 1011.8 | 93.5965
858.5 | 86.9855 | 1011.7 | 93.5914
858 | 86.9687 | 1011.6 | 93.5864
857.5 | 86.952 | 1011.5 | 93.5814
857 | 86.9352 | 1011.4 | 93.5814
856.5 | 86.9185 | 1011.3 | 93.5814
856 | 86.9017 | 1011.2 | 93.5814
855.5 | 86.885 | 1011.1 | 93.5814
855 | 86.8682 | 1011 | 93.5814
854.5 | 86.8515 | 1010.9 | 93.5764
854 | 86.8347 | 1010.8 | 93.5713
853.5 | 86.818 | 1010.7 | 93.5663
853 | 86.8012 | 1010.6 | 93.5612
852.5 | 86.7845 | 1010.5 | 93.5562
852 | 86.7677 | 1010.4 | 93.5562
851.5 | 86.751 | 1010.3 | 93.5562
851 | 86.7342 | 1010.2 | 93.5562
850.5 | 86.7149 | 1010.1 | 93.5562
850 | 86.6956 | 1010 | 93.5562
849.5 | 86.6678 | 1009.9 | 93.5512
849 | 86.6399 | 1009.8 | 93.5462
848.5 | 86.6121 | 1009.7 | 93.5411
848 | 86.5843 | 1009.6 | 93.5361
847.5 | 86.5565 | 1009.5 | 93.5311
847 | 86.5286 | 1009.4 | 93.5311
846.5 | 86.5008 | 1009.3 | 93.5311
846 | 86.4729 | 1009.2 | 93.5311
845.5 | 86.4451 | 1009.1 | 93.5311
845 | 86.4173 | 1009 | 93.5311
844.5 | 86.3895 | 1008.9 | 93.5261
844 | 86.3616 | 1008.8 | 93.521
843.5 | 86.3338 | 1008.7 | 93.516
843 | 86.3059 | 1008.6 | 93.5109
842.5 | 86.2781 | 1008.5 | 93.5059
842 | 86.2503 | 1008.4 | 93.5059
841.5 | 86.2225 | 1008.3 | 93.5059
841 | 86.1946 | 1008.2 | 93.5059
840.5 | 86.1668 | 1008.1 | 93.5059
840 | 86.1389 | 1008 | 93.5059
839.5 | 86.1111 | 1007.9 | 93.5012
839 | 86.0833 | 1007.8 | 93.4965
838.5 | 86.0555 | 1007.7 | 93.4917
838 | 86.0276 | 1007.6 | 93.487
837.5 | 85.9998 | 1007.5 | 93.4823
837 | 85.972 | 1007.4 | 93.4823
836.5 | 85.9442 | 1007.3 | 93.4823
836 | 85.9163 | 1007.2 | 93.4823
835.5 | 85.8891 | 1007.1 | 93.4823
835 | 85.8618 | 1007 | 93.4823
834.5 | 85.8588 | 1006.9 | 93.4781
834 | 85.8558 | 1006.8 | 93.4739
833.5 | 85.8528 | 1006.7 | 93.4697
833 | 85.8498 | 1006.6 | 93.4655
832.5 | 85.8469 | 1006.5 | 93.4613
832 | 85.8439 | 1006.4 | 93.4613
831.5 | 85.8409 | 1006.3 | 93.4613
831 | 85.8379 | 1006.2 | 93.4613
830.5 | 85.8349 | 1006.1 | 93.4613
830 | 85.8319 | 1006 | 93.4613
829.5 | 85.829 | 1005.9 | 93.4571
829 | 85.826 | 1005.8 | 93.4529
828.5 | 85.823 | 1005.7 | 93.4487
828 | 85.82 | 1005.6 | 93.4445
827.5 | 85.817 | 1005.5 | 93.4403
827 | 85.814 | 1005.4 | 93.4403
826.5 | 85.8111 | 1005.3 | 93.4403
826 | 85.8081 | 1005.2 | 93.4403
825.5 | 85.8051 | 1005.1 | 93.4403
825 | 85.8021 | 1005 | 93.4403
824.5 | 85.7991 | 1004.9 | 93.4361
824 | 85.7961 | 1004.8 | 93.4319
823.5 | 85.7931 | 1004.7 | 93.4278
823 | 85.7901 | 1004.6 | 93.4236
822.5 | 85.7872 | 1004.5 | 93.4194
822 | 85.7842 | 1004.4 | 93.4194
821.5 | 85.7812 | 1004.3 | 93.4194
821 | 85.7782 | 1004.2 | 93.4194
820.5 | 85.7752 | 1004.1 | 93.4194
820 | 85.7722 | 1004 | 93.4194
819.5 | 85.7693 | 1003.9 | 93.4152
819 | 85.7663 | 1003.8 | 93.411
818.5 | 85.7633 | 1003.7 | 93.4068
818 | 85.7603 | 1003.6 | 93.4026
817.5 | 85.7573 | 1003.5 | 93.3984
817 | 85.7543 | 1003.4 | 93.3984
816.5 | 85.7514 | 1003.3 | 93.3984
816 | 85.7484 | 1003.2 | 93.3984
815.5 | 85.7454 | 1003.1 | 93.3984
815 | 85.7424 | 1003 | 93.3984
814.5 | 85.7394 | 1002.9 | 93.3942
814 | 85.7364 | 1002.8 | 93.39
813.5 | 85.7335 | 1002.7 | 93.3858
813 | 85.7305 | 1002.6 | 93.3816
812.5 | 85.7275 | 1002.5 | 93.3774
812 | 85.7245 | 1002.4 | 93.3774
811.5 | 85.7215 | 1002.3 | 93.3774
811 | 85.7185 | 1002.2 | 93.3774
810.5 | 85.7156 | 1002.1 | 93.3774
810 | 85.7126 | 1002 | 93.3774
809.5 | 85.7096 | 1001.9 | 93.3732
809 | 85.7066 | 1001.8 | 93.369
808.5 | 85.7036 | 1001.7 | 93.3648
808 | 85.7006 | 1001.6 | 93.3606
807.5 | 85.6977 | 1001.5 | 93.3564
807 | 85.6947 | 1001.4 | 93.3564
806.5 | 85.6917 | 1001.3 | 93.3564
806 | 85.6887 | 1001.2 | 93.3564
805.5 | 85.6857 | 1001.1 | 93.3564
805 | 85.6827 | 1001 | 93.3564
804.5 | 85.6798 | 1000.9 | 93.3522
804 | 85.6768 | 1000.8 | 93.348
803.5 | 85.6738 | 1000.7 | 93.3438
803 | 85.6708 | 1000.6 | 93.3396
802.5 | 85.6678 | 1000.5 | 93.3354
802 | 85.6648 | 1000.4 | 93.3354
801.5 | 85.6648 | 1000.3 | 93.3354
801 | 85.6648 | 1000.2 | 93.3354
800.5 | 85.6648 | 1000.1 | 93.3354
800 | 85.6648 | 1000 | 93.3354
799.5 | 85.6789 | 999.9 | 93.3312
799 | 85.6929 | 999.8 | 93.327
798.5 | 85.7099 | 999.7 | 93.3228
798 | 85.7269 | 999.6 | 93.3186
797.5 | 85.7439 | 999.5 | 93.3144
797 | 85.7608 | 999.4 | 93.3144
796.5 | 85.7778 | 999.3 | 93.3144
796 | 85.7947 | 999.2 | 93.3144
795.5 | 85.8117 | 999.1 | 93.3144
795 | 85.8287 | 999 | 93.3144
794.5 | 85.8457 | 998.9 | 93.3102
794 | 85.8626 | 998.8 | 93.306
793.5 | 85.8796 | 998.7 | 93.3018
793 | 85.8966 | 998.6 | 93.2976
792.5 | 85.9136 | 998.5 | 93.2934
792 | 85.9305 | 998.4 | 93.2934
791.5 | 85.9475 | 998.3 | 93.2934
791 | 85.9644 | 998.2 | 93.2934
790.5 | 85.9814 | 998.1 | 93.2934
790 | 85.9984 | 998 | 93.2934
789.5 | 86.0154 | 997.9 | 93.2892
789 | 86.0323 | 997.8 | 93.285
788.5 | 86.0493 | 997.7 | 93.2808
788 | 86.0663 | 997.6 | 93.2766
787.5 | 86.0833 | 997.5 | 93.2724
787 | 86.1002 | 997.4 | 93.2724
786.5 | 86.1172 | 997.3 | 93.2724
786 | 86.1341 | 997.2 | 93.2724
785.5 | 86.1511 | 997.1 | 93.2724
785 | 86.1681 | 997 | 93.2724
784.5 | 86.1851 | 996.9 | 93.2682
784 | 86.202 | 996.8 | 93.264
783.5 | 86.219 | 996.7 | 93.2598
783 | 86.2359 | 996.6 | 93.2556
782.5 | 86.2529 | 996.5 | 93.2514
782 | 86.2699 | 996.4 | 93.2514
781.5 | 86.2869 | 996.3 | 93.2514
781 | 86.3038 | 996.2 | 93.2514
780.5 | 86.3208 | 996.1 | 93.2514
780 | 86.3378 | 996 | 93.2514
779.5 | 86.3548 | 995.9 | 93.2472
779 | 86.3717 | 995.8 | 93.243
778.5 | 86.3887 | 995.7 | 93.2388
778 | 86.4056 | 995.6 | 93.2346
777.5 | 86.4226 | 995.5 | 93.2304
777 | 86.4396 | 995.4 | 93.2304
776.5 | 86.4566 | 995.3 | 93.2304
776 | 86.4735 | 995.2 | 93.2304
775.5 | 86.4905 | 995.1 | 93.2304
775 | 86.5075 | 995 | 93.2304
774.5 | 86.5245 | 994.9 | 93.2262
774 | 86.5414 | 994.8 | 93.222
773.5 | 86.5584 | 994.7 | 93.2178
773 | 86.5753 | 994.6 | 93.2136
772.5 | 86.5923 | 994.5 | 93.2094
772 | 86.6093 | 994.4 | 93.2094
771.5 | 86.6263 | 994.3 | 93.2094
771 | 86.6432 | 994.2 | 93.2094
770.5 | 86.6602 | 994.1 | 93.2094
770 | 86.6771 | 994 | 93.2094
769.5 | 86.6941 | 993.9 | 93.2052
769 | 86.7111 | 993.8 | 93.201
768.5 | 86.7275 | 993.7 | 93.1968
768 | 86.7438 | 993.6 | 93.1926
767.5 | 86.7543 | 993.5 | 93.1884
767 | 86.7647 | 993.4 | 93.1884
766.5 | 86.7752 | 993.3 | 93.1884
766 | 86.7856 | 993.2 | 93.1884
765.5 | 86.7961 | 993.1 | 93.1884
765 | 86.8066 | 993 | 93.1884
764.5 | 86.8171 | 992.9 | 93.1842
764 | 86.8275 | 992.8 | 93.18
763.5 | 86.838 | 992.7 | 93.1758
763 | 86.8484 | 992.6 | 93.1716
762.5 | 86.8589 | 992.5 | 93.1674
762 | 86.8694 | 992.4 | 93.1674
761.5 | 86.8799 | 992.3 | 93.1674
761 | 86.8903 | 992.2 | 93.1674
760.5 | 86.9008 | 992.1 | 93.1674
760 | 86.9112 | 992 | 93.1674
759.5 | 86.9217 | 991.9 | 93.1632
759 | 86.9322 | 991.8 | 93.159
758.5 | 86.9427 | 991.7 | 93.1549
758 | 86.9531 | 991.6 | 93.1507
757.5 | 86.9636 | 991.5 | 93.1465
757 | 86.974 | 991.4 | 93.1465
756.5 | 86.9845 | 991.3 | 93.1465
756 | 86.995 | 991.2 | 93.1465
755.5 | 87.0055 | 991.1 | 93.1465
755 | 87.0159 | 991 | 93.1465
754.5 | 87.0264 | 990.9 | 93.1423
754 | 87.0368 | 990.8 | 93.1381
753.5 | 87.0473 | 990.7 | 93.1339
753 | 87.0578 | 990.6 | 93.1297
752.5 | 87.0683 | 990.5 | 93.1255
752 | 87.0787 | 990.4 | 93.1255
751.5 | 87.0892 | 990.3 | 93.1255
751 | 87.0996 | 990.2 | 93.1255
750.5 | 87.1101 | 990.1 | 93.1255
750 | 87.1206 | 990 | 93.1255
749.5 | 87.1311 | 989.9 | 93.1213
749 | 87.1415 | 989.8 | 93.1171
748.5 | 87.152 | 989.7 | 93.1129
748 | 87.1624 | 989.6 | 93.1087
747.5 | 87.1729 | 989.5 | 93.1045
747 | 87.1834 | 989.4 | 93.1045
746.5 | 87.1939 | 989.3 | 93.1045
746 | 87.2043 | 989.2 | 93.1045
745.5 | 87.2148 | 989.1 | 93.1045
745 | 87.2252 | 989 | 93.1045
744.5 | 87.2357 | 988.9 | 93.0997
744 | 87.2462 | 988.8 | 93.0949
743.5 | 87.2567 | 988.7 | 93.09
743 | 87.2671 | 988.6 | 93.0852
742.5 | 87.2776 | 988.5 | 93.0804
742 | 87.288 | 988.4 | 93.0804
741.5 | 87.2985 | 988.3 | 93.0804
741 | 87.309 | 988.2 | 93.0804
740.5 | 87.3195 | 988.1 | 93.0804
740 | 87.3299 | 988 | 93.0804
739.5 | 87.3404 | 987.9 | 93.0754
739 | 87.3508 | 987.8 | 93.0705
738.5 | 87.3613 | 987.7 | 93.0655
738 | 87.3718 | 987.6 | 93.0606
737.5 | 87.3823 | 987.5 | 93.0556
737 | 87.3927 | 987.4 | 93.0556
736.5 | 87.4032 | 987.3 | 93.0556
736 | 87.4136 | 987.2 | 93.0556
735.5 | 87.4241 | 987.1 | 93.0556
735 | 87.4346 | 987 | 93.0556
734.5 | 87.4451 | 986.9 | 93.0506
734 | 87.4555 | 986.8 | 93.0456
733.5 | 87.466 | 986.7 | 93.0407
733 | 87.4764 | 986.6 | 93.0357
732.5 | 87.4869 | 986.5 | 93.0307
732 | 87.4974 | 986.4 | 93.0307
731.5 | 87.5079 | 986.3 | 93.0307
731 | 87.5183 | 986.2 | 93.0307
730.5 | 87.5288 | 986.1 | 93.0307
730 | 87.5392 | 986 | 93.0307
729.5 | 87.5489 | 985.9 | 93.0257
729 | 87.5586 | 985.8 | 93.0208
728.5 | 87.5663 | 985.7 | 93.0158
728 | 87.574 | 985.6 | 93.0109
727.5 | 87.5818 | 985.5 | 93.0059
727 | 87.5895 | 985.4 | 93.0059
726.5 | 87.5973 | 985.3 | 93.0059
726 | 87.605 | 985.2 | 93.0059
725.5 | 87.6128 | 985.1 | 93.0059
725 | 87.6205 | 985 | 93.0059
724.5 | 87.6282 | 984.9 | 93.0009
724 | 87.6359 | 984.8 | 92.9959
723.5 | 87.6437 | 984.7 | 92.991
723 | 87.6514 | 984.6 | 92.986
722.5 | 87.6592 | 984.5 | 92.981
722 | 87.6669 | 984.4 | 92.981
721.5 | 87.6746 | 984.3 | 92.981
721 | 87.6823 | 984.2 | 92.981
720.5 | 87.6901 | 984.1 | 92.981
720 | 87.6978 | 984 | 92.981
719.5 | 87.7056 | 983.9 | 92.976
719 | 87.7133 | 983.8 | 92.9711
718.5 | 87.7211 | 983.7 | 92.9661
718 | 87.7288 | 983.6 | 92.9612
717.5 | 87.7365 | 983.5 | 92.9562
717 | 87.7442 | 983.4 | 92.9562
716.5 | 87.752 | 983.3 | 92.9562
716 | 87.7597 | 983.2 | 92.9562
715.5 | 87.7675 | 983.1 | 92.9562
715 | 87.7752 | 983 | 92.9562
714.5 | 87.783 | 982.9 | 92.9512
714 | 87.7907 | 982.8 | 92.9462
713.5 | 87.7984 | 982.7 | 92.9413
713 | 87.8061 | 982.6 | 92.9363
712.5 | 87.8139 | 982.5 | 92.9313
712 | 87.8216 | 982.4 | 92.9313
711.5 | 87.8294 | 982.3 | 92.9313
711 | 87.8371 | 982.2 | 92.9313
710.5 | 87.8449 | 982.1 | 92.9313
710 | 87.8526 | 982 | 92.9313
709.5 | 87.8603 | 981.9 | 92.9263
709 | 87.868 | 981.8 | 92.9213
708.5 | 87.8758 | 981.7 | 92.9164
708 | 87.8835 | 981.6 | 92.9114
707.5 | 87.8913 | 981.5 | 92.9064
707 | 87.899 | 981.4 | 92.9064
706.5 | 87.9067 | 981.3 | 92.9064
706 | 87.9144 | 981.2 | 92.9064
705.5 | 87.9222 | 981.1 | 92.9064
705 | 87.9299 | 981 | 92.9064
704.5 | 87.9377 | 980.9 | 92.9014
704 | 87.9454 | 980.8 | 92.8965
703.5 | 87.9532 | 980.7 | 92.8915
703 | 87.9609 | 980.6 | 92.8866
702.5 | 87.9686 | 980.5 | 92.8816
702 | 87.9763 | 980.4 | 92.8816
701.5 | 87.9841 | 980.3 | 92.8816
701 | 87.9918 | 980.2 | 92.8816
700.5 | 87.9996 | 980.1 | 92.8816
700 | 88.0073 | 980 | 92.8816
699.5 | 88.0151 | 979.9 | 92.8766
699 | 88.0228 | 979.8 | 92.8716
698.5 | 88.0305 | 979.7 | 92.8667
698 | 88.0382 | 979.6 | 92.8617
697.5 | 88.0464 | 979.5 | 92.8567
697 | 88.0546 | 979.4 | 92.8567
696.5 | 88.0642 | 979.3 | 92.8567
696 | 88.0738 | 979.2 | 92.8567
695.5 | 88.0835 | 979.1 | 92.8567
695 | 88.0931 | 979 | 92.8567
694.5 | 88.1027 | 978.9 | 92.8517
694 | 88.1123 | 978.8 | 92.8468
693.5 | 88.122 | 978.7 | 92.8418
693 | 88.1316 | 978.6 | 92.8369
692.5 | 88.1412 | 978.5 | 92.8319
692 | 88.1508 | 978.4 | 92.8319
691.5 | 88.1604 | 978.3 | 92.8319
691 | 88.17 | 978.2 | 92.8319
690.5 | 88.1797 | 978.1 | 92.8319
690 | 88.1893 | 978 | 92.8319
689.5 | 88.1989 | 977.9 | 92.8269
689 | 88.2085 | 977.8 | 92.8219
688.5 | 88.2182 | 977.7 | 92.817
688 | 88.2278 | 977.6 | 92.812
687.5 | 88.2374 | 977.5 | 92.807
687 | 88.247 | 977.4 | 92.807
686.5 | 88.2566 | 977.3 | 92.807
686 | 88.2662 | 977.2 | 92.807
685.5 | 88.2759 | 977.1 | 92.807
685 | 88.2855 | 977 | 92.807
684.5 | 88.2951 | 976.9 | 92.802
684 | 88.3047 | 976.8 | 92.7971
683.5 | 88.3144 | 976.7 | 92.7921
683 | 88.324 | 976.6 | 92.7872
682.5 | 88.3336 | 976.5 | 92.7822
682 | 88.3432 | 976.4 | 92.7822
681.5 | 88.3528 | 976.3 | 92.7822
681 | 88.3624 | 976.2 | 92.7822
680.5 | 88.3721 | 976.1 | 92.7822
680 | 88.3817 | 976 | 92.7822
679.5 | 88.3913 | 975.9 | 92.7772
679 | 88.4009 | 975.8 | 92.7722
678.5 | 88.4106 | 975.7 | 92.7673
678 | 88.4202 | 975.6 | 92.7623
677.5 | 88.4298 | 975.5 | 92.7573
677 | 88.4394 | 975.4 | 92.7573
676.5 | 88.4491 | 975.3 | 92.7573
676 | 88.4587 | 975.2 | 92.7573
675.5 | 88.4683 | 975.1 | 92.7573
675 | 88.4779 | 975 | 92.7573
674.5 | 88.4875 | 974.9 | 92.7523
674 | 88.4971 | 974.8 | 92.7474
673.5 | 88.5068 | 974.7 | 92.7424
673 | 88.5164 | 974.6 | 92.7375
672.5 | 88.526 | 974.5 | 92.7325
672 | 88.5356 | 974.4 | 92.7325
671.5 | 88.5453 | 974.3 | 92.7325
671 | 88.5549 | 974.2 | 92.7325
670.5 | 88.5645 | 974.1 | 92.7325
670 | 88.5741 | 974 | 92.7325
669.5 | 88.5837 | 973.9 | 92.7275
669 | 88.5933 | 973.8 | 92.7225
668.5 | 88.603 | 973.7 | 92.7176
668 | 88.6126 | 973.6 | 92.7126
667.5 | 88.6222 | 973.5 | 92.7076
667 | 88.6318 | 973.4 | 92.7076
666.5 | 88.6426 | 973.3 | 92.7076
666 | 88.6534 | 973.2 | 92.7076
665.5 | 88.6644 | 973.1 | 92.7076
665 | 88.6753 | 973 | 92.7076
664.5 | 88.6863 | 972.9 | 92.7026
664 | 88.6972 | 972.8 | 92.6976
663.5 | 88.7082 | 972.7 | 92.6927
663 | 88.7191 | 972.6 | 92.6877
662.5 | 88.7301 | 972.5 | 92.6827
662 | 88.741 | 972.4 | 92.6827
661.5 | 88.752 | 972.3 | 92.6827
661 | 88.7629 | 972.2 | 92.6827
660.5 | 88.7738 | 972.1 | 92.6827
660 | 88.7847 | 972 | 92.6827
659.5 | 88.7957 | 971.9 | 92.6777
659 | 88.8066 | 971.8 | 92.6728
658.5 | 88.8176 | 971.7 | 92.6678
658 | 88.8285 | 971.6 | 92.6629
657.5 | 88.8395 | 971.5 | 92.6579
657 | 88.8504 | 971.4 | 92.6579
656.5 | 88.8614 | 971.3 | 92.6579
656 | 88.8723 | 971.2 | 92.6579
655.5 | 88.8833 | 971.1 | 92.6579
655 | 88.8942 | 971 | 92.6579
654.5 | 88.9052 | 970.9 | 92.6515
654 | 88.9161 | 970.8 | 92.6451
653.5 | 88.9271 | 970.7 | 92.6387
653 | 88.938 | 970.6 | 92.6323
652.5 | 88.949 | 970.5 | 92.6259
652 | 88.9599 | 970.4 | 92.6259
651.5 | 88.9709 | 970.3 | 92.6259
651 | 88.9818 | 970.2 | 92.6259
650.5 | 88.9928 | 970.1 | 92.6259
650 | 89.0037 | 970 | 92.6259
649.5 | 89.0147 | 969.9 | 92.6137
649 | 89.0256 | 969.8 | 92.6016
648.5 | 89.0366 | 969.7 | 92.5894
648 | 89.0475 | 969.6 | 92.5773
647.5 | 89.0585 | 969.5 | 92.5651
647 | 89.0694 | 969.4 | 92.5651
646.5 | 89.0804 | 969.3 | 92.5651
646 | 89.0913 | 969.2 | 92.5651
645.5 | 89.1023 | 969.1 | 92.5651
645 | 89.1132 | 969 | 92.5651
644.5 | 89.1242 | 968.9 | 92.553
644 | 89.1351 | 968.8 | 92.5408
643.5 | 89.1461 | 968.7 | 92.5287
643 | 89.157 | 968.6 | 92.5165
642.5 | 89.168 | 968.5 | 92.5044
642 | 89.1789 | 968.4 | 92.5044
641.5 | 89.1899 | 968.3 | 92.5044
641 | 89.2008 | 968.2 | 92.5044
640.5 | 89.2118 | 968.1 | 92.5044
640 | 89.2227 | 968 | 92.5044
639.5 | 89.2337 | 967.9 | 92.4923
639 | 89.2446 | 967.8 | 92.4801
638.5 | 89.2556 | 967.7 | 92.468
638 | 89.2665 | 967.6 | 92.4558
637.5 | 89.2775 | 967.5 | 92.4437
637 | 89.2884 | 967.4 | 92.4437
636.5 | 89.2994 | 967.3 | 92.4437
636 | 89.3103 | 967.2 | 92.4437
635.5 | 89.3213 | 967.1 | 92.4437
635 | 89.3322 | 967 | 92.4437
634.5 | 89.3432 | 966.9 | 92.4316
634 | 89.3541 | 966.8 | 92.4194
633.5 | 89.365 | 966.7 | 92.4073
633 | 89.3759 | 966.6 | 92.3951
632.5 | 89.3869 | 966.5 | 92.383
632 | 89.3978 | 966.4 | 92.383
631.5 | 89.4088 | 966.3 | 92.383
631 | 89.4197 | 966.2 | 92.383
630.5 | 89.4307 | 966.1 | 92.383
630 | 89.4416 | 966 | 92.383
629.5 | 89.4473 | 965.9 | 92.3709
629 | 89.453 | 965.8 | 92.3587
628.5 | 89.457 | 965.7 | 92.3466
628 | 89.4609 | 965.6 | 92.3344
627.5 | 89.4648 | 965.5 | 92.3223
627 | 89.4687 | 965.4 | 92.3223
626.5 | 89.4727 | 965.3 | 92.3223
626 | 89.4766 | 965.2 | 92.3223
625.5 | 89.4806 | 965.1 | 92.3223
625 | 89.4845 | 965 | 92.3223
624.5 | 89.4885 | 964.9 | 92.3102
624 | 89.4924 | 964.8 | 92.298
623.5 | 89.4964 | 964.7 | 92.2859
623 | 89.5003 | 964.6 | 92.2737
622.5 | 89.5043 | 964.5 | 92.2616
622 | 89.5082 | 964.4 | 92.2616
621.5 | 89.5122 | 964.3 | 92.2616
621 | 89.5161 | 964.2 | 92.2616
620.5 | 89.5201 | 964.1 | 92.2616
620 | 89.524 | 964 | 92.2616
619.5 | 89.528 | 963.9 | 92.2495
619 | 89.5319 | 963.8 | 92.2373
618.5 | 89.5359 | 963.7 | 92.2252
618 | 89.5398 | 963.6 | 92.213
617.5 | 89.5438 | 963.5 | 92.2009
617 | 89.5477 | 963.4 | 92.2009
616.5 | 89.5517 | 963.3 | 92.2009
616 | 89.5556 | 963.2 | 92.2009
615.5 | 89.5596 | 963.1 | 92.2009
615 | 89.5635 | 963 | 92.2009
614.5 | 89.5674 | 962.9 | 92.1888
614 | 89.5713 | 962.8 | 92.1766
613.5 | 89.5753 | 962.7 | 92.1645
613 | 89.5792 | 962.6 | 92.1523
612.5 | 89.5832 | 962.5 | 92.1402
612 | 89.5871 | 962.4 | 92.1402
611.5 | 89.5911 | 962.3 | 92.1402
611 | 89.595 | 962.2 | 92.1402
610.5 | 89.599 | 962.1 | 92.1402
610 | 89.6029 | 962 | 92.1402
609.5 | 89.6069 | 961.9 | 92.1281
609 | 89.6108 | 961.8 | 92.1159
608.5 | 89.6148 | 961.7 | 92.1038
608 | 89.6187 | 961.6 | 92.0916
607.5 | 89.6227 | 961.5 | 92.0795
607 | 89.6266 | 961.4 | 92.0795
606.5 | 89.6306 | 961.3 | 92.0795
606 | 89.6345 | 961.2 | 92.0795
605.5 | 89.6385 | 961.1 | 92.0795
605 | 89.6424 | 961 | 92.0795
604.5 | 89.6464 | 960.9 | 92.0674
604 | 89.6503 | 960.8 | 92.0552
603.5 | 89.6543 | 960.7 | 92.0431
603 | 89.6582 | 960.6 | 92.0309
602.5 | 89.6622 | 960.5 | 92.0188
602 | 89.6661 | 960.4 | 92.0188
601.5 | 89.67 | 960.3 | 92.0188
601 | 89.6739 | 960.2 | 92.0188
600.5 | 89.6779 | 960.1 | 92.0188
600 | 89.6818 | 960 | 92.0188
599.5 | 89.6858 | 959.9 | 92.0067
599 | 89.6897 | 959.8 | 91.9945
598.5 | 89.6937 | 959.7 | 91.9824
598 | 89.6976 | 959.6 | 91.9702
597.5 | 89.7019 | 959.5 | 91.9581
597 | 89.7062 | 959.4 | 91.9581
596.5 | 89.7107 | 959.3 | 91.9581
596 | 89.7151 | 959.2 | 91.9581
595.5 | 89.7196 | 959.1 | 91.9581
595 | 89.724 | 959 | 91.9581
594.5 | 89.7285 | 958.9 | 91.9459
594 | 89.7329 | 958.8 | 91.9338
593.5 | 89.7374 | 958.7 | 91.9216
593 | 89.7418 | 958.6 | 91.9095
592.5 | 89.7463 | 958.5 | 91.8973
592 | 89.7507 | 958.4 | 91.8973
591.5 | 89.7552 | 958.3 | 91.8973
591 | 89.7596 | 958.2 | 91.8973
590.5 | 89.7641 | 958.1 | 91.8973
590 | 89.7685 | 958 | 91.8973
589.5 | 89.7729 | 957.9 | 91.8852
589 | 89.7773 | 957.8 | 91.873
588.5 | 89.7818 | 957.7 | 91.8609
588 | 89.7862 | 957.6 | 91.8487
587.5 | 89.7907 | 957.5 | 91.8366
587 | 89.7951 | 957.4 | 91.8366
586.5 | 89.7996 | 957.3 | 91.8366
586 | 89.804 | 957.2 | 91.8366
585.5 | 89.8085 | 957.1 | 91.8366
585 | 89.8129 | 957 | 91.8366
584.5 | 89.8174 | 956.9 | 91.8245
584 | 89.8218 | 956.8 | 91.8123
583.5 | 89.8263 | 956.7 | 91.8002
583 | 89.8307 | 956.6 | 91.788
582.5 | 89.8352 | 956.5 | 91.7759
582 | 89.8396 | 956.4 | 91.7759
581.5 | 89.8441 | 956.3 | 91.7759
581 | 89.8485 | 956.2 | 91.7759
580.5 | 89.853 | 956.1 | 91.7759
580 | 89.8574 | 956 | 91.7759
579.5 | 89.8619 | 955.9 | 91.7638
579 | 89.8663 | 955.8 | 91.7516
578.5 | 89.8707 | 955.7 | 91.7395
578 | 89.8751 | 955.6 | 91.7273
577.5 | 89.8796 | 955.5 | 91.7152
577 | 89.884 | 955.4 | 91.7152
576.5 | 89.8885 | 955.3 | 91.7152
576 | 89.8929 | 955.2 | 91.7152
575.5 | 89.8974 | 955.1 | 91.7152
575 | 89.9018 | 955 | 91.7152
574.5 | 89.9063 | 954.9 | 91.7031
574 | 89.9107 | 954.8 | 91.6909
573.5 | 89.9152 | 954.7 | 91.6788
573 | 89.9196 | 954.6 | 91.6666
572.5 | 89.9241 | 954.5 | 91.6545
572 | 89.9285 | 954.4 | 91.6545
571.5 | 89.933 | 954.3 | 91.6545
571 | 89.9374 | 954.2 | 91.6545
570.5 | 89.9419 | 954.1 | 91.6545
570 | 89.9463 | 954 | 91.6545
569.5 | 89.9508 | 953.9 | 91.6424
569 | 89.9552 | 953.8 | 91.6302
568.5 | 89.9597 | 953.7 | 91.6181
568 | 89.9641 | 953.6 | 91.6059
567.5 | 89.9685 | 953.5 | 91.5938
567 | 89.9729 | 953.4 | 91.5938
566.5 | 89.9774 | 953.3 | 91.5938
566 | 89.9818 | 953.2 | 91.5938
565.5 | 89.9863 | 953.1 | 91.5938
565 | 89.9907 | 953 | 91.5938
564.5 | 89.9952 | 952.9 | 91.5817
564 | 89.9996 | 952.8 | 91.5695
563.5 | 90.0031 | 952.7 | 91.5574
563 | 90.0066 | 952.6 | 91.5452
562.5 | 90.0101 | 952.5 | 91.5331
562 | 90.0135 | 952.4 | 91.5331
561.5 | 90.0169 | 952.3 | 91.5331
561 | 90.0203 | 952.2 | 91.5331
560.5 | 90.0238 | 952.1 | 91.5331
560 | 90.0272 | 952 | 91.5331
559.5 | 90.0307 | 951.9 | 91.5247
559 | 90.0341 | 951.8 | 91.5162
558.5 | 90.0376 | 951.7 | 91.5078
558 | 90.041 | 951.6 | 91.4993
557.5 | 90.0445 | 951.5 | 91.4909
557 | 90.0479 | 951.4 | 91.4909
556.5 | 90.0513 | 951.3 | 91.4909
556 | 90.0547 | 951.2 | 91.4909
555.5 | 90.0582 | 951.1 | 91.4909
555 | 90.0616 | 951 | 91.4909
554.5 | 90.0651 | 950.9 | 91.4848
554 | 90.0685 | 950.8 | 91.4787
553.5 | 90.072 | 950.7 | 91.4726
553 | 90.0754 | 950.6 | 91.4665
552.5 | 90.0788 | 950.5 | 91.4604
552 | 90.0822 | 950.4 | 91.4604
551.5 | 90.0857 | 950.3 | 91.4604
551 | 90.0891 | 950.2 | 91.4604
550.5 | 90.0926 | 950.1 | 91.4604
550 | 90.096 | 950 | 91.4604
549.5 | 90.0995 | 949.9 | 91.4543
549 | 90.1029 | 949.8 | 91.4482
548.5 | 90.1064 | 949.7 | 91.4422
548 | 90.1098 | 949.6 | 91.4361
547.5 | 90.1132 | 949.5 | 91.43
547 | 90.1166 | 949.4 | 91.43
546.5 | 90.1201 | 949.3 | 91.43
546 | 90.1235 | 949.2 | 91.43
545.5 | 90.127 | 949.1 | 91.43
545 | 90.1304 | 949 | 91.43
544.5 | 90.1339 | 948.9 | 91.4239
544 | 90.1373 | 948.8 | 91.4178
543.5 | 90.1408 | 948.7 | 91.4117
543 | 90.1442 | 948.6 | 91.4056
542.5 | 90.1476 | 948.5 | 91.3995
542 | 90.151 | 948.4 | 91.3995
541.5 | 90.1545 | 948.3 | 91.3995
541 | 90.1579 | 948.2 | 91.3995
540.5 | 90.1614 | 948.1 | 91.3995
540 | 90.1648 | 948 | 91.3995
539.5 | 90.1683 | 947.9 | 91.3934
539 | 90.1717 | 947.8 | 91.3873
538.5 | 90.1751 | 947.7 | 91.3812
538 | 90.1785 | 947.6 | 91.3751
537.5 | 90.182 | 947.5 | 91.369
537 | 90.1854 | 947.4 | 91.369
536.5 | 90.1889 | 947.3 | 91.369
536 | 90.1923 | 947.2 | 91.369
535.5 | 90.1958 | 947.1 | 91.369
535 | 90.1992 | 947 | 91.369
534.5 | 90.2027 | 946.9 | 91.3629
534 | 90.2061 | 946.8 | 91.3568
533.5 | 90.2095 | 946.7 | 91.3507
533 | 90.2129 | 946.6 | 91.3446
532.5 | 90.2164 | 946.5 | 91.3385
532 | 90.2198 | 946.4 | 91.3385
531.5 | 90.2233 | 946.3 | 91.3385
531 | 90.2267 | 946.2 | 91.3385
530.5 | 90.2302 | 946.1 | 91.3385
530 | 90.2336 | 946 | 91.3385
529.5 | 90.2371 | 945.9 | 91.3324
529 | 90.2405 | 945.8 | 91.3263
528.5 | 90.2456 | 945.7 | 91.3202
528 | 90.2507 | 945.6 | 91.3141
527.5 | 90.2574 | 945.5 | 91.308
527 | 90.264 | 945.4 | 91.308
526.5 | 90.2707 | 945.3 | 91.308
526 | 90.2773 | 945.2 | 91.308
525.5 | 90.284 | 945.1 | 91.308
525 | 90.2906 | 945 | 91.308
524.5 | 90.2973 | 944.9 | 91.3019
524 | 90.3039 | 944.8 | 91.2958
523.5 | 90.3105 | 944.7 | 91.2898
523 | 90.3171 | 944.6 | 91.2837
522.5 | 90.3238 | 944.5 | 91.2776
522 | 90.3304 | 944.4 | 91.2776
521.5 | 90.3371 | 944.3 | 91.2776
521 | 90.3437 | 944.2 | 91.2776
520.5 | 90.3504 | 944.1 | 91.2776
520 | 90.357 | 944 | 91.2776
519.5 | 90.3637 | 943.9 | 91.2715
519 | 90.3703 | 943.8 | 91.2654
518.5 | 90.377 | 943.7 | 91.2593
518 | 90.3836 | 943.6 | 91.2532
517.5 | 90.3902 | 943.5 | 91.2471
517 | 90.3968 | 943.4 | 91.2471
516.5 | 90.4035 | 943.3 | 91.2471
516 | 90.4101 | 943.2 | 91.2471
515.5 | 90.4168 | 943.1 | 91.2471
515 | 90.4234 | 943 | 91.2471
514.5 | 90.4301 | 942.9 | 91.241
514 | 90.4367 | 942.8 | 91.2349
513.5 | 90.4434 | 942.7 | 91.2288
513 | 90.45 | 942.6 | 91.2227
512.5 | 90.4567 | 942.5 | 91.2166
512 | 90.4633 | 942.4 | 91.2166
511.5 | 90.4699 | 942.3 | 91.2166
511 | 90.4765 | 942.2 | 91.2166
510.5 | 90.4832 | 942.1 | 91.2166
510 | 90.4898 | 942 | 91.2166
509.5 | 90.4965 | 941.9 | 91.2105
509 | 90.5031 | 941.8 | 91.2044
508.5 | 90.5098 | 941.7 | 91.1983
508 | 90.5164 | 941.6 | 91.1922
507.5 | 90.5231 | 941.5 | 91.1861
507 | 90.5297 | 941.4 | 91.1861
506.5 | 90.5364 | 941.3 | 91.1861
506 | 90.543 | 941.2 | 91.1861
505.5 | 90.5497 | 941.1 | 91.1861
505 | 90.5563 | 941 | 91.1861
504.5 | 90.5629 | 940.9 | 91.18
504 | 90.5695 | 940.8 | 91.1739
503.5 | 90.5762 | 940.7 | 91.1679
503 | 90.5828 | 940.6 | 91.1618
502.5 | 90.5895 | 940.5 | 91.1557
502 | 90.5961 | 940.4 | 91.1557
501.5 | 90.6028 | 940.3 | 91.1557
501 | 90.6094 | 940.2 | 91.1557
500.5 | 90.6161 | 940.1 | 91.1557
500 | 90.6227 | 940 | 91.1557
499.5 | 90.6294 | 939.9 | 91.1496
499 | 90.636 | 939.8 | 91.1435
498.5 | 90.6426 | 939.7 | 91.1374
498 | 90.6492 | 939.6 | 91.1313
497.5 | 90.6559 | 939.5 | 91.1252
497 | 90.6625 | 939.4 | 91.1252
496.5 | 90.6692 | 939.3 | 91.1252
496 | 90.6758 | 939.2 | 91.1252
495.5 | 90.6825 | 939.1 | 91.1252
495 | 90.6891 | 939 | 91.1252
494.5 | 90.6958 | 938.9 | 91.1191
494 | 90.7024 | 938.8 | 91.113
493.5 | 90.7091 | 938.7 | 91.1069
493 | 90.7157 | 938.6 | 91.1008
492.5 | 90.7224 | 938.5 | 91.0947
492 | 90.729 | 938.4 | 91.0947
491.5 | 90.7356 | 938.3 | 91.0947
491 | 90.7422 | 938.2 | 91.0947
490.5 | 90.7489 | 938.1 | 91.0947
490 | 90.7555 | 938 | 91.0947
489.5 | 90.7622 | 937.9 | 91.0886
489 | 90.7688 | 937.8 | 91.0825
488.5 | 90.7754 | 937.7 | 91.0764
488 | 90.7819 | 937.6 | 91.0703
487.5 | 90.7853 | 937.5 | 91.0642
487 | 90.7887 | 937.4 | 91.0642
486.5 | 90.7921 | 937.3 | 91.0642
486 | 90.7955 | 937.2 | 91.0642
485.5 | 90.7989 | 937.1 | 91.0642
485 | 90.8023 | 937 | 91.0642
484.5 | 90.8057 | 936.9 | 91.0581
484 | 90.8091 | 936.8 | 91.052
483.5 | 90.8125 | 936.7 | 91.0459
483 | 90.8159 | 936.6 | 91.0398
482.5 | 90.8193 | 936.5 | 91.0337
482 | 90.8227 | 936.4 | 91.0337
481.5 | 90.8261 | 936.3 | 91.0337
481 | 90.8295 | 936.2 | 91.0337
480.5 | 90.8329 | 936.1 | 91.0337
480 | 90.8363 | 936 | 91.0337
479.5 | 90.8398 | 935.9 | 91.0276
479 | 90.8432 | 935.8 | 91.0215
478.5 | 90.8466 | 935.7 | 91.0155
478 | 90.85 | 935.6 | 91.0094
477.5 | 90.8534 | 935.5 | 91.0033
477 | 90.8568 | 935.4 | 91.0033
476.5 | 90.8602 | 935.3 | 91.0033
476 | 90.8636 | 935.2 | 91.0033
475.5 | 90.867 | 935.1 | 91.0033
475 | 90.8704 | 935 | 91.0033
474.5 | 90.8738 | 934.9 | 90.9972
474 | 90.8772 | 934.8 | 90.9911
473.5 | 90.8806 | 934.7 | 90.985
473 | 90.884 | 934.6 | 90.9789
472.5 | 90.8874 | 934.5 | 90.9728
472 | 90.8908 | 934.4 | 90.9728
471.5 | 90.8942 | 934.3 | 90.9728
471 | 90.8976 | 934.2 | 90.9728
470.5 | 90.9011 | 934.1 | 90.9728
470 | 90.9045 | 934 | 90.9728
469.5 | 90.9079 | 933.9 | 90.9665
469 | 90.9113 | 933.8 | 90.9602
468.5 | 90.9147 | 933.7 | 90.954
468 | 90.9181 | 933.6 | 90.9477
467.5 | 90.9215 | 933.5 | 90.9414
467 | 90.9249 | 933.4 | 90.9414
466.5 | 90.9283 | 933.3 | 90.9414
466 | 90.9317 | 933.2 | 90.9414
465.5 | 90.9351 | 933.1 | 90.9414
465 | 90.9385 | 933 | 90.9414
464.5 | 90.9419 | 932.9 | 90.928
464 | 90.9453 | 932.8 | 90.9147
463.5 | 90.9487 | 932.7 | 90.9013
463 | 90.9521 | 932.6 | 90.888
462.5 | 90.9555 | 932.5 | 90.8746
462 | 90.9589 | 932.4 | 90.8746
461.5 | 90.9624 | 932.3 | 90.8746
461 | 90.9658 | 932.2 | 90.8746
460.5 | 90.9692 | 932.1 | 90.8746
460 | 90.9726 | 932 | 90.8746
459.5 | 90.976 | 931.9 | 90.8613
459 | 90.9794 | 931.8 | 90.8479
458.5 | 90.9828 | 931.7 | 90.8346
458 | 90.9862 | 931.6 | 90.8212
457.5 | 90.9896 | 931.5 | 90.8079
457 | 90.993 | 931.4 | 90.8079
456.5 | 90.9964 | 931.3 | 90.8079
456 | 90.9998 | 931.2 | 90.8079
455.5 | 91.0032 | 931.1 | 90.8079
455 | 91.0066 | 931 | 90.8079
454.5 | 91.01 | 930.9 | 90.7945
454 | 91.0134 | 930.8 | 90.7812
453.5 | 91.0168 | 930.7 | 90.7678
453 | 91.0202 | 930.6 | 90.7545
452.5 | 91.0237 | 930.5 | 90.7411
452 | 91.0271 | 930.4 | 90.7411
451.5 | 91.0305 | 930.3 | 90.7411
451 | 91.0339 | 930.2 | 90.7411
450.5 | 91.0373 | 930.1 | 90.7411
450 | 91.0407 | 930 | 90.7411
449.5 | 91.0428 | 929.9 | 90.7278
449 | 91.0448 | 929.8 | 90.7144
448.5 | 91.0448 | 929.7 | 90.7011
448 | 91.0448 | 929.6 | 90.6877
447.5 | 91.0448 | 929.5 | 90.6744
447 | 91.0448 | 929.4 | 90.6744
446.5 | 91.0446 | 929.3 | 90.6744
446 | 91.0443 | 929.2 | 90.6744
445.5 | 91.0441 | 929.1 | 90.6744
445 | 91.0438 | 929 | 90.6744
444.5 | 91.0436 | 928.9 | 90.661
444 | 91.0433 | 928.8 | 90.6477
443.5 | 91.0431 | 928.7 | 90.6343
443 | 91.0428 | 928.6 | 90.621
442.5 | 91.0426 | 928.5 | 90.6076
442 | 91.0423 | 928.4 | 90.6076
441.5 | 91.0421 | 928.3 | 90.6076
441 | 91.0418 | 928.2 | 90.6076
440.5 | 91.0416 | 928.1 | 90.6076
440 | 91.0413 | 928 | 90.6076
439.5 | 91.0411 | 927.9 | 90.5943
439 | 91.0408 | 927.8 | 90.5809
438.5 | 91.0406 | 927.7 | 90.5676
438 | 91.0403 | 927.6 | 90.5542
437.5 | 91.0401 | 927.5 | 90.5409
437 | 91.0398 | 927.4 | 90.5409
436.5 | 91.0396 | 927.3 | 90.5409
436 | 91.0393 | 927.2 | 90.5409
435.5 | 91.0391 | 927.1 | 90.5409
435 | 91.0388 | 927 | 90.5409
434.5 | 91.0386 | 926.9 | 90.5275
434 | 91.0383 | 926.8 | 90.5142
433.5 | 91.0381 | 926.7 | 90.5008
433 | 91.0378 | 926.6 | 90.4875
432.5 | 91.0376 | 926.5 | 90.4741
432 | 91.0374 | 926.4 | 90.4741
431.5 | 91.0372 | 926.3 | 90.4741
431 | 91.0369 | 926.2 | 90.4741
430.5 | 91.0367 | 926.1 | 90.4741
430 | 91.0364 | 926 | 90.4741
429.5 | 91.0362 | 925.9 | 90.4608
429 | 91.0359 | 925.8 | 90.4474
428.5 | 91.0357 | 925.7 | 90.4341
428 | 91.0354 | 925.6 | 90.4207
427.5 | 91.0352 | 925.5 | 90.4074
427 | 91.0349 | 925.4 | 90.4074
426.5 | 91.0347 | 925.3 | 90.4074
426 | 91.0344 | 925.2 | 90.4074
425.5 | 91.0342 | 925.1 | 90.4074
425 | 91.0339 | 925 | 90.4074
424.5 | 91.0337 | 924.9 | 90.394
424 | 91.0334 | 924.8 | 90.3807
423.5 | 91.0332 | 924.7 | 90.3673
423 | 91.0329 | 924.6 | 90.354
422.5 | 91.0327 | 924.5 | 90.3406
422 | 91.0324 | 924.4 | 90.3406
421.5 | 91.0322 | 924.3 | 90.3406
421 | 91.0319 | 924.2 | 90.3406
420.5 | 91.0317 | 924.1 | 90.3406
420 | 91.0314 | 924 | 90.3406
419.5 | 91.0312 | 923.9 | 90.3272
419 | 91.0309 | 923.8 | 90.3139
418.5 | 91.0307 | 923.7 | 90.3005
418 | 91.0304 | 923.6 | 90.2872
417.5 | 91.0303 | 923.5 | 90.2738
417 | 91.0302 | 923.4 | 90.2738
416.5 | 91.0302 | 923.3 | 90.2738
416 | 91.0302 | 923.2 | 90.2738
415.5 | 91.0302 | 923.1 | 90.2738
415 | 91.0302 | 923 | 90.2738
414.5 | 91.0303 | 922.9 | 90.2605
414 | 91.0303 | 922.8 | 90.2471
413.5 | 91.0304 | 922.7 | 90.2338
413 | 91.0304 | 922.6 | 90.2204
412.5 | 91.0304 | 922.5 | 90.2071
412 | 91.0304 | 922.4 | 90.2071
411.5 | 91.0305 | 922.3 | 90.2071
411 | 91.0305 | 922.2 | 90.2071
410.5 | 91.0306 | 922.1 | 90.2071
410 | 91.0306 | 922 | 90.2071
409.5 | 91.0307 | 921.9 | 90.1937
409 | 91.0307 | 921.8 | 90.1804
408.5 | 91.0308 | 921.7 | 90.167
408 | 91.0308 | 921.6 | 90.1537
407.5 | 91.0309 | 921.5 | 90.1403
407 | 91.0309 | 921.4 | 90.1403
406.5 | 91.0309 | 921.3 | 90.1403
406 | 91.0309 | 921.2 | 90.1403
405.5 | 91.031 | 921.1 | 90.1403
405 | 91.031 | 921 | 90.1403
404.5 | 91.0311 | 920.9 | 90.127
404 | 91.0311 | 920.8 | 90.1136
403.5 | 91.0312 | 920.7 | 90.1003
403 | 91.0312 | 920.6 | 90.0869
402.5 | 91.0313 | 920.5 | 90.0736
402 | 91.0313 | 920.4 | 90.0736
401.5 | 91.0314 | 920.3 | 90.0736
401 | 91.0314 | 920.2 | 90.0736
400.5 | 91.0315 | 920.1 | 90.0736
400 | 91.0315 | 920 | 90.0736
399.5 | 91.0315 | 919.9 | 90.0602
399 | 91.0315 | 919.8 | 90.0469
398.5 | 91.0316 | 919.7 | 90.0335
398 | 91.0316 | 919.6 | 90.0202
397.5 | 91.0317 | 919.5 | 90.0068
397 | 91.0317 | 919.4 | 90.0068
396.5 | 91.0318 | 919.3 | 90.0068
396 | 91.0318 | 919.2 | 90.0068
395.5 | 91.0319 | 919.1 | 90.0068
395 | 91.0319 | 919 | 90.0068
394.5 | 91.032 | 918.9 | 89.9935
394 | 91.032 | 918.8 | 89.9801
393.5 | 91.0355 | 918.7 | 89.9668
393 | 91.039 | 918.6 | 89.9534
392.5 | 91.0453 | 918.5 | 89.9401
392 | 91.0515 | 918.4 | 89.9401
391.5 | 91.0578 | 918.3 | 89.9401
391 | 91.064 | 918.2 | 89.9401
390.5 | 91.0703 | 918.1 | 89.9401
390 | 91.0765 | 918 | 89.9401
389.5 | 91.0828 | 917.9 | 89.9267
389 | 91.0891 | 917.8 | 89.9134
388.5 | 91.0954 | 917.7 | 89.9
388 | 91.1016 | 917.6 | 89.8867
387.5 | 91.1079 | 917.5 | 89.8733
387 | 91.1141 | 917.4 | 89.8733
386.5 | 91.1204 | 917.3 | 89.8733
386 | 91.1266 | 917.2 | 89.8733
385.5 | 91.1329 | 917.1 | 89.8733
385 | 91.1391 | 917 | 89.8733
384.5 | 91.1454 | 916.9 | 89.8604
384 | 91.1517 | 916.8 | 89.8475
383.5 | 91.158 | 916.7 | 89.8345
383 | 91.1642 | 916.6 | 89.8216
382.5 | 91.1705 | 916.5 | 89.8087
382 | 91.1767 | 916.4 | 89.8087
381.5 | 91.183 | 916.3 | 89.8087
381 | 91.1892 | 916.2 | 89.8087
380.5 | 91.1955 | 916.1 | 89.8087
380 | 91.2017 | 916 | 89.8087
379.5 | 91.208 | 915.9 | 89.7987
379 | 91.2142 | 915.8 | 89.7887
378.5 | 91.2205 | 915.7 | 89.7786
378 | 91.2268 | 915.6 | 89.7686
377.5 | 91.2331 | 915.5 | 89.7586
377 | 91.2393 | 915.4 | 89.7586
376.5 | 91.2456 | 915.3 | 89.7586
376 | 91.2518 | 915.2 | 89.7586
375.5 | 91.2581 | 915.1 | 89.7586
375 | 91.2643 | 915 | 89.7586
374.5 | 91.2706 | 914.9 | 89.7486
374 | 91.2768 | 914.8 | 89.7386
373.5 | 91.2831 | 914.7 | 89.7285
373 | 91.2894 | 914.6 | 89.7185
372.5 | 91.2957 | 914.5 | 89.7085
372 | 91.3019 | 914.4 | 89.7085
371.5 | 91.3082 | 914.3 | 89.7085
371 | 91.3144 | 914.2 | 89.7085
370.5 | 91.3207 | 914.1 | 89.7085
370 | 91.3269 | 914 | 89.7085
369.5 | 91.3332 | 913.9 | 89.6985
369 | 91.3394 | 913.8 | 89.6884
368.5 | 91.3457 | 913.7 | 89.6784
368 | 91.352 | 913.6 | 89.6683
367.5 | 91.3583 | 913.5 | 89.6583
367 | 91.3645 | 913.4 | 89.6583
366.5 | 91.3708 | 913.3 | 89.6583
366 | 91.377 | 913.2 | 89.6583
365.5 | 91.3833 | 913.1 | 89.6583
365 | 91.3895 | 913 | 89.6583
364.5 | 91.3914 | 912.9 | 89.6483
364 | 91.3932 | 912.8 | 89.6383
363.5 | 91.3932 | 912.7 | 89.6282
363 | 91.3932 | 912.6 | 89.6182
362.5 | 91.3932 | 912.5 | 89.6082
362 | 91.3932 | 912.4 | 89.6082
361.5 | 91.3904 | 912.3 | 89.6082
361 | 91.3876 | 912.2 | 89.6082
360.5 | 91.3848 | 912.1 | 89.6082
360 | 91.3819 | 912 | 89.6082
359.5 | 91.3791 | 911.9 | 89.5982
359 | 91.3762 | 911.8 | 89.5882
358.5 | 91.3734 | 911.7 | 89.5781
358 | 91.3705 | 911.6 | 89.5681
357.5 | 91.3677 | 911.5 | 89.5581
357 | 91.3648 | 911.4 | 89.5581
356.5 | 91.362 | 911.3 | 89.5581
356 | 91.3592 | 911.2 | 89.5581
355.5 | 91.3564 | 911.1 | 89.5581
355 | 91.3535 | 911 | 89.5581
354.5 | 91.3507 | 910.9 | 89.5531
354 | 91.3478 | 910.8 | 89.5481
353.5 | 91.345 | 910.7 | 89.543
353 | 91.3421 | 910.6 | 89.538
352.5 | 91.3393 | 910.5 | 89.533
352 | 91.3364 | 910.4 | 89.528
351.5 | 91.3336 | 910.3 | 89.523
351 | 91.3308 | 910.2 | 89.5179
350.5 | 91.328 | 910.1 | 89.5129
350 | 91.3251 | 910 | 89.5079
349.5 | 91.3223 | 909.9 | 89.5029
349 | 91.3194 | 909.8 | 89.4979
348.5 | 91.3166 | 909.7 | 89.4929
348 | 91.3137 | 909.6 | 89.4879
347.5 | 91.3109 | 909.5 | 89.4829
347 | 91.3081 | 909.4 | 89.4778
346.5 | 91.3053 | 909.3 | 89.4728
346 | 91.3024 | 909.2 | 89.4678
345.5 | 91.2494 | 909.1 | 89.4628
345 | 91.1964 | 909 | 89.4578
344.5 | 91.1933 | 908.9 | 89.4528
344 | 91.1902 | 908.8 | 89.4478
343.5 | 91.1871 | 908.7 | 89.4428
343 | 91.184 | 908.6 | 89.4378
342.5 | 91.1809 | 908.5 | 89.4328
342 | 91.1778 | 908.4 | 89.4277
341.5 | 91.1747 | 908.3 | 89.4227
341 | 91.1716 | 908.2 | 89.4177
340.5 | 91.1685 | 908.1 | 89.4127
340 | 91.1654 | 908 | 89.4077
339.5 | 91.1623 | 907.9 | 89.4027
339 | 91.1592 | 907.8 | 89.3977
338.5 | 91.1561 | 907.7 | 89.3926
338 | 91.153 | 907.6 | 89.3876
337.5 | 91.1499 | 907.5 | 89.3826
337 | 91.1468 | 907.4 | 89.3776
336.5 | 91.1437 | 907.3 | 89.3726
336 | 91.1406 | 907.2 | 89.3675
335.5 | 91.1375 | 907.1 | 89.3625
335 | 91.1344 | 907 | 89.3575
334.5 | 91.1313 | 906.9 | 89.3525
334 | 91.1282 | 906.8 | 89.3475
333.5 | 91.1251 | 906.7 | 89.3425
333 | 91.122 | 906.6 | 89.3375
332.5 | 91.1189 | 906.5 | 89.3325
332 | 91.1158 | 906.4 | 89.3274
331.5 | 91.1127 | 906.3 | 89.3224
331 | 91.1096 | 906.2 | 89.3174
330.5 | 91.1065 | 906.1 | 89.3124
330 | 91.1034 | 906 | 89.3074
329.5 | 91.1003 | 905.9 | 89.3024
329 | 91.0972 | 905.8 | 89.2974
328.5 | 91.094 | 905.7 | 89.2924
328 | 91.0908 | 905.6 | 89.2874
327.5 | 91.0876 | 905.5 | 89.2824
327 | 91.0844 | 905.4 | 89.2773
326.5 | 91.0813 | 905.3 | 89.2723
326 | 91.0781 | 905.2 | 89.2673
325.5 | 91.0749 | 905.1 | 89.2623
325 | 91.0717 | 905 | 89.2573
324.5 | 91.0686 | 904.9 | 89.2523
324 | 91.0654 | 904.8 | 89.2473
323.5 | 91.0622 | 904.7 | 89.2422
323 | 91.059 | 904.6 | 89.2372
322.5 | 91.0559 | 904.5 | 89.2322
322 | 91.0527 | 904.4 | 89.2272
321.5 | 91.0495 | 904.3 | 89.2222
321 | 91.0463 | 904.2 | 89.2171
320.5 | 91.0432 | 904.1 | 89.2121
320 | 91.04 | 904 | 89.2071
319.5 | 91.0368 | 903.9 | 89.2021
319 | 91.0336 | 903.8 | 89.1971
318.5 | 91.0305 | 903.7 | 89.1921
318 | 91.0273 | 903.6 | 89.1871
317.5 | 91.0241 | 903.5 | 89.1821
317 | 91.0209 | 903.4 | 89.177
316.5 | 91.019 | 903.3 | 89.172
316 | 91.0171 | 903.2 | 89.167
315.5 | 91.0155 | 903.1 | 89.162
315 | 91.0138 | 903 | 89.157
314.5 | 91.0121 | 902.9 | 89.152
314 | 91.0104 | 902.8 | 89.147
313.5 | 91.0088 | 902.7 | 89.142
313 | 91.0071 | 902.6 | 89.137
312.5 | 91.0054 | 902.5 | 89.132
312 | 91.0037 | 902.4 | 89.1269
311.5 | 91.0021 | 902.3 | 89.1219
311 | 91.0004 | 902.2 | 89.1169
310.5 | 90.9845 | 902.1 | 89.1119
310 | 90.9686 | 902 | 89.1069
309.5 | 90.9509 | 901.9 | 89.1019
309 | 90.9332 | 901.8 | 89.0969
308.5 | 90.9156 | 901.7 | 89.0918
308 | 90.8979 | 901.6 | 89.0868
307.5 | 90.8802 | 901.5 | 89.0818
307 | 90.8625 | 901.4 | 89.0768
306.5 | 90.8449 | 901.3 | 89.0718
306 | 90.8272 | 901.2 | 89.0667
305.5 | 90.8096 | 901.1 | 89.0617
305 | 90.7919 | 901 | 89.0567
304.5 | 90.7742 | 900.9 | 89.0517
304 | 90.7565 | 900.8 | 89.0467
303.5 | 90.7389 | 900.7 | 89.0417
303 | 90.7212 | 900.6 | 89.0367
302.5 | 90.7036 | 900.5 | 89.0317
302 | 90.6859 | 900.4 | 89.0266
301.5 | 90.6682 | 900.3 | 89.0216
301 | 90.6505 | 900.2 | 89.0166
300.5 | 90.6329 | 900.1 | 89.0116
300 | 90.6152 | 900 | 89.0066
299.5 | 90.5976 | 899.9 | 89.0017
299 | 90.5799 | 899.8 | 88.9968
298.5 | 90.5622 | 899.7 | 88.9919
298 | 90.5445 | 899.6 | 88.987
297.5 | 90.5269 | 899.5 | 88.9821
297 | 90.5092 | 899.4 | 88.9771
296.5 | 90.4916 | 899.3 | 88.9722
296 | 90.4739 | 899.2 | 88.9673
295.5 | 90.4562 | 899.1 | 88.9624
295 | 90.4385 | 899 | 88.9575
294.5 | 90.4209 | 898.9 | 88.9529
294 | 90.4032 | 898.8 | 88.9484
293.5 | 90.3856 | 898.7 | 88.9438
293 | 90.3679 | 898.6 | 88.9393
292.5 | 90.3502 | 898.5 | 88.9347
292 | 90.3325 | 898.4 | 88.9301
291.5 | 90.3149 | 898.3 | 88.9256
291 | 90.2972 | 898.2 | 88.921
290.5 | 90.2796 | 898.1 | 88.9165
290 | 90.2619 | 898 | 88.9119
289.5 | 90.2442 | 897.9 | 88.9073
289 | 90.2265 | 897.8 | 88.9028
288.5 | 90.2089 | 897.7 | 88.8982
288 | 90.1912 | 897.6 | 88.8937
287.5 | 90.1736 | 897.5 | 88.8891
287 | 90.1559 | 897.4 | 88.8845
286.5 | 90.1382 | 897.3 | 88.88
286 | 90.1205 | 897.2 | 88.8754
285.5 | 90.1029 | 897.1 | 88.8709
285 | 90.0852 | 897 | 88.8663
284.5 | 90.0675 | 896.9 | 88.8617
284 | 90.0498 | 896.8 | 88.8572
283.5 | 90.0322 | 896.7 | 88.8526
283 | 90.0145 | 896.6 | 88.8481
282.5 | 89.9969 | 896.5 | 88.8435
282 | 89.9792 | 896.4 | 88.8389
281.5 | 89.9582 | 896.3 | 88.8344
281 | 89.9371 | 896.2 | 88.8298
280.5 | 89.9101 | 896.1 | 88.8253
280 | 89.883 | 896 | 88.8207
279.5 | 89.856 | 895.9 | 88.8162
279 | 89.829 | 895.8 | 88.8116
278.5 | 89.802 | 895.7 | 88.8071
278 | 89.7749 | 895.6 | 88.8025
277.5 | 89.7479 | 895.5 | 88.798
277 | 89.7208 | 895.4 | 88.7934
276.5 | 89.6938 | 895.3 | 88.7889
276 | 89.6668 | 895.2 | 88.7843
275.5 | 89.6398 | 895.1 | 88.7798
275 | 89.6127 | 895 | 88.7752
274.5 | 89.5857 | 894.9 | 88.7706
274 | 89.5586 | 894.8 | 88.7661
273.5 | 89.5316 | 894.7 | 88.7615
273 | 89.5046 | 894.6 | 88.757
272.5 | 89.4776 | 894.5 | 88.7524
272 | 89.4505 | 894.4 | 88.7478
271.5 | 89.4235 | 894.3 | 88.7433
271 | 89.3964 | 894.2 | 88.7387
270.5 | 89.3694 | 894.1 | 88.7342
270 | 89.3424 | 894 | 88.7296
269.5 | 89.3154 | 893.9 | 88.725
269 | 89.2883 | 893.8 | 88.7205
268.5 | 89.2613 | 893.7 | 88.7159
268 | 89.2342 | 893.6 | 88.7114
267.5 | 89.2072 | 893.5 | 88.7068
267 | 89.1802 | 893.4 | 88.7022
266.5 | 89.1532 | 893.3 | 88.6977
266 | 89.1261 | 893.2 | 88.6931
265.5 | 89.0991 | 893.1 | 88.6886
265 | 89.072 | 893 | 88.684
264.5 | 89.045 | 892.9 | 88.6794
264 | 89.018 | 892.8 | 88.6749
263.5 | 88.991 | 892.7 | 88.6703
263 | 88.9639 | 892.6 | 88.6658
262.5 | 88.9369 | 892.5 | 88.6612
262 | 88.9098 | 892.4 | 88.6566
261.5 | 88.8828 | 892.3 | 88.6521
261 | 88.8558 | 892.2 | 88.6475
260.5 | 88.8288 | 892.1 | 88.643
260 | 88.8017 | 892 | 88.6384
259.5 | 88.7747 | 891.9 | 88.6338
259 | 88.7476 | 891.8 | 88.6293
258.5 | 88.7206 | 891.7 | 88.6247
258 | 88.6936 | 891.6 | 88.6202
257.5 | 88.6666 | 891.5 | 88.6156
257 | 88.6395 | 891.4 | 88.611
256.5 | 88.6125 | 891.3 | 88.6065
256 | 88.5854 | 891.2 | 88.6019
255.5 | 88.5584 | 891.1 | 88.5974
255 | 88.5314 | 891 | 88.5928
254.5 | 88.5044 | 890.9 | 88.5882
254 | 88.4773 | 890.8 | 88.5837
253.5 | 88.4503 | 890.7 | 88.5791
253 | 88.4232 | 890.6 | 88.5746
252.5 | 88.3838 | 890.5 | 88.57
252 | 88.3444 | 890.4 | 88.5654
251.5 | 88.2957 | 890.3 | 88.5609
251 | 88.247 | 890.2 | 88.5563
250.5 | 88.1983 | 890.1 | 88.5518
250 | 88.1495 | 890 | 88.5472
249.5 | 88.1008 | 889.9 | 88.5426
249 | 88.052 | 889.8 | 88.5381
248.5 | 87.9978 | 889.7 | 88.5335
248 | 87.9436 | 889.6 | 88.529
247.5 | 87.8832 | 889.5 | 88.5244
247 | 87.8227 | 889.4 | 88.5198
246.5 | 87.7623 | 889.3 | 88.5153
246 | 87.7018 | 889.2 | 88.5107
245.5 | 87.6413 | 889.1 | 88.5062
245 | 87.5808 | 889 | 88.5016
244.5 | 87.5204 | 888.9 | 88.497
244 | 87.4599 | 888.8 | 88.4925
243.5 | 87.3994 | 888.7 | 88.4879
243 | 87.3389 | 888.6 | 88.4834
242.5 | 87.2785 | 888.5 | 88.4788
242 | 87.218 | 888.4 | 88.4742
241.5 | 87.1575 | 888.3 | 88.4697
241 | 87.097 | 888.2 | 88.4651
240.5 | 87.0366 | 888.1 | 88.4606
240 | 86.9761 | 888 | 88.456
239.5 | 86.9156 | 887.9 | 88.4514
239 | 86.8551 | 887.8 | 88.4469
238.5 | 86.7947 | 887.7 | 88.4423
238 | 86.7342 | 887.6 | 88.4378
237.5 | 86.6738 | 887.5 | 88.4332
237 | 86.6133 | 887.4 | 88.4286
236.5 | 86.5528 | 887.3 | 88.4241
236 | 86.4923 | 887.2 | 88.4195
235.5 | 86.4319 | 887.1 | 88.415
235 | 86.3714 | 887 | 88.4104
234.5 | 86.3109 | 886.9 | 88.4058
234 | 86.2504 | 886.8 | 88.4013
233.5 | 86.19 | 886.7 | 88.3967
233 | 86.1295 | 886.6 | 88.3922
232.5 | 86.0674 | 886.5 | 88.3876
232 | 86.0052 | 886.4 | 88.383
231.5 | 85.9283 | 886.3 | 88.3785
231 | 85.8514 | 886.2 | 88.3739
230.5 | 85.7746 | 886.1 | 88.3694
230 | 85.6977 | 886 | 88.3648
229.5 | 85.6209 | 885.9 | 88.3602
229 | 85.544 | 885.8 | 88.3557
228.5 | 85.4672 | 885.7 | 88.3511
228 | 85.3903 | 885.6 | 88.3466
227.5 | 85.3135 | 885.5 | 88.342
227 | 85.2366 | 885.4 | 88.3374
226.5 | 85.1598 | 885.3 | 88.3329
226 | 85.0829 | 885.2 | 88.3283
225.5 | 85.006 | 885.1 | 88.3238
225 | 84.9291 | 885 | 88.3192
224.5 | 84.8523 | 884.9 | 88.3147
224 | 84.7754 | 884.8 | 88.3101
223.5 | 84.6986 | 884.7 | 88.3056
223 | 84.6217 | 884.6 | 88.301
222.5 | 84.5449 | 884.5 | 88.2965
222 | 84.468 | 884.4 | 88.2919
221.5 | 84.3912 | 884.3 | 88.2874
221 | 84.3143 | 884.2 | 88.2828
220.5 | 84.2375 | 884.1 | 88.2783
220 | 84.1606 | 884 | 88.2737
219.5 | 84.0837 | 883.9 | 88.2691
219 | 84.0068 | 883.8 | 88.2646
218.5 | 83.93 | 883.7 | 88.26
218 | 83.8531 | 883.6 | 88.2555
217.5 | 83.7763 | 883.5 | 88.2509
217 | 83.6994 | 883.4 | 88.2463
216.5 | 83.6226 | 883.3 | 88.2418
216 | 83.5457 | 883.2 | 88.2372
215.5 | 83.4683 | 883.1 | 88.2327
215 | 83.3908 | 883 | 88.2281
214.5 | 83.2538 | 882.9 | 88.2235
214 | 83.1168 | 882.8 | 88.219
213.5 | 82.9798 | 882.7 | 88.2144
213 | 82.8428 | 882.6 | 88.2099
212.5 | 82.7059 | 882.5 | 88.2053
212 | 82.5689 | 882.4 | 88.2007
211.5 | 82.4319 | 882.3 | 88.1962
211 | 82.2949 | 882.2 | 88.1916
210.5 | 82.158 | 882.1 | 88.1871
210 | 82.021 | 882 | 88.1825
209.5 | 81.884 | 881.9 | 88.1779
209 | 81.747 | 881.8 | 88.1734
208.5 | 81.6101 | 881.7 | 88.1688
208 | 81.4731 | 881.6 | 88.1643
207.5 | 81.3361 | 881.5 | 88.1597
207 | 81.1991 | 881.4 | 88.1551
206.5 | 81.0622 | 881.3 | 88.1506
206 | 80.9252 | 881.2 | 88.146
205.5 | 80.7882 | 881.1 | 88.1415
205 | 80.6512 | 881 | 88.1369
204.5 | 80.5142 | 880.9 | 88.1312
204 | 80.3772 | 880.8 | 88.1256
203.5 | 80.2403 | 880.7 | 88.1199
203 | 80.1033 | 880.6 | 88.1143
202.5 | 79.9018 | 880.5 | 88.1086
202 | 79.7003 | 880.4 | 88.1029
201.5 | 79.5801 | 880.3 | 88.0973
201 | 79.4598 | 880.2 | 88.0916
200.5 | 79.3395 | 880.1 | 88.086
200 | 79.2192 | 880 | 88.0803
|  | 879.9 | 88.074
|  | 879.8 | 88.0678
|  | 879.7 | 88.0615
|  | 879.6 | 88.0553
|  | 879.5 | 88.049
|  | 879.4 | 88.0427
|  | 879.3 | 88.0365
|  | 879.2 | 88.0302
|  | 879.1 | 88.024
|  | 879 | 88.0177
|  | 878.9 | 88.0114
|  | 878.8 | 88.0052
|  | 878.7 | 87.9989
|  | 878.6 | 87.9927
|  | 878.5 | 87.9864
|  | 878.4 | 87.9801
|  | 878.3 | 87.9739
|  | 878.2 | 87.9676
|  | 878.1 | 87.9614
|  | 878 | 87.9551
|  | 877.9 | 87.9488
|  | 877.8 | 87.9426
|  | 877.7 | 87.9363
|  | 877.6 | 87.9301
|  | 877.5 | 87.9238
|  | 877.4 | 87.9175
|  | 877.3 | 87.9113
|  | 877.2 | 87.905
|  | 877.1 | 87.8988
|  | 877 | 87.8925
|  | 876.9 | 87.8862
|  | 876.8 | 87.88
|  | 876.7 | 87.8737
|  | 876.6 | 87.8675
|  | 876.5 | 87.8612
|  | 876.4 | 87.8549
|  | 876.3 | 87.8487
|  | 876.2 | 87.8424
|  | 876.1 | 87.8362
|  | 876 | 87.8299
|  | 875.9 | 87.8236
|  | 875.8 | 87.8174
|  | 875.7 | 87.8111
|  | 875.6 | 87.8049
|  | 875.5 | 87.7986
|  | 875.4 | 87.7923
|  | 875.3 | 87.7861
|  | 875.2 | 87.7798
|  | 875.1 | 87.7736
|  | 875 | 87.7673
|  | 874.9 | 87.7611
|  | 874.8 | 87.7548
|  | 874.7 | 87.7486
|  | 874.6 | 87.7423
|  | 874.5 | 87.7361
|  | 874.4 | 87.7298
|  | 874.3 | 87.7236
|  | 874.2 | 87.7173
|  | 874.1 | 87.7111
|  | 874 | 87.7048
|  | 873.9 | 87.6985
|  | 873.8 | 87.6923
|  | 873.7 | 87.686
|  | 873.6 | 87.6798
|  | 873.5 | 87.6735
|  | 873.4 | 87.6672
|  | 873.3 | 87.661
|  | 873.2 | 87.6547
|  | 873.1 | 87.6485
|  | 873 | 87.6422
|  | 872.9 | 87.6359
|  | 872.8 | 87.6297
|  | 872.7 | 87.6234
|  | 872.6 | 87.6172
|  | 872.5 | 87.6109
|  | 872.4 | 87.6046
|  | 872.3 | 87.5984
|  | 872.2 | 87.5921
|  | 872.1 | 87.5859
|  | 872 | 87.5796
|  | 871.9 | 87.5733
|  | 871.8 | 87.5671
|  | 871.7 | 87.5608
|  | 871.6 | 87.5546
|  | 871.5 | 87.5483
|  | 871.4 | 87.542
|  | 871.3 | 87.5358
|  | 871.2 | 87.5295
|  | 871.1 | 87.5233
|  | 871 | 87.517
|  | 870.9 | 87.5107
|  | 870.8 | 87.5045
|  | 870.7 | 87.4982
|  | 870.6 | 87.492
|  | 870.5 | 87.4857
|  | 870.4 | 87.4794
|  | 870.3 | 87.4732
|  | 870.2 | 87.4669
|  | 870.1 | 87.4607
|  | 870 | 87.4544
|  | 869.9 | 87.4481
|  | 869.8 | 87.4419
|  | 869.7 | 87.4356
|  | 869.6 | 87.4294
|  | 869.5 | 87.4231
|  | 869.4 | 87.4168
|  | 869.3 | 87.4106
|  | 869.2 | 87.4043
|  | 869.1 | 87.3981
|  | 869 | 87.3918
|  | 868.9 | 87.3855
|  | 868.8 | 87.3793
|  | 868.7 | 87.373
|  | 868.6 | 87.3668
|  | 868.5 | 87.3605
|  | 868.4 | 87.3542
|  | 868.3 | 87.348
|  | 868.2 | 87.3417
|  | 868.1 | 87.3355
|  | 868 | 87.3292
|  | 867.9 | 87.3233
|  | 867.8 | 87.3174
|  | 867.7 | 87.3115
|  | 867.6 | 87.3056
|  | 867.5 | 87.2998
|  | 867.4 | 87.2939
|  | 867.3 | 87.288
|  | 867.2 | 87.2821
|  | 867.1 | 87.2762
|  | 867 | 87.2703
|  | 866.9 | 87.267
|  | 866.8 | 87.2636
|  | 866.7 | 87.2603
|  | 866.6 | 87.2569
|  | 866.5 | 87.2536
|  | 866.4 | 87.2502
|  | 866.3 | 87.2469
|  | 866.2 | 87.2435
|  | 866.1 | 87.2402
|  | 866 | 87.2368
|  | 865.9 | 87.2335
|  | 865.8 | 87.2301
|  | 865.7 | 87.2268
|  | 865.6 | 87.2234
|  | 865.5 | 87.2201
|  | 865.4 | 87.2167
|  | 865.3 | 87.2134
|  | 865.2 | 87.21
|  | 865.1 | 87.2067
|  | 865 | 87.2033
|  | 864.9 | 87.2
|  | 864.8 | 87.1966
|  | 864.7 | 87.1933
|  | 864.6 | 87.1899
|  | 864.5 | 87.1866
|  | 864.4 | 87.1832
|  | 864.3 | 87.1799
|  | 864.2 | 87.1765
|  | 864.1 | 87.1732
|  | 864 | 87.1698
|  | 863.9 | 87.1665
|  | 863.8 | 87.1631
|  | 863.7 | 87.1598
|  | 863.6 | 87.1564
|  | 863.5 | 87.1531
|  | 863.4 | 87.1497
|  | 863.3 | 87.1464
|  | 863.2 | 87.143
|  | 863.1 | 87.1397
|  | 863 | 87.1363
|  | 862.9 | 87.133
|  | 862.8 | 87.1296
|  | 862.7 | 87.1263
|  | 862.6 | 87.1229
|  | 862.5 | 87.1196
|  | 862.4 | 87.1162
|  | 862.3 | 87.1129
|  | 862.2 | 87.1095
|  | 862.1 | 87.1062
|  | 862 | 87.1028
|  | 861.9 | 87.0995
|  | 861.8 | 87.0961
|  | 861.7 | 87.0928
|  | 861.6 | 87.0894
|  | 861.5 | 87.0861
|  | 861.4 | 87.0827
|  | 861.3 | 87.0794
|  | 861.2 | 87.076
|  | 861.1 | 87.0727
|  | 861 | 87.0693
|  | 860.9 | 87.066
|  | 860.8 | 87.0626
|  | 860.7 | 87.0593
|  | 860.6 | 87.0559
|  | 860.5 | 87.0526
|  | 860.4 | 87.0492
|  | 860.3 | 87.0459
|  | 860.2 | 87.0425
|  | 860.1 | 87.0392
|  | 860 | 87.0358
|  | 859.9 | 87.0325
|  | 859.8 | 87.0291
|  | 859.7 | 87.0258
|  | 859.6 | 87.0224
|  | 859.5 | 87.0191
|  | 859.4 | 87.0157
|  | 859.3 | 87.0124
|  | 859.2 | 87.009
|  | 859.1 | 87.0057
|  | 859 | 87.0023
|  | 858.9 | 86.9989
|  | 858.8 | 86.9956
|  | 858.7 | 86.9922
|  | 858.6 | 86.9889
|  | 858.5 | 86.9855
|  | 858.4 | 86.9821
|  | 858.3 | 86.9788
|  | 858.2 | 86.9754
|  | 858.1 | 86.9721
|  | 858 | 86.9687
|  | 857.9 | 86.9654
|  | 857.8 | 86.962
|  | 857.7 | 86.9587
|  | 857.6 | 86.9553
|  | 857.5 | 86.952
|  | 857.4 | 86.9486
|  | 857.3 | 86.9453
|  | 857.2 | 86.9419
|  | 857.1 | 86.9386
|  | 857 | 86.9352
|  | 856.9 | 86.9319
|  | 856.8 | 86.9285
|  | 856.7 | 86.9252
|  | 856.6 | 86.9218
|  | 856.5 | 86.9185
|  | 856.4 | 86.9151
|  | 856.3 | 86.9118
|  | 856.2 | 86.9084
|  | 856.1 | 86.9051
|  | 856 | 86.9017
|  | 855.9 | 86.8984
|  | 855.8 | 86.895
|  | 855.7 | 86.8917
|  | 855.6 | 86.8883
|  | 855.5 | 86.885
|  | 855.4 | 86.8816
|  | 855.3 | 86.8783
|  | 855.2 | 86.8749
|  | 855.1 | 86.8716
|  | 855 | 86.8682
|  | 854.9 | 86.8649
|  | 854.8 | 86.8615
|  | 854.7 | 86.8582
|  | 854.6 | 86.8548
|  | 854.5 | 86.8515
|  | 854.4 | 86.8481
|  | 854.3 | 86.8448
|  | 854.2 | 86.8414
|  | 854.1 | 86.8381
|  | 854 | 86.8347
|  | 853.9 | 86.8314
|  | 853.8 | 86.828
|  | 853.7 | 86.8247
|  | 853.6 | 86.8213
|  | 853.5 | 86.818
|  | 853.4 | 86.8146
|  | 853.3 | 86.8113
|  | 853.2 | 86.8079
|  | 853.1 | 86.8046
|  | 853 | 86.8012
|  | 852.9 | 86.7979
|  | 852.8 | 86.7945
|  | 852.7 | 86.7912
|  | 852.6 | 86.7878
|  | 852.5 | 86.7845
|  | 852.4 | 86.7811
|  | 852.3 | 86.7778
|  | 852.2 | 86.7744
|  | 852.1 | 86.7711
|  | 852 | 86.7677
|  | 851.9 | 86.7644
|  | 851.8 | 86.761
|  | 851.7 | 86.7577
|  | 851.6 | 86.7543
|  | 851.5 | 86.751
|  | 851.4 | 86.7476
|  | 851.3 | 86.7443
|  | 851.2 | 86.7409
|  | 851.1 | 86.7376
|  | 851 | 86.7342
|  | 850.9 | 86.7303
|  | 850.8 | 86.7265
|  | 850.7 | 86.7226
|  | 850.6 | 86.7188
|  | 850.5 | 86.7149
|  | 850.4 | 86.711
|  | 850.3 | 86.7072
|  | 850.2 | 86.7033
|  | 850.1 | 86.6995
|  | 850 | 86.6956
|  | 849.9 | 86.69
|  | 849.8 | 86.6845
|  | 849.7 | 86.6789
|  | 849.6 | 86.6733
|  | 849.5 | 86.6678
|  | 849.4 | 86.6622
|  | 849.3 | 86.6566
|  | 849.2 | 86.651
|  | 849.1 | 86.6455
|  | 849 | 86.6399
|  | 848.9 | 86.6343
|  | 848.8 | 86.6288
|  | 848.7 | 86.6232
|  | 848.6 | 86.6177
|  | 848.5 | 86.6121
|  | 848.4 | 86.6065
|  | 848.3 | 86.601
|  | 848.2 | 86.5954
|  | 848.1 | 86.5899
|  | 848 | 86.5843
|  | 847.9 | 86.5787
|  | 847.8 | 86.5732
|  | 847.7 | 86.5676
|  | 847.6 | 86.562
|  | 847.5 | 86.5565
|  | 847.4 | 86.5509
|  | 847.3 | 86.5453
|  | 847.2 | 86.5397
|  | 847.1 | 86.5342
|  | 847 | 86.5286
|  | 846.9 | 86.523
|  | 846.8 | 86.5175
|  | 846.7 | 86.5119
|  | 846.6 | 86.5063
|  | 846.5 | 86.5008
|  | 846.4 | 86.4952
|  | 846.3 | 86.4896
|  | 846.2 | 86.484
|  | 846.1 | 86.4785
|  | 846 | 86.4729
|  | 845.9 | 86.4673
|  | 845.8 | 86.4618
|  | 845.7 | 86.4562
|  | 845.6 | 86.4507
|  | 845.5 | 86.4451
|  | 845.4 | 86.4395
|  | 845.3 | 86.434
|  | 845.2 | 86.4284
|  | 845.1 | 86.4229
|  | 845 | 86.4173
|  | 844.9 | 86.4117
|  | 844.8 | 86.4062
|  | 844.7 | 86.4006
|  | 844.6 | 86.395
|  | 844.5 | 86.3895
|  | 844.4 | 86.3839
|  | 844.3 | 86.3783
|  | 844.2 | 86.3727
|  | 844.1 | 86.3672
|  | 844 | 86.3616
|  | 843.9 | 86.356
|  | 843.8 | 86.3505
|  | 843.7 | 86.3449
|  | 843.6 | 86.3393
|  | 843.5 | 86.3338
|  | 843.4 | 86.3282
|  | 843.3 | 86.3226
|  | 843.2 | 86.317
|  | 843.1 | 86.3115
|  | 843 | 86.3059
|  | 842.9 | 86.3003
|  | 842.8 | 86.2948
|  | 842.7 | 86.2892
|  | 842.6 | 86.2837
|  | 842.5 | 86.2781
|  | 842.4 | 86.2725
|  | 842.3 | 86.267
|  | 842.2 | 86.2614
|  | 842.1 | 86.2559
|  | 842 | 86.2503
|  | 841.9 | 86.2447
|  | 841.8 | 86.2392
|  | 841.7 | 86.2336
|  | 841.6 | 86.228
|  | 841.5 | 86.2225
|  | 841.4 | 86.2169
|  | 841.3 | 86.2113
|  | 841.2 | 86.2057
|  | 841.1 | 86.2002
|  | 841 | 86.1946
|  | 840.9 | 86.189
|  | 840.8 | 86.1835
|  | 840.7 | 86.1779
|  | 840.6 | 86.1723
|  | 840.5 | 86.1668
|  | 840.4 | 86.1612
|  | 840.3 | 86.1556
|  | 840.2 | 86.15
|  | 840.1 | 86.1445
|  | 840 | 86.1389
|  | 839.9 | 86.1333
|  | 839.8 | 86.1278
|  | 839.7 | 86.1222
|  | 839.6 | 86.1167
|  | 839.5 | 86.1111
|  | 839.4 | 86.1055
|  | 839.3 | 86.1
|  | 839.2 | 86.0944
|  | 839.1 | 86.0889
|  | 839 | 86.0833
|  | 838.9 | 86.0777
|  | 838.8 | 86.0722
|  | 838.7 | 86.0666
|  | 838.6 | 86.061
|  | 838.5 | 86.0555
|  | 838.4 | 86.0499
|  | 838.3 | 86.0443
|  | 838.2 | 86.0387
|  | 838.1 | 86.0332
|  | 838 | 86.0276
|  | 837.9 | 86.022
|  | 837.8 | 86.0165
|  | 837.7 | 86.0109
|  | 837.6 | 86.0054
|  | 837.5 | 85.9998
|  | 837.4 | 85.9942
|  | 837.3 | 85.9887
|  | 837.2 | 85.9831
|  | 837.1 | 85.9776
|  | 837 | 85.972
|  | 836.9 | 85.9664
|  | 836.8 | 85.9609
|  | 836.7 | 85.9553
|  | 836.6 | 85.9497
|  | 836.5 | 85.9442
|  | 836.4 | 85.9386
|  | 836.3 | 85.933
|  | 836.2 | 85.9274
|  | 836.1 | 85.9219
|  | 836 | 85.9163
|  | 835.9 | 85.9109
|  | 835.8 | 85.9054
|  | 835.7 | 85.9
|  | 835.6 | 85.8945
|  | 835.5 | 85.8891
|  | 835.4 | 85.8836
|  | 835.3 | 85.8782
|  | 835.2 | 85.8727
|  | 835.1 | 85.8673
|  | 835 | 85.8618
|  | 834.9 | 85.8612
|  | 834.8 | 85.8606
|  | 834.7 | 85.86
|  | 834.6 | 85.8594
|  | 834.5 | 85.8588
|  | 834.4 | 85.8582
|  | 834.3 | 85.8576
|  | 834.2 | 85.857
|  | 834.1 | 85.8564
|  | 834 | 85.8558
|  | 833.9 | 85.8552
|  | 833.8 | 85.8546
|  | 833.7 | 85.854
|  | 833.6 | 85.8534
|  | 833.5 | 85.8528
|  | 833.4 | 85.8522
|  | 833.3 | 85.8516
|  | 833.2 | 85.851
|  | 833.1 | 85.8504
|  | 833 | 85.8498
|  | 832.9 | 85.8492
|  | 832.8 | 85.8486
|  | 832.7 | 85.848
|  | 832.6 | 85.8474
|  | 832.5 | 85.8469
|  | 832.4 | 85.8463
|  | 832.3 | 85.8457
|  | 832.2 | 85.8451
|  | 832.1 | 85.8445
|  | 832 | 85.8439
|  | 831.9 | 85.8433
|  | 831.8 | 85.8427
|  | 831.7 | 85.8421
|  | 831.6 | 85.8415
|  | 831.5 | 85.8409
|  | 831.4 | 85.8403
|  | 831.3 | 85.8397
|  | 831.2 | 85.8391
|  | 831.1 | 85.8385
|  | 831 | 85.8379
|  | 830.9 | 85.8373
|  | 830.8 | 85.8367
|  | 830.7 | 85.8361
|  | 830.6 | 85.8355
|  | 830.5 | 85.8349
|  | 830.4 | 85.8343
|  | 830.3 | 85.8337
|  | 830.2 | 85.8331
|  | 830.1 | 85.8325
|  | 830 | 85.8319
|  | 829.9 | 85.8313
|  | 829.8 | 85.8307
|  | 829.7 | 85.8301
|  | 829.6 | 85.8295
|  | 829.5 | 85.829
|  | 829.4 | 85.8284
|  | 829.3 | 85.8278
|  | 829.2 | 85.8272
|  | 829.1 | 85.8266
|  | 829 | 85.826
|  | 828.9 | 85.8254
|  | 828.8 | 85.8248
|  | 828.7 | 85.8242
|  | 828.6 | 85.8236
|  | 828.5 | 85.823
|  | 828.4 | 85.8224
|  | 828.3 | 85.8218
|  | 828.2 | 85.8212
|  | 828.1 | 85.8206
|  | 828 | 85.82
|  | 827.9 | 85.8194
|  | 827.8 | 85.8188
|  | 827.7 | 85.8182
|  | 827.6 | 85.8176
|  | 827.5 | 85.817
|  | 827.4 | 85.8164
|  | 827.3 | 85.8158
|  | 827.2 | 85.8152
|  | 827.1 | 85.8146
|  | 827 | 85.814
|  | 826.9 | 85.8134
|  | 826.8 | 85.8128
|  | 826.7 | 85.8122
|  | 826.6 | 85.8116
|  | 826.5 | 85.8111
|  | 826.4 | 85.8105
|  | 826.3 | 85.8099
|  | 826.2 | 85.8093
|  | 826.1 | 85.8087
|  | 826 | 85.8081
|  | 825.9 | 85.8075
|  | 825.8 | 85.8069
|  | 825.7 | 85.8063
|  | 825.6 | 85.8057
|  | 825.5 | 85.8051
|  | 825.4 | 85.8045
|  | 825.3 | 85.8039
|  | 825.2 | 85.8033
|  | 825.1 | 85.8027
|  | 825 | 85.8021
|  | 824.9 | 85.8015
|  | 824.8 | 85.8009
|  | 824.7 | 85.8003
|  | 824.6 | 85.7997
|  | 824.5 | 85.7991
|  | 824.4 | 85.7985
|  | 824.3 | 85.7979
|  | 824.2 | 85.7973
|  | 824.1 | 85.7967
|  | 824 | 85.7961
|  | 823.9 | 85.7955
|  | 823.8 | 85.7949
|  | 823.7 | 85.7943
|  | 823.6 | 85.7937
|  | 823.5 | 85.7931
|  | 823.4 | 85.7925
|  | 823.3 | 85.7919
|  | 823.2 | 85.7913
|  | 823.1 | 85.7907
|  | 823 | 85.7901
|  | 822.9 | 85.7895
|  | 822.8 | 85.7889
|  | 822.7 | 85.7883
|  | 822.6 | 85.7877
|  | 822.5 | 85.7872
|  | 822.4 | 85.7866
|  | 822.3 | 85.786
|  | 822.2 | 85.7854
|  | 822.1 | 85.7848
|  | 822 | 85.7842
|  | 821.9 | 85.7836
|  | 821.8 | 85.783
|  | 821.7 | 85.7824
|  | 821.6 | 85.7818
|  | 821.5 | 85.7812
|  | 821.4 | 85.7806
|  | 821.3 | 85.78
|  | 821.2 | 85.7794
|  | 821.1 | 85.7788
|  | 821 | 85.7782
|  | 820.9 | 85.7776
|  | 820.8 | 85.777
|  | 820.7 | 85.7764
|  | 820.6 | 85.7758
|  | 820.5 | 85.7752
|  | 820.4 | 85.7746
|  | 820.3 | 85.774
|  | 820.2 | 85.7734
|  | 820.1 | 85.7728
|  | 820 | 85.7722
|  | 819.9 | 85.7716
|  | 819.8 | 85.771
|  | 819.7 | 85.7704
|  | 819.6 | 85.7698
|  | 819.5 | 85.7693
|  | 819.4 | 85.7687
|  | 819.3 | 85.7681
|  | 819.2 | 85.7675
|  | 819.1 | 85.7669
|  | 819 | 85.7663
|  | 818.9 | 85.7657
|  | 818.8 | 85.7651
|  | 818.7 | 85.7645
|  | 818.6 | 85.7639
|  | 818.5 | 85.7633
|  | 818.4 | 85.7627
|  | 818.3 | 85.7621
|  | 818.2 | 85.7615
|  | 818.1 | 85.7609
|  | 818 | 85.7603
|  | 817.9 | 85.7597
|  | 817.8 | 85.7591
|  | 817.7 | 85.7585
|  | 817.6 | 85.7579
|  | 817.5 | 85.7573
|  | 817.4 | 85.7567
|  | 817.3 | 85.7561
|  | 817.2 | 85.7555
|  | 817.1 | 85.7549
|  | 817 | 85.7543
|  | 816.9 | 85.7537
|  | 816.8 | 85.7531
|  | 816.7 | 85.7525
|  | 816.6 | 85.7519
|  | 816.5 | 85.7514
|  | 816.4 | 85.7508
|  | 816.3 | 85.7502
|  | 816.2 | 85.7496
|  | 816.1 | 85.749
|  | 816 | 85.7484
|  | 815.9 | 85.7478
|  | 815.8 | 85.7472
|  | 815.7 | 85.7466
|  | 815.6 | 85.746
|  | 815.5 | 85.7454
|  | 815.4 | 85.7448
|  | 815.3 | 85.7442
|  | 815.2 | 85.7436
|  | 815.1 | 85.743
|  | 815 | 85.7424
|  | 814.9 | 85.7418
|  | 814.8 | 85.7412
|  | 814.7 | 85.7406
|  | 814.6 | 85.74
|  | 814.5 | 85.7394
|  | 814.4 | 85.7388
|  | 814.3 | 85.7382
|  | 814.2 | 85.7376
|  | 814.1 | 85.737
|  | 814 | 85.7364
|  | 813.9 | 85.7358
|  | 813.8 | 85.7352
|  | 813.7 | 85.7346
|  | 813.6 | 85.734
|  | 813.5 | 85.7335
|  | 813.4 | 85.7329
|  | 813.3 | 85.7323
|  | 813.2 | 85.7317
|  | 813.1 | 85.7311
|  | 813 | 85.7305
|  | 812.9 | 85.7299
|  | 812.8 | 85.7293
|  | 812.7 | 85.7287
|  | 812.6 | 85.7281
|  | 812.5 | 85.7275
|  | 812.4 | 85.7269
|  | 812.3 | 85.7263
|  | 812.2 | 85.7257
|  | 812.1 | 85.7251
|  | 812 | 85.7245
|  | 811.9 | 85.7239
|  | 811.8 | 85.7233
|  | 811.7 | 85.7227
|  | 811.6 | 85.7221
|  | 811.5 | 85.7215
|  | 811.4 | 85.7209
|  | 811.3 | 85.7203
|  | 811.2 | 85.7197
|  | 811.1 | 85.7191
|  | 811 | 85.7185
|  | 810.9 | 85.7179
|  | 810.8 | 85.7173
|  | 810.7 | 85.7167
|  | 810.6 | 85.7161
|  | 810.5 | 85.7156
|  | 810.4 | 85.715
|  | 810.3 | 85.7144
|  | 810.2 | 85.7138
|  | 810.1 | 85.7132
|  | 810 | 85.7126
|  | 809.9 | 85.712
|  | 809.8 | 85.7114
|  | 809.7 | 85.7108
|  | 809.6 | 85.7102
|  | 809.5 | 85.7096
|  | 809.4 | 85.709
|  | 809.3 | 85.7084
|  | 809.2 | 85.7078
|  | 809.1 | 85.7072
|  | 809 | 85.7066
|  | 808.9 | 85.706
|  | 808.8 | 85.7054
|  | 808.7 | 85.7048
|  | 808.6 | 85.7042
|  | 808.5 | 85.7036
|  | 808.4 | 85.703
|  | 808.3 | 85.7024
|  | 808.2 | 85.7018
|  | 808.1 | 85.7012
|  | 808 | 85.7006
|  | 807.9 | 85.7
|  | 807.8 | 85.6994
|  | 807.7 | 85.6988
|  | 807.6 | 85.6982
|  | 807.5 | 85.6977
|  | 807.4 | 85.6971
|  | 807.3 | 85.6965
|  | 807.2 | 85.6959
|  | 807.1 | 85.6953
|  | 807 | 85.6947
|  | 806.9 | 85.6941
|  | 806.8 | 85.6935
|  | 806.7 | 85.6929
|  | 806.6 | 85.6923
|  | 806.5 | 85.6917
|  | 806.4 | 85.6911
|  | 806.3 | 85.6905
|  | 806.2 | 85.6899
|  | 806.1 | 85.6893
|  | 806 | 85.6887
|  | 805.9 | 85.6881
|  | 805.8 | 85.6875
|  | 805.7 | 85.6869
|  | 805.6 | 85.6863
|  | 805.5 | 85.6857
|  | 805.4 | 85.6851
|  | 805.3 | 85.6845
|  | 805.2 | 85.6839
|  | 805.1 | 85.6833
|  | 805 | 85.6827
|  | 804.9 | 85.6821
|  | 804.8 | 85.6815
|  | 804.7 | 85.6809
|  | 804.6 | 85.6803
|  | 804.5 | 85.6798
|  | 804.4 | 85.6792
|  | 804.3 | 85.6786
|  | 804.2 | 85.678
|  | 804.1 | 85.6774
|  | 804 | 85.6768
|  | 803.9 | 85.6762
|  | 803.8 | 85.6756
|  | 803.7 | 85.675
|  | 803.6 | 85.6744
|  | 803.5 | 85.6738
|  | 803.4 | 85.6732
|  | 803.3 | 85.6726
|  | 803.2 | 85.672
|  | 803.1 | 85.6714
|  | 803 | 85.6708
|  | 802.9 | 85.6702
|  | 802.8 | 85.6696
|  | 802.7 | 85.669
|  | 802.6 | 85.6684
|  | 802.5 | 85.6678
|  | 802.4 | 85.6672
|  | 802.3 | 85.6666
|  | 802.2 | 85.666
|  | 802.1 | 85.6654
|  | 802 | 85.6648
|  | 801.9 | 85.6648
|  | 801.8 | 85.6648
|  | 801.7 | 85.6648
|  | 801.6 | 85.6648
|  | 801.5 | 85.6648
|  | 801.4 | 85.6648
|  | 801.3 | 85.6648
|  | 801.2 | 85.6648
|  | 801.1 | 85.6648
|  | 801 | 85.6648
|  | 800.9 | 85.6648
|  | 800.8 | 85.6648
|  | 800.7 | 85.6648
|  | 800.6 | 85.6648
|  | 800.5 | 85.6648
|  | 800.4 | 85.6648
|  | 800.3 | 85.6648
|  | 800.2 | 85.6648
|  | 800.1 | 85.6648
|  | 800 | 85.6648
|  | 799.9 | 85.6676
|  | 799.8 | 85.6704
|  | 799.7 | 85.6732
|  | 799.6 | 85.676
|  | 799.5 | 85.6789
|  | 799.4 | 85.6817
|  | 799.3 | 85.6845
|  | 799.2 | 85.6873
|  | 799.1 | 85.6901
|  | 799 | 85.6929
|  | 798.9 | 85.6963
|  | 798.8 | 85.6997
|  | 798.7 | 85.7031
|  | 798.6 | 85.7065
|  | 798.5 | 85.7099
|  | 798.4 | 85.7133
|  | 798.3 | 85.7167
|  | 798.2 | 85.7201
|  | 798.1 | 85.7235
|  | 798 | 85.7269
|  | 797.9 | 85.7303
|  | 797.8 | 85.7337
|  | 797.7 | 85.7371
|  | 797.6 | 85.7405
|  | 797.5 | 85.7439
|  | 797.4 | 85.7472
|  | 797.3 | 85.7506
|  | 797.2 | 85.754
|  | 797.1 | 85.7574
|  | 797 | 85.7608
|  | 796.9 | 85.7642
|  | 796.8 | 85.7676
|  | 796.7 | 85.771
|  | 796.6 | 85.7744
|  | 796.5 | 85.7778
|  | 796.4 | 85.7811
|  | 796.3 | 85.7845
|  | 796.2 | 85.7879
|  | 796.1 | 85.7913
|  | 796 | 85.7947
|  | 795.9 | 85.7981
|  | 795.8 | 85.8015
|  | 795.7 | 85.8049
|  | 795.6 | 85.8083
|  | 795.5 | 85.8117
|  | 795.4 | 85.8151
|  | 795.3 | 85.8185
|  | 795.2 | 85.8219
|  | 795.1 | 85.8253
|  | 795 | 85.8287
|  | 794.9 | 85.8321
|  | 794.8 | 85.8355
|  | 794.7 | 85.8389
|  | 794.6 | 85.8423
|  | 794.5 | 85.8457
|  | 794.4 | 85.849
|  | 794.3 | 85.8524
|  | 794.2 | 85.8558
|  | 794.1 | 85.8592
|  | 794 | 85.8626
|  | 793.9 | 85.866
|  | 793.8 | 85.8694
|  | 793.7 | 85.8728
|  | 793.6 | 85.8762
|  | 793.5 | 85.8796
|  | 793.4 | 85.883
|  | 793.3 | 85.8864
|  | 793.2 | 85.8898
|  | 793.1 | 85.8932
|  | 793 | 85.8966
|  | 792.9 | 85.9
|  | 792.8 | 85.9034
|  | 792.7 | 85.9068
|  | 792.6 | 85.9102
|  | 792.5 | 85.9136
|  | 792.4 | 85.9169
|  | 792.3 | 85.9203
|  | 792.2 | 85.9237
|  | 792.1 | 85.9271
|  | 792 | 85.9305
|  | 791.9 | 85.9339
|  | 791.8 | 85.9373
|  | 791.7 | 85.9407
|  | 791.6 | 85.9441
|  | 791.5 | 85.9475
|  | 791.4 | 85.9508
|  | 791.3 | 85.9542
|  | 791.2 | 85.9576
|  | 791.1 | 85.961
|  | 791 | 85.9644
|  | 790.9 | 85.9678
|  | 790.8 | 85.9712
|  | 790.7 | 85.9746
|  | 790.6 | 85.978
|  | 790.5 | 85.9814
|  | 790.4 | 85.9848
|  | 790.3 | 85.9882
|  | 790.2 | 85.9916
|  | 790.1 | 85.995
|  | 790 | 85.9984
|  | 789.9 | 86.0018
|  | 789.8 | 86.0052
|  | 789.7 | 86.0086
|  | 789.6 | 86.012
|  | 789.5 | 86.0154
|  | 789.4 | 86.0187
|  | 789.3 | 86.0221
|  | 789.2 | 86.0255
|  | 789.1 | 86.0289
|  | 789 | 86.0323
|  | 788.9 | 86.0357
|  | 788.8 | 86.0391
|  | 788.7 | 86.0425
|  | 788.6 | 86.0459
|  | 788.5 | 86.0493
|  | 788.4 | 86.0527
|  | 788.3 | 86.0561
|  | 788.2 | 86.0595
|  | 788.1 | 86.0629
|  | 788 | 86.0663
|  | 787.9 | 86.0697
|  | 787.8 | 86.0731
|  | 787.7 | 86.0765
|  | 787.6 | 86.0799
|  | 787.5 | 86.0833
|  | 787.4 | 86.0866
|  | 787.3 | 86.09
|  | 787.2 | 86.0934
|  | 787.1 | 86.0968
|  | 787 | 86.1002
|  | 786.9 | 86.1036
|  | 786.8 | 86.107
|  | 786.7 | 86.1104
|  | 786.6 | 86.1138
|  | 786.5 | 86.1172
|  | 786.4 | 86.1205
|  | 786.3 | 86.1239
|  | 786.2 | 86.1273
|  | 786.1 | 86.1307
|  | 786 | 86.1341
|  | 785.9 | 86.1375
|  | 785.8 | 86.1409
|  | 785.7 | 86.1443
|  | 785.6 | 86.1477
|  | 785.5 | 86.1511
|  | 785.4 | 86.1545
|  | 785.3 | 86.1579
|  | 785.2 | 86.1613
|  | 785.1 | 86.1647
|  | 785 | 86.1681
|  | 784.9 | 86.1715
|  | 784.8 | 86.1749
|  | 784.7 | 86.1783
|  | 784.6 | 86.1817
|  | 784.5 | 86.1851
|  | 784.4 | 86.1884
|  | 784.3 | 86.1918
|  | 784.2 | 86.1952
|  | 784.1 | 86.1986
|  | 784 | 86.202
|  | 783.9 | 86.2054
|  | 783.8 | 86.2088
|  | 783.7 | 86.2122
|  | 783.6 | 86.2156
|  | 783.5 | 86.219
|  | 783.4 | 86.2223
|  | 783.3 | 86.2257
|  | 783.2 | 86.2291
|  | 783.1 | 86.2325
|  | 783 | 86.2359
|  | 782.9 | 86.2393
|  | 782.8 | 86.2427
|  | 782.7 | 86.2461
|  | 782.6 | 86.2495
|  | 782.5 | 86.2529
|  | 782.4 | 86.2563
|  | 782.3 | 86.2597
|  | 782.2 | 86.2631
|  | 782.1 | 86.2665
|  | 782 | 86.2699
|  | 781.9 | 86.2733
|  | 781.8 | 86.2767
|  | 781.7 | 86.2801
|  | 781.6 | 86.2835
|  | 781.5 | 86.2869
|  | 781.4 | 86.2902
|  | 781.3 | 86.2936
|  | 781.2 | 86.297
|  | 781.1 | 86.3004
|  | 781 | 86.3038
|  | 780.9 | 86.3072
|  | 780.8 | 86.3106
|  | 780.7 | 86.314
|  | 780.6 | 86.3174
|  | 780.5 | 86.3208
|  | 780.4 | 86.3242
|  | 780.3 | 86.3276
|  | 780.2 | 86.331
|  | 780.1 | 86.3344
|  | 780 | 86.3378
|  | 779.9 | 86.3412
|  | 779.8 | 86.3446
|  | 779.7 | 86.348
|  | 779.6 | 86.3514
|  | 779.5 | 86.3548
|  | 779.4 | 86.3581
|  | 779.3 | 86.3615
|  | 779.2 | 86.3649
|  | 779.1 | 86.3683
|  | 779 | 86.3717
|  | 778.9 | 86.3751
|  | 778.8 | 86.3785
|  | 778.7 | 86.3819
|  | 778.6 | 86.3853
|  | 778.5 | 86.3887
|  | 778.4 | 86.392
|  | 778.3 | 86.3954
|  | 778.2 | 86.3988
|  | 778.1 | 86.4022
|  | 778 | 86.4056
|  | 777.9 | 86.409
|  | 777.8 | 86.4124
|  | 777.7 | 86.4158
|  | 777.6 | 86.4192
|  | 777.5 | 86.4226
|  | 777.4 | 86.426
|  | 777.3 | 86.4294
|  | 777.2 | 86.4328
|  | 777.1 | 86.4362
|  | 777 | 86.4396
|  | 776.9 | 86.443
|  | 776.8 | 86.4464
|  | 776.7 | 86.4498
|  | 776.6 | 86.4532
|  | 776.5 | 86.4566
|  | 776.4 | 86.4599
|  | 776.3 | 86.4633
|  | 776.2 | 86.4667
|  | 776.1 | 86.4701
|  | 776 | 86.4735
|  | 775.9 | 86.4769
|  | 775.8 | 86.4803
|  | 775.7 | 86.4837
|  | 775.6 | 86.4871
|  | 775.5 | 86.4905
|  | 775.4 | 86.4939
|  | 775.3 | 86.4973
|  | 775.2 | 86.5007
|  | 775.1 | 86.5041
|  | 775 | 86.5075
|  | 774.9 | 86.5109
|  | 774.8 | 86.5143
|  | 774.7 | 86.5177
|  | 774.6 | 86.5211
|  | 774.5 | 86.5245
|  | 774.4 | 86.5278
|  | 774.3 | 86.5312
|  | 774.2 | 86.5346
|  | 774.1 | 86.538
|  | 774 | 86.5414
|  | 773.9 | 86.5448
|  | 773.8 | 86.5482
|  | 773.7 | 86.5516
|  | 773.6 | 86.555
|  | 773.5 | 86.5584
|  | 773.4 | 86.5617
|  | 773.3 | 86.5651
|  | 773.2 | 86.5685
|  | 773.1 | 86.5719
|  | 773 | 86.5753
|  | 772.9 | 86.5787
|  | 772.8 | 86.5821
|  | 772.7 | 86.5855
|  | 772.6 | 86.5889
|  | 772.5 | 86.5923
|  | 772.4 | 86.5957
|  | 772.3 | 86.5991
|  | 772.2 | 86.6025
|  | 772.1 | 86.6059
|  | 772 | 86.6093
|  | 771.9 | 86.6127
|  | 771.8 | 86.6161
|  | 771.7 | 86.6195
|  | 771.6 | 86.6229
|  | 771.5 | 86.6263
|  | 771.4 | 86.6296
|  | 771.3 | 86.633
|  | 771.2 | 86.6364
|  | 771.1 | 86.6398
|  | 771 | 86.6432
|  | 770.9 | 86.6466
|  | 770.8 | 86.65
|  | 770.7 | 86.6534
|  | 770.6 | 86.6568
|  | 770.5 | 86.6602
|  | 770.4 | 86.6635
|  | 770.3 | 86.6669
|  | 770.2 | 86.6703
|  | 770.1 | 86.6737
|  | 770 | 86.6771
|  | 769.9 | 86.6805
|  | 769.8 | 86.6839
|  | 769.7 | 86.6873
|  | 769.6 | 86.6907
|  | 769.5 | 86.6941
|  | 769.4 | 86.6975
|  | 769.3 | 86.7009
|  | 769.2 | 86.7043
|  | 769.1 | 86.7077
|  | 769 | 86.7111
|  | 768.9 | 86.7144
|  | 768.8 | 86.7176
|  | 768.7 | 86.7209
|  | 768.6 | 86.7242
|  | 768.5 | 86.7275
|  | 768.4 | 86.7307
|  | 768.3 | 86.734
|  | 768.2 | 86.7373
|  | 768.1 | 86.7405
|  | 768 | 86.7438
|  | 767.9 | 86.7459
|  | 767.8 | 86.748
|  | 767.7 | 86.7501
|  | 767.6 | 86.7522
|  | 767.5 | 86.7543
|  | 767.4 | 86.7563
|  | 767.3 | 86.7584
|  | 767.2 | 86.7605
|  | 767.1 | 86.7626
|  | 767 | 86.7647
|  | 766.9 | 86.7668
|  | 766.8 | 86.7689
|  | 766.7 | 86.771
|  | 766.6 | 86.7731
|  | 766.5 | 86.7752
|  | 766.4 | 86.7772
|  | 766.3 | 86.7793
|  | 766.2 | 86.7814
|  | 766.1 | 86.7835
|  | 766 | 86.7856
|  | 765.9 | 86.7877
|  | 765.8 | 86.7898
|  | 765.7 | 86.7919
|  | 765.6 | 86.794
|  | 765.5 | 86.7961
|  | 765.4 | 86.7982
|  | 765.3 | 86.8003
|  | 765.2 | 86.8024
|  | 765.1 | 86.8045
|  | 765 | 86.8066
|  | 764.9 | 86.8087
|  | 764.8 | 86.8108
|  | 764.7 | 86.8129
|  | 764.6 | 86.815
|  | 764.5 | 86.8171
|  | 764.4 | 86.8191
|  | 764.3 | 86.8212
|  | 764.2 | 86.8233
|  | 764.1 | 86.8254
|  | 764 | 86.8275
|  | 763.9 | 86.8296
|  | 763.8 | 86.8317
|  | 763.7 | 86.8338
|  | 763.6 | 86.8359
|  | 763.5 | 86.838
|  | 763.4 | 86.84
|  | 763.3 | 86.8421
|  | 763.2 | 86.8442
|  | 763.1 | 86.8463
|  | 763 | 86.8484
|  | 762.9 | 86.8505
|  | 762.8 | 86.8526
|  | 762.7 | 86.8547
|  | 762.6 | 86.8568
|  | 762.5 | 86.8589
|  | 762.4 | 86.861
|  | 762.3 | 86.8631
|  | 762.2 | 86.8652
|  | 762.1 | 86.8673
|  | 762 | 86.8694
|  | 761.9 | 86.8715
|  | 761.8 | 86.8736
|  | 761.7 | 86.8757
|  | 761.6 | 86.8778
|  | 761.5 | 86.8799
|  | 761.4 | 86.8819
|  | 761.3 | 86.884
|  | 761.2 | 86.8861
|  | 761.1 | 86.8882
|  | 761 | 86.8903
|  | 760.9 | 86.8924
|  | 760.8 | 86.8945
|  | 760.7 | 86.8966
|  | 760.6 | 86.8987
|  | 760.5 | 86.9008
|  | 760.4 | 86.9028
|  | 760.3 | 86.9049
|  | 760.2 | 86.907
|  | 760.1 | 86.9091
|  | 760 | 86.9112
|  | 759.9 | 86.9133
|  | 759.8 | 86.9154
|  | 759.7 | 86.9175
|  | 759.6 | 86.9196
|  | 759.5 | 86.9217
|  | 759.4 | 86.9238
|  | 759.3 | 86.9259
|  | 759.2 | 86.928
|  | 759.1 | 86.9301
|  | 759 | 86.9322
|  | 758.9 | 86.9343
|  | 758.8 | 86.9364
|  | 758.7 | 86.9385
|  | 758.6 | 86.9406
|  | 758.5 | 86.9427
|  | 758.4 | 86.9447
|  | 758.3 | 86.9468
|  | 758.2 | 86.9489
|  | 758.1 | 86.951
|  | 758 | 86.9531
|  | 757.9 | 86.9552
|  | 757.8 | 86.9573
|  | 757.7 | 86.9594
|  | 757.6 | 86.9615
|  | 757.5 | 86.9636
|  | 757.4 | 86.9656
|  | 757.3 | 86.9677
|  | 757.2 | 86.9698
|  | 757.1 | 86.9719
|  | 757 | 86.974
|  | 756.9 | 86.9761
|  | 756.8 | 86.9782
|  | 756.7 | 86.9803
|  | 756.6 | 86.9824
|  | 756.5 | 86.9845
|  | 756.4 | 86.9866
|  | 756.3 | 86.9887
|  | 756.2 | 86.9908
|  | 756.1 | 86.9929
|  | 756 | 86.995
|  | 755.9 | 86.9971
|  | 755.8 | 86.9992
|  | 755.7 | 87.0013
|  | 755.6 | 87.0034
|  | 755.5 | 87.0055
|  | 755.4 | 87.0075
|  | 755.3 | 87.0096
|  | 755.2 | 87.0117
|  | 755.1 | 87.0138
|  | 755 | 87.0159
|  | 754.9 | 87.018
|  | 754.8 | 87.0201
|  | 754.7 | 87.0222
|  | 754.6 | 87.0243
|  | 754.5 | 87.0264
|  | 754.4 | 87.0284
|  | 754.3 | 87.0305
|  | 754.2 | 87.0326
|  | 754.1 | 87.0347
|  | 754 | 87.0368
|  | 753.9 | 87.0389
|  | 753.8 | 87.041
|  | 753.7 | 87.0431
|  | 753.6 | 87.0452
|  | 753.5 | 87.0473
|  | 753.4 | 87.0494
|  | 753.3 | 87.0515
|  | 753.2 | 87.0536
|  | 753.1 | 87.0557
|  | 753 | 87.0578
|  | 752.9 | 87.0599
|  | 752.8 | 87.062
|  | 752.7 | 87.0641
|  | 752.6 | 87.0662
|  | 752.5 | 87.0683
|  | 752.4 | 87.0703
|  | 752.3 | 87.0724
|  | 752.2 | 87.0745
|  | 752.1 | 87.0766
|  | 752 | 87.0787
|  | 751.9 | 87.0808
|  | 751.8 | 87.0829
|  | 751.7 | 87.085
|  | 751.6 | 87.0871
|  | 751.5 | 87.0892
|  | 751.4 | 87.0912
|  | 751.3 | 87.0933
|  | 751.2 | 87.0954
|  | 751.1 | 87.0975
|  | 751 | 87.0996
|  | 750.9 | 87.1017
|  | 750.8 | 87.1038
|  | 750.7 | 87.1059
|  | 750.6 | 87.108
|  | 750.5 | 87.1101
|  | 750.4 | 87.1122
|  | 750.3 | 87.1143
|  | 750.2 | 87.1164
|  | 750.1 | 87.1185
|  | 750 | 87.1206
|  | 749.9 | 87.1227
|  | 749.8 | 87.1248
|  | 749.7 | 87.1269
|  | 749.6 | 87.129
|  | 749.5 | 87.1311
|  | 749.4 | 87.1331
|  | 749.3 | 87.1352
|  | 749.2 | 87.1373
|  | 749.1 | 87.1394
|  | 749 | 87.1415
|  | 748.9 | 87.1436
|  | 748.8 | 87.1457
|  | 748.7 | 87.1478
|  | 748.6 | 87.1499
|  | 748.5 | 87.152
|  | 748.4 | 87.154
|  | 748.3 | 87.1561
|  | 748.2 | 87.1582
|  | 748.1 | 87.1603
|  | 748 | 87.1624
|  | 747.9 | 87.1645
|  | 747.8 | 87.1666
|  | 747.7 | 87.1687
|  | 747.6 | 87.1708
|  | 747.5 | 87.1729
|  | 747.4 | 87.175
|  | 747.3 | 87.1771
|  | 747.2 | 87.1792
|  | 747.1 | 87.1813
|  | 747 | 87.1834
|  | 746.9 | 87.1855
|  | 746.8 | 87.1876
|  | 746.7 | 87.1897
|  | 746.6 | 87.1918
|  | 746.5 | 87.1939
|  | 746.4 | 87.1959
|  | 746.3 | 87.198
|  | 746.2 | 87.2001
|  | 746.1 | 87.2022
|  | 746 | 87.2043
|  | 745.9 | 87.2064
|  | 745.8 | 87.2085
|  | 745.7 | 87.2106
|  | 745.6 | 87.2127
|  | 745.5 | 87.2148
|  | 745.4 | 87.2168
|  | 745.3 | 87.2189
|  | 745.2 | 87.221
|  | 745.1 | 87.2231
|  | 745 | 87.2252
|  | 744.9 | 87.2273
|  | 744.8 | 87.2294
|  | 744.7 | 87.2315
|  | 744.6 | 87.2336
|  | 744.5 | 87.2357
|  | 744.4 | 87.2378
|  | 744.3 | 87.2399
|  | 744.2 | 87.242
|  | 744.1 | 87.2441
|  | 744 | 87.2462
|  | 743.9 | 87.2483
|  | 743.8 | 87.2504
|  | 743.7 | 87.2525
|  | 743.6 | 87.2546
|  | 743.5 | 87.2567
|  | 743.4 | 87.2587
|  | 743.3 | 87.2608
|  | 743.2 | 87.2629
|  | 743.1 | 87.265
|  | 743 | 87.2671
|  | 742.9 | 87.2692
|  | 742.8 | 87.2713
|  | 742.7 | 87.2734
|  | 742.6 | 87.2755
|  | 742.5 | 87.2776
|  | 742.4 | 87.2796
|  | 742.3 | 87.2817
|  | 742.2 | 87.2838
|  | 742.1 | 87.2859
|  | 742 | 87.288
|  | 741.9 | 87.2901
|  | 741.8 | 87.2922
|  | 741.7 | 87.2943
|  | 741.6 | 87.2964
|  | 741.5 | 87.2985
|  | 741.4 | 87.3006
|  | 741.3 | 87.3027
|  | 741.2 | 87.3048
|  | 741.1 | 87.3069
|  | 741 | 87.309
|  | 740.9 | 87.3111
|  | 740.8 | 87.3132
|  | 740.7 | 87.3153
|  | 740.6 | 87.3174
|  | 740.5 | 87.3195
|  | 740.4 | 87.3215
|  | 740.3 | 87.3236
|  | 740.2 | 87.3257
|  | 740.1 | 87.3278
|  | 740 | 87.3299
|  | 739.9 | 87.332
|  | 739.8 | 87.3341
|  | 739.7 | 87.3362
|  | 739.6 | 87.3383
|  | 739.5 | 87.3404
|  | 739.4 | 87.3424
|  | 739.3 | 87.3445
|  | 739.2 | 87.3466
|  | 739.1 | 87.3487
|  | 739 | 87.3508
|  | 738.9 | 87.3529
|  | 738.8 | 87.355
|  | 738.7 | 87.3571
|  | 738.6 | 87.3592
|  | 738.5 | 87.3613
|  | 738.4 | 87.3634
|  | 738.3 | 87.3655
|  | 738.2 | 87.3676
|  | 738.1 | 87.3697
|  | 738 | 87.3718
|  | 737.9 | 87.3739
|  | 737.8 | 87.376
|  | 737.7 | 87.3781
|  | 737.6 | 87.3802
|  | 737.5 | 87.3823
|  | 737.4 | 87.3843
|  | 737.3 | 87.3864
|  | 737.2 | 87.3885
|  | 737.1 | 87.3906
|  | 737 | 87.3927
|  | 736.9 | 87.3948
|  | 736.8 | 87.3969
|  | 736.7 | 87.399
|  | 736.6 | 87.4011
|  | 736.5 | 87.4032
|  | 736.4 | 87.4052
|  | 736.3 | 87.4073
|  | 736.2 | 87.4094
|  | 736.1 | 87.4115
|  | 736 | 87.4136
|  | 735.9 | 87.4157
|  | 735.8 | 87.4178
|  | 735.7 | 87.4199
|  | 735.6 | 87.422
|  | 735.5 | 87.4241
|  | 735.4 | 87.4262
|  | 735.3 | 87.4283
|  | 735.2 | 87.4304
|  | 735.1 | 87.4325
|  | 735 | 87.4346
|  | 734.9 | 87.4367
|  | 734.8 | 87.4388
|  | 734.7 | 87.4409
|  | 734.6 | 87.443
|  | 734.5 | 87.4451
|  | 734.4 | 87.4471
|  | 734.3 | 87.4492
|  | 734.2 | 87.4513
|  | 734.1 | 87.4534
|  | 734 | 87.4555
|  | 733.9 | 87.4576
|  | 733.8 | 87.4597
|  | 733.7 | 87.4618
|  | 733.6 | 87.4639
|  | 733.5 | 87.466
|  | 733.4 | 87.468
|  | 733.3 | 87.4701
|  | 733.2 | 87.4722
|  | 733.1 | 87.4743
|  | 733 | 87.4764
|  | 732.9 | 87.4785
|  | 732.8 | 87.4806
|  | 732.7 | 87.4827
|  | 732.6 | 87.4848
|  | 732.5 | 87.4869
|  | 732.4 | 87.489
|  | 732.3 | 87.4911
|  | 732.2 | 87.4932
|  | 732.1 | 87.4953
|  | 732 | 87.4974
|  | 731.9 | 87.4995
|  | 731.8 | 87.5016
|  | 731.7 | 87.5037
|  | 731.6 | 87.5058
|  | 731.5 | 87.5079
|  | 731.4 | 87.5099
|  | 731.3 | 87.512
|  | 731.2 | 87.5141
|  | 731.1 | 87.5162
|  | 731 | 87.5183
|  | 730.9 | 87.5204
|  | 730.8 | 87.5225
|  | 730.7 | 87.5246
|  | 730.6 | 87.5267
|  | 730.5 | 87.5288
|  | 730.4 | 87.5308
|  | 730.3 | 87.5329
|  | 730.2 | 87.535
|  | 730.1 | 87.5371
|  | 730 | 87.5392
|  | 729.9 | 87.5411
|  | 729.8 | 87.5431
|  | 729.7 | 87.545
|  | 729.6 | 87.547
|  | 729.5 | 87.5489
|  | 729.4 | 87.5508
|  | 729.3 | 87.5528
|  | 729.2 | 87.5547
|  | 729.1 | 87.5567
|  | 729 | 87.5586
|  | 728.9 | 87.5601
|  | 728.8 | 87.5617
|  | 728.7 | 87.5632
|  | 728.6 | 87.5648
|  | 728.5 | 87.5663
|  | 728.4 | 87.5678
|  | 728.3 | 87.5694
|  | 728.2 | 87.5709
|  | 728.1 | 87.5725
|  | 728 | 87.574
|  | 727.9 | 87.5756
|  | 727.8 | 87.5771
|  | 727.7 | 87.5787
|  | 727.6 | 87.5802
|  | 727.5 | 87.5818
|  | 727.4 | 87.5833
|  | 727.3 | 87.5849
|  | 727.2 | 87.5864
|  | 727.1 | 87.588
|  | 727 | 87.5895
|  | 726.9 | 87.5911
|  | 726.8 | 87.5926
|  | 726.7 | 87.5942
|  | 726.6 | 87.5957
|  | 726.5 | 87.5973
|  | 726.4 | 87.5988
|  | 726.3 | 87.6004
|  | 726.2 | 87.6019
|  | 726.1 | 87.6035
|  | 726 | 87.605
|  | 725.9 | 87.6066
|  | 725.8 | 87.6081
|  | 725.7 | 87.6097
|  | 725.6 | 87.6112
|  | 725.5 | 87.6128
|  | 725.4 | 87.6143
|  | 725.3 | 87.6159
|  | 725.2 | 87.6174
|  | 725.1 | 87.619
|  | 725 | 87.6205
|  | 724.9 | 87.622
|  | 724.8 | 87.6236
|  | 724.7 | 87.6251
|  | 724.6 | 87.6267
|  | 724.5 | 87.6282
|  | 724.4 | 87.6297
|  | 724.3 | 87.6313
|  | 724.2 | 87.6328
|  | 724.1 | 87.6344
|  | 724 | 87.6359
|  | 723.9 | 87.6375
|  | 723.8 | 87.639
|  | 723.7 | 87.6406
|  | 723.6 | 87.6421
|  | 723.5 | 87.6437
|  | 723.4 | 87.6452
|  | 723.3 | 87.6468
|  | 723.2 | 87.6483
|  | 723.1 | 87.6499
|  | 723 | 87.6514
|  | 722.9 | 87.653
|  | 722.8 | 87.6545
|  | 722.7 | 87.6561
|  | 722.6 | 87.6576
|  | 722.5 | 87.6592
|  | 722.4 | 87.6607
|  | 722.3 | 87.6623
|  | 722.2 | 87.6638
|  | 722.1 | 87.6654
|  | 722 | 87.6669
|  | 721.9 | 87.6684
|  | 721.8 | 87.67
|  | 721.7 | 87.6715
|  | 721.6 | 87.6731
|  | 721.5 | 87.6746
|  | 721.4 | 87.6761
|  | 721.3 | 87.6777
|  | 721.2 | 87.6792
|  | 721.1 | 87.6808
|  | 721 | 87.6823
|  | 720.9 | 87.6839
|  | 720.8 | 87.6854
|  | 720.7 | 87.687
|  | 720.6 | 87.6885
|  | 720.5 | 87.6901
|  | 720.4 | 87.6916
|  | 720.3 | 87.6932
|  | 720.2 | 87.6947
|  | 720.1 | 87.6963
|  | 720 | 87.6978
|  | 719.9 | 87.6994
|  | 719.8 | 87.7009
|  | 719.7 | 87.7025
|  | 719.6 | 87.704
|  | 719.5 | 87.7056
|  | 719.4 | 87.7071
|  | 719.3 | 87.7087
|  | 719.2 | 87.7102
|  | 719.1 | 87.7118
|  | 719 | 87.7133
|  | 718.9 | 87.7149
|  | 718.8 | 87.7164
|  | 718.7 | 87.718
|  | 718.6 | 87.7195
|  | 718.5 | 87.7211
|  | 718.4 | 87.7226
|  | 718.3 | 87.7242
|  | 718.2 | 87.7257
|  | 718.1 | 87.7273
|  | 718 | 87.7288
|  | 717.9 | 87.7303
|  | 717.8 | 87.7319
|  | 717.7 | 87.7334
|  | 717.6 | 87.735
|  | 717.5 | 87.7365
|  | 717.4 | 87.738
|  | 717.3 | 87.7396
|  | 717.2 | 87.7411
|  | 717.1 | 87.7427
|  | 717 | 87.7442
|  | 716.9 | 87.7458
|  | 716.8 | 87.7473
|  | 716.7 | 87.7489
|  | 716.6 | 87.7504
|  | 716.5 | 87.752
|  | 716.4 | 87.7535
|  | 716.3 | 87.7551
|  | 716.2 | 87.7566
|  | 716.1 | 87.7582
|  | 716 | 87.7597
|  | 715.9 | 87.7613
|  | 715.8 | 87.7628
|  | 715.7 | 87.7644
|  | 715.6 | 87.7659
|  | 715.5 | 87.7675
|  | 715.4 | 87.769
|  | 715.3 | 87.7706
|  | 715.2 | 87.7721
|  | 715.1 | 87.7737
|  | 715 | 87.7752
|  | 714.9 | 87.7768
|  | 714.8 | 87.7783
|  | 714.7 | 87.7799
|  | 714.6 | 87.7814
|  | 714.5 | 87.783
|  | 714.4 | 87.7845
|  | 714.3 | 87.7861
|  | 714.2 | 87.7876
|  | 714.1 | 87.7892
|  | 714 | 87.7907
|  | 713.9 | 87.7922
|  | 713.8 | 87.7938
|  | 713.7 | 87.7953
|  | 713.6 | 87.7969
|  | 713.5 | 87.7984
|  | 713.4 | 87.7999
|  | 713.3 | 87.8015
|  | 713.2 | 87.803
|  | 713.1 | 87.8046
|  | 713 | 87.8061
|  | 712.9 | 87.8077
|  | 712.8 | 87.8092
|  | 712.7 | 87.8108
|  | 712.6 | 87.8123
|  | 712.5 | 87.8139
|  | 712.4 | 87.8154
|  | 712.3 | 87.817
|  | 712.2 | 87.8185
|  | 712.1 | 87.8201
|  | 712 | 87.8216
|  | 711.9 | 87.8232
|  | 711.8 | 87.8247
|  | 711.7 | 87.8263
|  | 711.6 | 87.8278
|  | 711.5 | 87.8294
|  | 711.4 | 87.8309
|  | 711.3 | 87.8325
|  | 711.2 | 87.834
|  | 711.1 | 87.8356
|  | 711 | 87.8371
|  | 710.9 | 87.8387
|  | 710.8 | 87.8402
|  | 710.7 | 87.8418
|  | 710.6 | 87.8433
|  | 710.5 | 87.8449
|  | 710.4 | 87.8464
|  | 710.3 | 87.848
|  | 710.2 | 87.8495
|  | 710.1 | 87.8511
|  | 710 | 87.8526
|  | 709.9 | 87.8541
|  | 709.8 | 87.8557
|  | 709.7 | 87.8572
|  | 709.6 | 87.8588
|  | 709.5 | 87.8603
|  | 709.4 | 87.8618
|  | 709.3 | 87.8634
|  | 709.2 | 87.8649
|  | 709.1 | 87.8665
|  | 709 | 87.868
|  | 708.9 | 87.8696
|  | 708.8 | 87.8711
|  | 708.7 | 87.8727
|  | 708.6 | 87.8742
|  | 708.5 | 87.8758
|  | 708.4 | 87.8773
|  | 708.3 | 87.8789
|  | 708.2 | 87.8804
|  | 708.1 | 87.882
|  | 708 | 87.8835
|  | 707.9 | 87.8851
|  | 707.8 | 87.8866
|  | 707.7 | 87.8882
|  | 707.6 | 87.8897
|  | 707.5 | 87.8913
|  | 707.4 | 87.8928
|  | 707.3 | 87.8944
|  | 707.2 | 87.8959
|  | 707.1 | 87.8975
|  | 707 | 87.899
|  | 706.9 | 87.9005
|  | 706.8 | 87.9021
|  | 706.7 | 87.9036
|  | 706.6 | 87.9052
|  | 706.5 | 87.9067
|  | 706.4 | 87.9082
|  | 706.3 | 87.9098
|  | 706.2 | 87.9113
|  | 706.1 | 87.9129
|  | 706 | 87.9144
|  | 705.9 | 87.916
|  | 705.8 | 87.9175
|  | 705.7 | 87.9191
|  | 705.6 | 87.9206
|  | 705.5 | 87.9222
|  | 705.4 | 87.9237
|  | 705.3 | 87.9253
|  | 705.2 | 87.9268
|  | 705.1 | 87.9284
|  | 705 | 87.9299
|  | 704.9 | 87.9315
|  | 704.8 | 87.933
|  | 704.7 | 87.9346
|  | 704.6 | 87.9361
|  | 704.5 | 87.9377
|  | 704.4 | 87.9392
|  | 704.3 | 87.9408
|  | 704.2 | 87.9423
|  | 704.1 | 87.9439
|  | 704 | 87.9454
|  | 703.9 | 87.947
|  | 703.8 | 87.9485
|  | 703.7 | 87.9501
|  | 703.6 | 87.9516
|  | 703.5 | 87.9532
|  | 703.4 | 87.9547
|  | 703.3 | 87.9563
|  | 703.2 | 87.9578
|  | 703.1 | 87.9594
|  | 703 | 87.9609
|  | 702.9 | 87.9624
|  | 702.8 | 87.964
|  | 702.7 | 87.9655
|  | 702.6 | 87.9671
|  | 702.5 | 87.9686
|  | 702.4 | 87.9701
|  | 702.3 | 87.9717
|  | 702.2 | 87.9732
|  | 702.1 | 87.9748
|  | 702 | 87.9763
|  | 701.9 | 87.9779
|  | 701.8 | 87.9794
|  | 701.7 | 87.981
|  | 701.6 | 87.9825
|  | 701.5 | 87.9841
|  | 701.4 | 87.9856
|  | 701.3 | 87.9872
|  | 701.2 | 87.9887
|  | 701.1 | 87.9903
|  | 701 | 87.9918
|  | 700.9 | 87.9934
|  | 700.8 | 87.9949
|  | 700.7 | 87.9965
|  | 700.6 | 87.998
|  | 700.5 | 87.9996
|  | 700.4 | 88.0011
|  | 700.3 | 88.0027
|  | 700.2 | 88.0042
|  | 700.1 | 88.0058
|  | 700 | 88.0073
|  | 699.9 | 88.0089
|  | 699.8 | 88.0104
|  | 699.7 | 88.012
|  | 699.6 | 88.0135
|  | 699.5 | 88.0151
|  | 699.4 | 88.0166
|  | 699.3 | 88.0182
|  | 699.2 | 88.0197
|  | 699.1 | 88.0213
|  | 699 | 88.0228
|  | 698.9 | 88.0243
|  | 698.8 | 88.0259
|  | 698.7 | 88.0274
|  | 698.6 | 88.029
|  | 698.5 | 88.0305
|  | 698.4 | 88.032
|  | 698.3 | 88.0336
|  | 698.2 | 88.0351
|  | 698.1 | 88.0367
|  | 698 | 88.0382
|  | 697.9 | 88.0398
|  | 697.8 | 88.0415
|  | 697.7 | 88.0431
|  | 697.6 | 88.0448
|  | 697.5 | 88.0464
|  | 697.4 | 88.048
|  | 697.3 | 88.0497
|  | 697.2 | 88.0513
|  | 697.1 | 88.053
|  | 697 | 88.0546
|  | 696.9 | 88.0565
|  | 696.8 | 88.0584
|  | 696.7 | 88.0604
|  | 696.6 | 88.0623
|  | 696.5 | 88.0642
|  | 696.4 | 88.0661
|  | 696.3 | 88.068
|  | 696.2 | 88.07
|  | 696.1 | 88.0719
|  | 696 | 88.0738
|  | 695.9 | 88.0757
|  | 695.8 | 88.0777
|  | 695.7 | 88.0796
|  | 695.6 | 88.0815
|  | 695.5 | 88.0835
|  | 695.4 | 88.0854
|  | 695.3 | 88.0873
|  | 695.2 | 88.0892
|  | 695.1 | 88.0912
|  | 695 | 88.0931
|  | 694.9 | 88.095
|  | 694.8 | 88.0969
|  | 694.7 | 88.0989
|  | 694.6 | 88.1008
|  | 694.5 | 88.1027
|  | 694.4 | 88.1046
|  | 694.3 | 88.1065
|  | 694.2 | 88.1085
|  | 694.1 | 88.1104
|  | 694 | 88.1123
|  | 693.9 | 88.1142
|  | 693.8 | 88.1162
|  | 693.7 | 88.1181
|  | 693.6 | 88.12
|  | 693.5 | 88.122
|  | 693.4 | 88.1239
|  | 693.3 | 88.1258
|  | 693.2 | 88.1277
|  | 693.1 | 88.1297
|  | 693 | 88.1316
|  | 692.9 | 88.1335
|  | 692.8 | 88.1354
|  | 692.7 | 88.1374
|  | 692.6 | 88.1393
|  | 692.5 | 88.1412
|  | 692.4 | 88.1431
|  | 692.3 | 88.145
|  | 692.2 | 88.147
|  | 692.1 | 88.1489
|  | 692 | 88.1508
|  | 691.9 | 88.1527
|  | 691.8 | 88.1546
|  | 691.7 | 88.1566
|  | 691.6 | 88.1585
|  | 691.5 | 88.1604
|  | 691.4 | 88.1623
|  | 691.3 | 88.1642
|  | 691.2 | 88.1662
|  | 691.1 | 88.1681
|  | 691 | 88.17
|  | 690.9 | 88.1719
|  | 690.8 | 88.1739
|  | 690.7 | 88.1758
|  | 690.6 | 88.1777
|  | 690.5 | 88.1797
|  | 690.4 | 88.1816
|  | 690.3 | 88.1835
|  | 690.2 | 88.1854
|  | 690.1 | 88.1874
|  | 690 | 88.1893
|  | 689.9 | 88.1912
|  | 689.8 | 88.1931
|  | 689.7 | 88.1951
|  | 689.6 | 88.197
|  | 689.5 | 88.1989
|  | 689.4 | 88.2008
|  | 689.3 | 88.2027
|  | 689.2 | 88.2047
|  | 689.1 | 88.2066
|  | 689 | 88.2085
|  | 688.9 | 88.2104
|  | 688.8 | 88.2124
|  | 688.7 | 88.2143
|  | 688.6 | 88.2162
|  | 688.5 | 88.2182
|  | 688.4 | 88.2201
|  | 688.3 | 88.222
|  | 688.2 | 88.2239
|  | 688.1 | 88.2259
|  | 688 | 88.2278
|  | 687.9 | 88.2297
|  | 687.8 | 88.2316
|  | 687.7 | 88.2336
|  | 687.6 | 88.2355
|  | 687.5 | 88.2374
|  | 687.4 | 88.2393
|  | 687.3 | 88.2412
|  | 687.2 | 88.2432
|  | 687.1 | 88.2451
|  | 687 | 88.247
|  | 686.9 | 88.2489
|  | 686.8 | 88.2508
|  | 686.7 | 88.2528
|  | 686.6 | 88.2547
|  | 686.5 | 88.2566
|  | 686.4 | 88.2585
|  | 686.3 | 88.2604
|  | 686.2 | 88.2624
|  | 686.1 | 88.2643
|  | 686 | 88.2662
|  | 685.9 | 88.2681
|  | 685.8 | 88.2701
|  | 685.7 | 88.272
|  | 685.6 | 88.2739
|  | 685.5 | 88.2759
|  | 685.4 | 88.2778
|  | 685.3 | 88.2797
|  | 685.2 | 88.2816
|  | 685.1 | 88.2836
|  | 685 | 88.2855
|  | 684.9 | 88.2874
|  | 684.8 | 88.2893
|  | 684.7 | 88.2913
|  | 684.6 | 88.2932
|  | 684.5 | 88.2951
|  | 684.4 | 88.297
|  | 684.3 | 88.2989
|  | 684.2 | 88.3009
|  | 684.1 | 88.3028
|  | 684 | 88.3047
|  | 683.9 | 88.3066
|  | 683.8 | 88.3086
|  | 683.7 | 88.3105
|  | 683.6 | 88.3124
|  | 683.5 | 88.3144
|  | 683.4 | 88.3163
|  | 683.3 | 88.3182
|  | 683.2 | 88.3201
|  | 683.1 | 88.3221
|  | 683 | 88.324
|  | 682.9 | 88.3259
|  | 682.8 | 88.3278
|  | 682.7 | 88.3298
|  | 682.6 | 88.3317
|  | 682.5 | 88.3336
|  | 682.4 | 88.3355
|  | 682.3 | 88.3374
|  | 682.2 | 88.3394
|  | 682.1 | 88.3413
|  | 682 | 88.3432
|  | 681.9 | 88.3451
|  | 681.8 | 88.347
|  | 681.7 | 88.349
|  | 681.6 | 88.3509
|  | 681.5 | 88.3528
|  | 681.4 | 88.3547
|  | 681.3 | 88.3566
|  | 681.2 | 88.3586
|  | 681.1 | 88.3605
|  | 681 | 88.3624
|  | 680.9 | 88.3643
|  | 680.8 | 88.3663
|  | 680.7 | 88.3682
|  | 680.6 | 88.3701
|  | 680.5 | 88.3721
|  | 680.4 | 88.374
|  | 680.3 | 88.3759
|  | 680.2 | 88.3778
|  | 680.1 | 88.3798
|  | 680 | 88.3817
|  | 679.9 | 88.3836
|  | 679.8 | 88.3855
|  | 679.7 | 88.3875
|  | 679.6 | 88.3894
|  | 679.5 | 88.3913
|  | 679.4 | 88.3932
|  | 679.3 | 88.3951
|  | 679.2 | 88.3971
|  | 679.1 | 88.399
|  | 679 | 88.4009
|  | 678.9 | 88.4028
|  | 678.8 | 88.4048
|  | 678.7 | 88.4067
|  | 678.6 | 88.4086
|  | 678.5 | 88.4106
|  | 678.4 | 88.4125
|  | 678.3 | 88.4144
|  | 678.2 | 88.4163
|  | 678.1 | 88.4183
|  | 678 | 88.4202
|  | 677.9 | 88.4221
|  | 677.8 | 88.424
|  | 677.7 | 88.426
|  | 677.6 | 88.4279
|  | 677.5 | 88.4298
|  | 677.4 | 88.4317
|  | 677.3 | 88.4336
|  | 677.2 | 88.4356
|  | 677.1 | 88.4375
|  | 677 | 88.4394
|  | 676.9 | 88.4413
|  | 676.8 | 88.4433
|  | 676.7 | 88.4452
|  | 676.6 | 88.4471
|  | 676.5 | 88.4491
|  | 676.4 | 88.451
|  | 676.3 | 88.4529
|  | 676.2 | 88.4548
|  | 676.1 | 88.4568
|  | 676 | 88.4587
|  | 675.9 | 88.4606
|  | 675.8 | 88.4625
|  | 675.7 | 88.4645
|  | 675.6 | 88.4664
|  | 675.5 | 88.4683
|  | 675.4 | 88.4702
|  | 675.3 | 88.4721
|  | 675.2 | 88.4741
|  | 675.1 | 88.476
|  | 675 | 88.4779
|  | 674.9 | 88.4798
|  | 674.8 | 88.4817
|  | 674.7 | 88.4837
|  | 674.6 | 88.4856
|  | 674.5 | 88.4875
|  | 674.4 | 88.4894
|  | 674.3 | 88.4913
|  | 674.2 | 88.4933
|  | 674.1 | 88.4952
|  | 674 | 88.4971
|  | 673.9 | 88.499
|  | 673.8 | 88.501
|  | 673.7 | 88.5029
|  | 673.6 | 88.5048
|  | 673.5 | 88.5068
|  | 673.4 | 88.5087
|  | 673.3 | 88.5106
|  | 673.2 | 88.5125
|  | 673.1 | 88.5145
|  | 673 | 88.5164
|  | 672.9 | 88.5183
|  | 672.8 | 88.5202
|  | 672.7 | 88.5222
|  | 672.6 | 88.5241
|  | 672.5 | 88.526
|  | 672.4 | 88.5279
|  | 672.3 | 88.5298
|  | 672.2 | 88.5318
|  | 672.1 | 88.5337
|  | 672 | 88.5356
|  | 671.9 | 88.5375
|  | 671.8 | 88.5395
|  | 671.7 | 88.5414
|  | 671.6 | 88.5433
|  | 671.5 | 88.5453
|  | 671.4 | 88.5472
|  | 671.3 | 88.5491
|  | 671.2 | 88.551
|  | 671.1 | 88.553
|  | 671 | 88.5549
|  | 670.9 | 88.5568
|  | 670.8 | 88.5587
|  | 670.7 | 88.5607
|  | 670.6 | 88.5626
|  | 670.5 | 88.5645
|  | 670.4 | 88.5664
|  | 670.3 | 88.5683
|  | 670.2 | 88.5703
|  | 670.1 | 88.5722
|  | 670 | 88.5741
|  | 669.9 | 88.576
|  | 669.8 | 88.5779
|  | 669.7 | 88.5799
|  | 669.6 | 88.5818
|  | 669.5 | 88.5837
|  | 669.4 | 88.5856
|  | 669.3 | 88.5875
|  | 669.2 | 88.5895
|  | 669.1 | 88.5914
|  | 669 | 88.5933
|  | 668.9 | 88.5952
|  | 668.8 | 88.5972
|  | 668.7 | 88.5991
|  | 668.6 | 88.601
|  | 668.5 | 88.603
|  | 668.4 | 88.6049
|  | 668.3 | 88.6068
|  | 668.2 | 88.6087
|  | 668.1 | 88.6107
|  | 668 | 88.6126
|  | 667.9 | 88.6145
|  | 667.8 | 88.6164
|  | 667.7 | 88.6184
|  | 667.6 | 88.6203
|  | 667.5 | 88.6222
|  | 667.4 | 88.6241
|  | 667.3 | 88.626
|  | 667.2 | 88.628
|  | 667.1 | 88.6299
|  | 667 | 88.6318
|  | 666.9 | 88.634
|  | 666.8 | 88.6361
|  | 666.7 | 88.6383
|  | 666.6 | 88.6404
|  | 666.5 | 88.6426
|  | 666.4 | 88.6448
|  | 666.3 | 88.6469
|  | 666.2 | 88.6491
|  | 666.1 | 88.6512
|  | 666 | 88.6534
|  | 665.9 | 88.6556
|  | 665.8 | 88.6578
|  | 665.7 | 88.66
|  | 665.6 | 88.6622
|  | 665.5 | 88.6644
|  | 665.4 | 88.6665
|  | 665.3 | 88.6687
|  | 665.2 | 88.6709
|  | 665.1 | 88.6731
|  | 665 | 88.6753
|  | 664.9 | 88.6775
|  | 664.8 | 88.6797
|  | 664.7 | 88.6819
|  | 664.6 | 88.6841
|  | 664.5 | 88.6863
|  | 664.4 | 88.6884
|  | 664.3 | 88.6906
|  | 664.2 | 88.6928
|  | 664.1 | 88.695
|  | 664 | 88.6972
|  | 663.9 | 88.6994
|  | 663.8 | 88.7016
|  | 663.7 | 88.7038
|  | 663.6 | 88.706
|  | 663.5 | 88.7082
|  | 663.4 | 88.7103
|  | 663.3 | 88.7125
|  | 663.2 | 88.7147
|  | 663.1 | 88.7169
|  | 663 | 88.7191
|  | 662.9 | 88.7213
|  | 662.8 | 88.7235
|  | 662.7 | 88.7257
|  | 662.6 | 88.7279
|  | 662.5 | 88.7301
|  | 662.4 | 88.7322
|  | 662.3 | 88.7344
|  | 662.2 | 88.7366
|  | 662.1 | 88.7388
|  | 662 | 88.741
|  | 661.9 | 88.7432
|  | 661.8 | 88.7454
|  | 661.7 | 88.7476
|  | 661.6 | 88.7498
|  | 661.5 | 88.752
|  | 661.4 | 88.7541
|  | 661.3 | 88.7563
|  | 661.2 | 88.7585
|  | 661.1 | 88.7607
|  | 661 | 88.7629
|  | 660.9 | 88.7651
|  | 660.8 | 88.7673
|  | 660.7 | 88.7694
|  | 660.6 | 88.7716
|  | 660.5 | 88.7738
|  | 660.4 | 88.776
|  | 660.3 | 88.7782
|  | 660.2 | 88.7803
|  | 660.1 | 88.7825
|  | 660 | 88.7847
|  | 659.9 | 88.7869
|  | 659.8 | 88.7891
|  | 659.7 | 88.7913
|  | 659.6 | 88.7935
|  | 659.5 | 88.7957
|  | 659.4 | 88.7978
|  | 659.3 | 88.8
|  | 659.2 | 88.8022
|  | 659.1 | 88.8044
|  | 659 | 88.8066
|  | 658.9 | 88.8088
|  | 658.8 | 88.811
|  | 658.7 | 88.8132
|  | 658.6 | 88.8154
|  | 658.5 | 88.8176
|  | 658.4 | 88.8197
|  | 658.3 | 88.8219
|  | 658.2 | 88.8241
|  | 658.1 | 88.8263
|  | 658 | 88.8285
|  | 657.9 | 88.8307
|  | 657.8 | 88.8329
|  | 657.7 | 88.8351
|  | 657.6 | 88.8373
|  | 657.5 | 88.8395
|  | 657.4 | 88.8416
|  | 657.3 | 88.8438
|  | 657.2 | 88.846
|  | 657.1 | 88.8482
|  | 657 | 88.8504
|  | 656.9 | 88.8526
|  | 656.8 | 88.8548
|  | 656.7 | 88.857
|  | 656.6 | 88.8592
|  | 656.5 | 88.8614
|  | 656.4 | 88.8635
|  | 656.3 | 88.8657
|  | 656.2 | 88.8679
|  | 656.1 | 88.8701
|  | 656 | 88.8723
|  | 655.9 | 88.8745
|  | 655.8 | 88.8767
|  | 655.7 | 88.8789
|  | 655.6 | 88.8811
|  | 655.5 | 88.8833
|  | 655.4 | 88.8854
|  | 655.3 | 88.8876
|  | 655.2 | 88.8898
|  | 655.1 | 88.892
|  | 655 | 88.8942
|  | 654.9 | 88.8964
|  | 654.8 | 88.8986
|  | 654.7 | 88.9008
|  | 654.6 | 88.903
|  | 654.5 | 88.9052
|  | 654.4 | 88.9073
|  | 654.3 | 88.9095
|  | 654.2 | 88.9117
|  | 654.1 | 88.9139
|  | 654 | 88.9161
|  | 653.9 | 88.9183
|  | 653.8 | 88.9205
|  | 653.7 | 88.9227
|  | 653.6 | 88.9249
|  | 653.5 | 88.9271
|  | 653.4 | 88.9292
|  | 653.3 | 88.9314
|  | 653.2 | 88.9336
|  | 653.1 | 88.9358
|  | 653 | 88.938
|  | 652.9 | 88.9402
|  | 652.8 | 88.9424
|  | 652.7 | 88.9446
|  | 652.6 | 88.9468
|  | 652.5 | 88.949
|  | 652.4 | 88.9511
|  | 652.3 | 88.9533
|  | 652.2 | 88.9555
|  | 652.1 | 88.9577
|  | 652 | 88.9599
|  | 651.9 | 88.9621
|  | 651.8 | 88.9643
|  | 651.7 | 88.9665
|  | 651.6 | 88.9687
|  | 651.5 | 88.9709
|  | 651.4 | 88.973
|  | 651.3 | 88.9752
|  | 651.2 | 88.9774
|  | 651.1 | 88.9796
|  | 651 | 88.9818
|  | 650.9 | 88.984
|  | 650.8 | 88.9862
|  | 650.7 | 88.9884
|  | 650.6 | 88.9906
|  | 650.5 | 88.9928
|  | 650.4 | 88.9949
|  | 650.3 | 88.9971
|  | 650.2 | 88.9993
|  | 650.1 | 89.0015
|  | 650 | 89.0037
|  | 649.9 | 89.0059
|  | 649.8 | 89.0081
|  | 649.7 | 89.0103
|  | 649.6 | 89.0125
|  | 649.5 | 89.0147
|  | 649.4 | 89.0168
|  | 649.3 | 89.019
|  | 649.2 | 89.0212
|  | 649.1 | 89.0234
|  | 649 | 89.0256
|  | 648.9 | 89.0278
|  | 648.8 | 89.03
|  | 648.7 | 89.0322
|  | 648.6 | 89.0344
|  | 648.5 | 89.0366
|  | 648.4 | 89.0387
|  | 648.3 | 89.0409
|  | 648.2 | 89.0431
|  | 648.1 | 89.0453
|  | 648 | 89.0475
|  | 647.9 | 89.0497
|  | 647.8 | 89.0519
|  | 647.7 | 89.0541
|  | 647.6 | 89.0563
|  | 647.5 | 89.0585
|  | 647.4 | 89.0606
|  | 647.3 | 89.0628
|  | 647.2 | 89.065
|  | 647.1 | 89.0672
|  | 647 | 89.0694
|  | 646.9 | 89.0716
|  | 646.8 | 89.0738
|  | 646.7 | 89.076
|  | 646.6 | 89.0782
|  | 646.5 | 89.0804
|  | 646.4 | 89.0825
|  | 646.3 | 89.0847
|  | 646.2 | 89.0869
|  | 646.1 | 89.0891
|  | 646 | 89.0913
|  | 645.9 | 89.0935
|  | 645.8 | 89.0957
|  | 645.7 | 89.0979
|  | 645.6 | 89.1001
|  | 645.5 | 89.1023
|  | 645.4 | 89.1044
|  | 645.3 | 89.1066
|  | 645.2 | 89.1088
|  | 645.1 | 89.111
|  | 645 | 89.1132
|  | 644.9 | 89.1154
|  | 644.8 | 89.1176
|  | 644.7 | 89.1198
|  | 644.6 | 89.122
|  | 644.5 | 89.1242
|  | 644.4 | 89.1263
|  | 644.3 | 89.1285
|  | 644.2 | 89.1307
|  | 644.1 | 89.1329
|  | 644 | 89.1351
|  | 643.9 | 89.1373
|  | 643.8 | 89.1395
|  | 643.7 | 89.1417
|  | 643.6 | 89.1439
|  | 643.5 | 89.1461
|  | 643.4 | 89.1482
|  | 643.3 | 89.1504
|  | 643.2 | 89.1526
|  | 643.1 | 89.1548
|  | 643 | 89.157
|  | 642.9 | 89.1592
|  | 642.8 | 89.1614
|  | 642.7 | 89.1636
|  | 642.6 | 89.1658
|  | 642.5 | 89.168
|  | 642.4 | 89.1701
|  | 642.3 | 89.1723
|  | 642.2 | 89.1745
|  | 642.1 | 89.1767
|  | 642 | 89.1789
|  | 641.9 | 89.1811
|  | 641.8 | 89.1833
|  | 641.7 | 89.1855
|  | 641.6 | 89.1877
|  | 641.5 | 89.1899
|  | 641.4 | 89.192
|  | 641.3 | 89.1942
|  | 641.2 | 89.1964
|  | 641.1 | 89.1986
|  | 641 | 89.2008
|  | 640.9 | 89.203
|  | 640.8 | 89.2052
|  | 640.7 | 89.2074
|  | 640.6 | 89.2096
|  | 640.5 | 89.2118
|  | 640.4 | 89.2139
|  | 640.3 | 89.2161
|  | 640.2 | 89.2183
|  | 640.1 | 89.2205
|  | 640 | 89.2227
|  | 639.9 | 89.2249
|  | 639.8 | 89.2271
|  | 639.7 | 89.2293
|  | 639.6 | 89.2315
|  | 639.5 | 89.2337
|  | 639.4 | 89.2358
|  | 639.3 | 89.238
|  | 639.2 | 89.2402
|  | 639.1 | 89.2424
|  | 639 | 89.2446
|  | 638.9 | 89.2468
|  | 638.8 | 89.249
|  | 638.7 | 89.2512
|  | 638.6 | 89.2534
|  | 638.5 | 89.2556
|  | 638.4 | 89.2577
|  | 638.3 | 89.2599
|  | 638.2 | 89.2621
|  | 638.1 | 89.2643
|  | 638 | 89.2665
|  | 637.9 | 89.2687
|  | 637.8 | 89.2709
|  | 637.7 | 89.2731
|  | 637.6 | 89.2753
|  | 637.5 | 89.2775
|  | 637.4 | 89.2796
|  | 637.3 | 89.2818
|  | 637.2 | 89.284
|  | 637.1 | 89.2862
|  | 637 | 89.2884
|  | 636.9 | 89.2906
|  | 636.8 | 89.2928
|  | 636.7 | 89.295
|  | 636.6 | 89.2972
|  | 636.5 | 89.2994
|  | 636.4 | 89.3015
|  | 636.3 | 89.3037
|  | 636.2 | 89.3059
|  | 636.1 | 89.3081
|  | 636 | 89.3103
|  | 635.9 | 89.3125
|  | 635.8 | 89.3147
|  | 635.7 | 89.3169
|  | 635.6 | 89.3191
|  | 635.5 | 89.3213
|  | 635.4 | 89.3234
|  | 635.3 | 89.3256
|  | 635.2 | 89.3278
|  | 635.1 | 89.33
|  | 635 | 89.3322
|  | 634.9 | 89.3344
|  | 634.8 | 89.3366
|  | 634.7 | 89.3388
|  | 634.6 | 89.341
|  | 634.5 | 89.3432
|  | 634.4 | 89.3453
|  | 634.3 | 89.3475
|  | 634.2 | 89.3497
|  | 634.1 | 89.3519
|  | 634 | 89.3541
|  | 633.9 | 89.3563
|  | 633.8 | 89.3585
|  | 633.7 | 89.3606
|  | 633.6 | 89.3628
|  | 633.5 | 89.365
|  | 633.4 | 89.3672
|  | 633.3 | 89.3694
|  | 633.2 | 89.3715
|  | 633.1 | 89.3737
|  | 633 | 89.3759
|  | 632.9 | 89.3781
|  | 632.8 | 89.3803
|  | 632.7 | 89.3825
|  | 632.6 | 89.3847
|  | 632.5 | 89.3869
|  | 632.4 | 89.389
|  | 632.3 | 89.3912
|  | 632.2 | 89.3934
|  | 632.1 | 89.3956
|  | 632 | 89.3978
|  | 631.9 | 89.4
|  | 631.8 | 89.4022
|  | 631.7 | 89.4044
|  | 631.6 | 89.4066
|  | 631.5 | 89.4088
|  | 631.4 | 89.4109
|  | 631.3 | 89.4131
|  | 631.2 | 89.4153
|  | 631.1 | 89.4175
|  | 631 | 89.4197
|  | 630.9 | 89.4219
|  | 630.8 | 89.4241
|  | 630.7 | 89.4263
|  | 630.6 | 89.4285
|  | 630.5 | 89.4307
|  | 630.4 | 89.4328
|  | 630.3 | 89.435
|  | 630.2 | 89.4372
|  | 630.1 | 89.4394
|  | 630 | 89.4416
|  | 629.9 | 89.4427
|  | 629.8 | 89.4439
|  | 629.7 | 89.445
|  | 629.6 | 89.4462
|  | 629.5 | 89.4473
|  | 629.4 | 89.4484
|  | 629.3 | 89.4496
|  | 629.2 | 89.4507
|  | 629.1 | 89.4519
|  | 629 | 89.453
|  | 628.9 | 89.4538
|  | 628.8 | 89.4546
|  | 628.7 | 89.4554
|  | 628.6 | 89.4562
|  | 628.5 | 89.457
|  | 628.4 | 89.4577
|  | 628.3 | 89.4585
|  | 628.2 | 89.4593
|  | 628.1 | 89.4601
|  | 628 | 89.4609
|  | 627.9 | 89.4617
|  | 627.8 | 89.4625
|  | 627.7 | 89.4632
|  | 627.6 | 89.464
|  | 627.5 | 89.4648
|  | 627.4 | 89.4656
|  | 627.3 | 89.4664
|  | 627.2 | 89.4671
|  | 627.1 | 89.4679
|  | 627 | 89.4687
|  | 626.9 | 89.4695
|  | 626.8 | 89.4703
|  | 626.7 | 89.4711
|  | 626.6 | 89.4719
|  | 626.5 | 89.4727
|  | 626.4 | 89.4734
|  | 626.3 | 89.4742
|  | 626.2 | 89.475
|  | 626.1 | 89.4758
|  | 626 | 89.4766
|  | 625.9 | 89.4774
|  | 625.8 | 89.4782
|  | 625.7 | 89.479
|  | 625.6 | 89.4798
|  | 625.5 | 89.4806
|  | 625.4 | 89.4813
|  | 625.3 | 89.4821
|  | 625.2 | 89.4829
|  | 625.1 | 89.4837
|  | 625 | 89.4845
|  | 624.9 | 89.4853
|  | 624.8 | 89.4861
|  | 624.7 | 89.4869
|  | 624.6 | 89.4877
|  | 624.5 | 89.4885
|  | 624.4 | 89.4892
|  | 624.3 | 89.49
|  | 624.2 | 89.4908
|  | 624.1 | 89.4916
|  | 624 | 89.4924
|  | 623.9 | 89.4932
|  | 623.8 | 89.494
|  | 623.7 | 89.4948
|  | 623.6 | 89.4956
|  | 623.5 | 89.4964
|  | 623.4 | 89.4971
|  | 623.3 | 89.4979
|  | 623.2 | 89.4987
|  | 623.1 | 89.4995
|  | 623 | 89.5003
|  | 622.9 | 89.5011
|  | 622.8 | 89.5019
|  | 622.7 | 89.5027
|  | 622.6 | 89.5035
|  | 622.5 | 89.5043
|  | 622.4 | 89.505
|  | 622.3 | 89.5058
|  | 622.2 | 89.5066
|  | 622.1 | 89.5074
|  | 622 | 89.5082
|  | 621.9 | 89.509
|  | 621.8 | 89.5098
|  | 621.7 | 89.5106
|  | 621.6 | 89.5114
|  | 621.5 | 89.5122
|  | 621.4 | 89.5129
|  | 621.3 | 89.5137
|  | 621.2 | 89.5145
|  | 621.1 | 89.5153
|  | 621 | 89.5161
|  | 620.9 | 89.5169
|  | 620.8 | 89.5177
|  | 620.7 | 89.5185
|  | 620.6 | 89.5193
|  | 620.5 | 89.5201
|  | 620.4 | 89.5208
|  | 620.3 | 89.5216
|  | 620.2 | 89.5224
|  | 620.1 | 89.5232
|  | 620 | 89.524
|  | 619.9 | 89.5248
|  | 619.8 | 89.5256
|  | 619.7 | 89.5264
|  | 619.6 | 89.5272
|  | 619.5 | 89.528
|  | 619.4 | 89.5287
|  | 619.3 | 89.5295
|  | 619.2 | 89.5303
|  | 619.1 | 89.5311
|  | 619 | 89.5319
|  | 618.9 | 89.5327
|  | 618.8 | 89.5335
|  | 618.7 | 89.5343
|  | 618.6 | 89.5351
|  | 618.5 | 89.5359
|  | 618.4 | 89.5366
|  | 618.3 | 89.5374
|  | 618.2 | 89.5382
|  | 618.1 | 89.539
|  | 618 | 89.5398
|  | 617.9 | 89.5406
|  | 617.8 | 89.5414
|  | 617.7 | 89.5422
|  | 617.6 | 89.543
|  | 617.5 | 89.5438
|  | 617.4 | 89.5445
|  | 617.3 | 89.5453
|  | 617.2 | 89.5461
|  | 617.1 | 89.5469
|  | 617 | 89.5477
|  | 616.9 | 89.5485
|  | 616.8 | 89.5493
|  | 616.7 | 89.5501
|  | 616.6 | 89.5509
|  | 616.5 | 89.5517
|  | 616.4 | 89.5524
|  | 616.3 | 89.5532
|  | 616.2 | 89.554
|  | 616.1 | 89.5548
|  | 616 | 89.5556
|  | 615.9 | 89.5564
|  | 615.8 | 89.5572
|  | 615.7 | 89.558
|  | 615.6 | 89.5588
|  | 615.5 | 89.5596
|  | 615.4 | 89.5603
|  | 615.3 | 89.5611
|  | 615.2 | 89.5619
|  | 615.1 | 89.5627
|  | 615 | 89.5635
|  | 614.9 | 89.5643
|  | 614.8 | 89.5651
|  | 614.7 | 89.5658
|  | 614.6 | 89.5666
|  | 614.5 | 89.5674
|  | 614.4 | 89.5682
|  | 614.3 | 89.569
|  | 614.2 | 89.5697
|  | 614.1 | 89.5705
|  | 614 | 89.5713
|  | 613.9 | 89.5721
|  | 613.8 | 89.5729
|  | 613.7 | 89.5737
|  | 613.6 | 89.5745
|  | 613.5 | 89.5753
|  | 613.4 | 89.576
|  | 613.3 | 89.5768
|  | 613.2 | 89.5776
|  | 613.1 | 89.5784
|  | 613 | 89.5792
|  | 612.9 | 89.58
|  | 612.8 | 89.5808
|  | 612.7 | 89.5816
|  | 612.6 | 89.5824
|  | 612.5 | 89.5832
|  | 612.4 | 89.5839
|  | 612.3 | 89.5847
|  | 612.2 | 89.5855
|  | 612.1 | 89.5863
|  | 612 | 89.5871
|  | 611.9 | 89.5879
|  | 611.8 | 89.5887
|  | 611.7 | 89.5895
|  | 611.6 | 89.5903
|  | 611.5 | 89.5911
|  | 611.4 | 89.5918
|  | 611.3 | 89.5926
|  | 611.2 | 89.5934
|  | 611.1 | 89.5942
|  | 611 | 89.595
|  | 610.9 | 89.5958
|  | 610.8 | 89.5966
|  | 610.7 | 89.5974
|  | 610.6 | 89.5982
|  | 610.5 | 89.599
|  | 610.4 | 89.5997
|  | 610.3 | 89.6005
|  | 610.2 | 89.6013
|  | 610.1 | 89.6021
|  | 610 | 89.6029
|  | 609.9 | 89.6037
|  | 609.8 | 89.6045
|  | 609.7 | 89.6053
|  | 609.6 | 89.6061
|  | 609.5 | 89.6069
|  | 609.4 | 89.6076
|  | 609.3 | 89.6084
|  | 609.2 | 89.6092
|  | 609.1 | 89.61
|  | 609 | 89.6108
|  | 608.9 | 89.6116
|  | 608.8 | 89.6124
|  | 608.7 | 89.6132
|  | 608.6 | 89.614
|  | 608.5 | 89.6148
|  | 608.4 | 89.6155
|  | 608.3 | 89.6163
|  | 608.2 | 89.6171
|  | 608.1 | 89.6179
|  | 608 | 89.6187
|  | 607.9 | 89.6195
|  | 607.8 | 89.6203
|  | 607.7 | 89.6211
|  | 607.6 | 89.6219
|  | 607.5 | 89.6227
|  | 607.4 | 89.6234
|  | 607.3 | 89.6242
|  | 607.2 | 89.625
|  | 607.1 | 89.6258
|  | 607 | 89.6266
|  | 606.9 | 89.6274
|  | 606.8 | 89.6282
|  | 606.7 | 89.629
|  | 606.6 | 89.6298
|  | 606.5 | 89.6306
|  | 606.4 | 89.6313
|  | 606.3 | 89.6321
|  | 606.2 | 89.6329
|  | 606.1 | 89.6337
|  | 606 | 89.6345
|  | 605.9 | 89.6353
|  | 605.8 | 89.6361
|  | 605.7 | 89.6369
|  | 605.6 | 89.6377
|  | 605.5 | 89.6385
|  | 605.4 | 89.6392
|  | 605.3 | 89.64
|  | 605.2 | 89.6408
|  | 605.1 | 89.6416
|  | 605 | 89.6424
|  | 604.9 | 89.6432
|  | 604.8 | 89.644
|  | 604.7 | 89.6448
|  | 604.6 | 89.6456
|  | 604.5 | 89.6464
|  | 604.4 | 89.6471
|  | 604.3 | 89.6479
|  | 604.2 | 89.6487
|  | 604.1 | 89.6495
|  | 604 | 89.6503
|  | 603.9 | 89.6511
|  | 603.8 | 89.6519
|  | 603.7 | 89.6527
|  | 603.6 | 89.6535
|  | 603.5 | 89.6543
|  | 603.4 | 89.655
|  | 603.3 | 89.6558
|  | 603.2 | 89.6566
|  | 603.1 | 89.6574
|  | 603 | 89.6582
|  | 602.9 | 89.659
|  | 602.8 | 89.6598
|  | 602.7 | 89.6606
|  | 602.6 | 89.6614
|  | 602.5 | 89.6622
|  | 602.4 | 89.6629
|  | 602.3 | 89.6637
|  | 602.2 | 89.6645
|  | 602.1 | 89.6653
|  | 602 | 89.6661
|  | 601.9 | 89.6669
|  | 601.8 | 89.6677
|  | 601.7 | 89.6684
|  | 601.6 | 89.6692
|  | 601.5 | 89.67
|  | 601.4 | 89.6708
|  | 601.3 | 89.6716
|  | 601.2 | 89.6723
|  | 601.1 | 89.6731
|  | 601 | 89.6739
|  | 600.9 | 89.6747
|  | 600.8 | 89.6755
|  | 600.7 | 89.6763
|  | 600.6 | 89.6771
|  | 600.5 | 89.6779
|  | 600.4 | 89.6786
|  | 600.3 | 89.6794
|  | 600.2 | 89.6802
|  | 600.1 | 89.681
|  | 600 | 89.6818
|  | 599.9 | 89.6826
|  | 599.8 | 89.6834
|  | 599.7 | 89.6842
|  | 599.6 | 89.685
|  | 599.5 | 89.6858
|  | 599.4 | 89.6865
|  | 599.3 | 89.6873
|  | 599.2 | 89.6881
|  | 599.1 | 89.6889
|  | 599 | 89.6897
|  | 598.9 | 89.6905
|  | 598.8 | 89.6913
|  | 598.7 | 89.6921
|  | 598.6 | 89.6929
|  | 598.5 | 89.6937
|  | 598.4 | 89.6944
|  | 598.3 | 89.6952
|  | 598.2 | 89.696
|  | 598.1 | 89.6968
|  | 598 | 89.6976
|  | 597.9 | 89.6985
|  | 597.8 | 89.6993
|  | 597.7 | 89.7002
|  | 597.6 | 89.701
|  | 597.5 | 89.7019
|  | 597.4 | 89.7028
|  | 597.3 | 89.7036
|  | 597.2 | 89.7045
|  | 597.1 | 89.7053
|  | 597 | 89.7062
|  | 596.9 | 89.7071
|  | 596.8 | 89.708
|  | 596.7 | 89.7089
|  | 596.6 | 89.7098
|  | 596.5 | 89.7107
|  | 596.4 | 89.7115
|  | 596.3 | 89.7124
|  | 596.2 | 89.7133
|  | 596.1 | 89.7142
|  | 596 | 89.7151
|  | 595.9 | 89.716
|  | 595.8 | 89.7169
|  | 595.7 | 89.7178
|  | 595.6 | 89.7187
|  | 595.5 | 89.7196
|  | 595.4 | 89.7204
|  | 595.3 | 89.7213
|  | 595.2 | 89.7222
|  | 595.1 | 89.7231
|  | 595 | 89.724
|  | 594.9 | 89.7249
|  | 594.8 | 89.7258
|  | 594.7 | 89.7267
|  | 594.6 | 89.7276
|  | 594.5 | 89.7285
|  | 594.4 | 89.7293
|  | 594.3 | 89.7302
|  | 594.2 | 89.7311
|  | 594.1 | 89.732
|  | 594 | 89.7329
|  | 593.9 | 89.7338
|  | 593.8 | 89.7347
|  | 593.7 | 89.7356
|  | 593.6 | 89.7365
|  | 593.5 | 89.7374
|  | 593.4 | 89.7382
|  | 593.3 | 89.7391
|  | 593.2 | 89.74
|  | 593.1 | 89.7409
|  | 593 | 89.7418
|  | 592.9 | 89.7427
|  | 592.8 | 89.7436
|  | 592.7 | 89.7445
|  | 592.6 | 89.7454
|  | 592.5 | 89.7463
|  | 592.4 | 89.7471
|  | 592.3 | 89.748
|  | 592.2 | 89.7489
|  | 592.1 | 89.7498
|  | 592 | 89.7507
|  | 591.9 | 89.7516
|  | 591.8 | 89.7525
|  | 591.7 | 89.7534
|  | 591.6 | 89.7543
|  | 591.5 | 89.7552
|  | 591.4 | 89.756
|  | 591.3 | 89.7569
|  | 591.2 | 89.7578
|  | 591.1 | 89.7587
|  | 591 | 89.7596
|  | 590.9 | 89.7605
|  | 590.8 | 89.7614
|  | 590.7 | 89.7623
|  | 590.6 | 89.7632
|  | 590.5 | 89.7641
|  | 590.4 | 89.7649
|  | 590.3 | 89.7658
|  | 590.2 | 89.7667
|  | 590.1 | 89.7676
|  | 590 | 89.7685
|  | 589.9 | 89.7694
|  | 589.8 | 89.7703
|  | 589.7 | 89.7711
|  | 589.6 | 89.772
|  | 589.5 | 89.7729
|  | 589.4 | 89.7738
|  | 589.3 | 89.7747
|  | 589.2 | 89.7755
|  | 589.1 | 89.7764
|  | 589 | 89.7773
|  | 588.9 | 89.7782
|  | 588.8 | 89.7791
|  | 588.7 | 89.78
|  | 588.6 | 89.7809
|  | 588.5 | 89.7818
|  | 588.4 | 89.7826
|  | 588.3 | 89.7835
|  | 588.2 | 89.7844
|  | 588.1 | 89.7853
|  | 588 | 89.7862
|  | 587.9 | 89.7871
|  | 587.8 | 89.788
|  | 587.7 | 89.7889
|  | 587.6 | 89.7898
|  | 587.5 | 89.7907
|  | 587.4 | 89.7915
|  | 587.3 | 89.7924
|  | 587.2 | 89.7933
|  | 587.1 | 89.7942
|  | 587 | 89.7951
|  | 586.9 | 89.796
|  | 586.8 | 89.7969
|  | 586.7 | 89.7978
|  | 586.6 | 89.7987
|  | 586.5 | 89.7996
|  | 586.4 | 89.8004
|  | 586.3 | 89.8013
|  | 586.2 | 89.8022
|  | 586.1 | 89.8031
|  | 586 | 89.804
|  | 585.9 | 89.8049
|  | 585.8 | 89.8058
|  | 585.7 | 89.8067
|  | 585.6 | 89.8076
|  | 585.5 | 89.8085
|  | 585.4 | 89.8093
|  | 585.3 | 89.8102
|  | 585.2 | 89.8111
|  | 585.1 | 89.812
|  | 585 | 89.8129
|  | 584.9 | 89.8138
|  | 584.8 | 89.8147
|  | 584.7 | 89.8156
|  | 584.6 | 89.8165
|  | 584.5 | 89.8174
|  | 584.4 | 89.8182
|  | 584.3 | 89.8191
|  | 584.2 | 89.82
|  | 584.1 | 89.8209
|  | 584 | 89.8218
|  | 583.9 | 89.8227
|  | 583.8 | 89.8236
|  | 583.7 | 89.8245
|  | 583.6 | 89.8254
|  | 583.5 | 89.8263
|  | 583.4 | 89.8271
|  | 583.3 | 89.828
|  | 583.2 | 89.8289
|  | 583.1 | 89.8298
|  | 583 | 89.8307
|  | 582.9 | 89.8316
|  | 582.8 | 89.8325
|  | 582.7 | 89.8334
|  | 582.6 | 89.8343
|  | 582.5 | 89.8352
|  | 582.4 | 89.836
|  | 582.3 | 89.8369
|  | 582.2 | 89.8378
|  | 582.1 | 89.8387
|  | 582 | 89.8396
|  | 581.9 | 89.8405
|  | 581.8 | 89.8414
|  | 581.7 | 89.8423
|  | 581.6 | 89.8432
|  | 581.5 | 89.8441
|  | 581.4 | 89.8449
|  | 581.3 | 89.8458
|  | 581.2 | 89.8467
|  | 581.1 | 89.8476
|  | 581 | 89.8485
|  | 580.9 | 89.8494
|  | 580.8 | 89.8503
|  | 580.7 | 89.8512
|  | 580.6 | 89.8521
|  | 580.5 | 89.853
|  | 580.4 | 89.8538
|  | 580.3 | 89.8547
|  | 580.2 | 89.8556
|  | 580.1 | 89.8565
|  | 580 | 89.8574
|  | 579.9 | 89.8583
|  | 579.8 | 89.8592
|  | 579.7 | 89.8601
|  | 579.6 | 89.861
|  | 579.5 | 89.8619
|  | 579.4 | 89.8627
|  | 579.3 | 89.8636
|  | 579.2 | 89.8645
|  | 579.1 | 89.8654
|  | 579 | 89.8663
|  | 578.9 | 89.8672
|  | 578.8 | 89.8681
|  | 578.7 | 89.8689
|  | 578.6 | 89.8698
|  | 578.5 | 89.8707
|  | 578.4 | 89.8716
|  | 578.3 | 89.8725
|  | 578.2 | 89.8733
|  | 578.1 | 89.8742
|  | 578 | 89.8751
|  | 577.9 | 89.876
|  | 577.8 | 89.8769
|  | 577.7 | 89.8778
|  | 577.6 | 89.8787
|  | 577.5 | 89.8796
|  | 577.4 | 89.8804
|  | 577.3 | 89.8813
|  | 577.2 | 89.8822
|  | 577.1 | 89.8831
|  | 577 | 89.884
|  | 576.9 | 89.8849
|  | 576.8 | 89.8858
|  | 576.7 | 89.8867
|  | 576.6 | 89.8876
|  | 576.5 | 89.8885
|  | 576.4 | 89.8893
|  | 576.3 | 89.8902
|  | 576.2 | 89.8911
|  | 576.1 | 89.892
|  | 576 | 89.8929
|  | 575.9 | 89.8938
|  | 575.8 | 89.8947
|  | 575.7 | 89.8956
|  | 575.6 | 89.8965
|  | 575.5 | 89.8974
|  | 575.4 | 89.8982
|  | 575.3 | 89.8991
|  | 575.2 | 89.9
|  | 575.1 | 89.9009
|  | 575 | 89.9018
|  | 574.9 | 89.9027
|  | 574.8 | 89.9036
|  | 574.7 | 89.9045
|  | 574.6 | 89.9054
|  | 574.5 | 89.9063
|  | 574.4 | 89.9071
|  | 574.3 | 89.908
|  | 574.2 | 89.9089
|  | 574.1 | 89.9098
|  | 574 | 89.9107
|  | 573.9 | 89.9116
|  | 573.8 | 89.9125
|  | 573.7 | 89.9134
|  | 573.6 | 89.9143
|  | 573.5 | 89.9152
|  | 573.4 | 89.916
|  | 573.3 | 89.9169
|  | 573.2 | 89.9178
|  | 573.1 | 89.9187
|  | 573 | 89.9196
|  | 572.9 | 89.9205
|  | 572.8 | 89.9214
|  | 572.7 | 89.9223
|  | 572.6 | 89.9232
|  | 572.5 | 89.9241
|  | 572.4 | 89.9249
|  | 572.3 | 89.9258
|  | 572.2 | 89.9267
|  | 572.1 | 89.9276
|  | 572 | 89.9285
|  | 571.9 | 89.9294
|  | 571.8 | 89.9303
|  | 571.7 | 89.9312
|  | 571.6 | 89.9321
|  | 571.5 | 89.933
|  | 571.4 | 89.9338
|  | 571.3 | 89.9347
|  | 571.2 | 89.9356
|  | 571.1 | 89.9365
|  | 571 | 89.9374
|  | 570.9 | 89.9383
|  | 570.8 | 89.9392
|  | 570.7 | 89.9401
|  | 570.6 | 89.941
|  | 570.5 | 89.9419
|  | 570.4 | 89.9427
|  | 570.3 | 89.9436
|  | 570.2 | 89.9445
|  | 570.1 | 89.9454
|  | 570 | 89.9463
|  | 569.9 | 89.9472
|  | 569.8 | 89.9481
|  | 569.7 | 89.949
|  | 569.6 | 89.9499
|  | 569.5 | 89.9508
|  | 569.4 | 89.9516
|  | 569.3 | 89.9525
|  | 569.2 | 89.9534
|  | 569.1 | 89.9543
|  | 569 | 89.9552
|  | 568.9 | 89.9561
|  | 568.8 | 89.957
|  | 568.7 | 89.9579
|  | 568.6 | 89.9588
|  | 568.5 | 89.9597
|  | 568.4 | 89.9605
|  | 568.3 | 89.9614
|  | 568.2 | 89.9623
|  | 568.1 | 89.9632
|  | 568 | 89.9641
|  | 567.9 | 89.965
|  | 567.8 | 89.9659
|  | 567.7 | 89.9667
|  | 567.6 | 89.9676
|  | 567.5 | 89.9685
|  | 567.4 | 89.9694
|  | 567.3 | 89.9703
|  | 567.2 | 89.9711
|  | 567.1 | 89.972
|  | 567 | 89.9729
|  | 566.9 | 89.9738
|  | 566.8 | 89.9747
|  | 566.7 | 89.9756
|  | 566.6 | 89.9765
|  | 566.5 | 89.9774
|  | 566.4 | 89.9782
|  | 566.3 | 89.9791
|  | 566.2 | 89.98
|  | 566.1 | 89.9809
|  | 566 | 89.9818
|  | 565.9 | 89.9827
|  | 565.8 | 89.9836
|  | 565.7 | 89.9845
|  | 565.6 | 89.9854
|  | 565.5 | 89.9863
|  | 565.4 | 89.9871
|  | 565.3 | 89.988
|  | 565.2 | 89.9889
|  | 565.1 | 89.9898
|  | 565 | 89.9907
|  | 564.9 | 89.9916
|  | 564.8 | 89.9925
|  | 564.7 | 89.9934
|  | 564.6 | 89.9943
|  | 564.5 | 89.9952
|  | 564.4 | 89.996
|  | 564.3 | 89.9969
|  | 564.2 | 89.9978
|  | 564.1 | 89.9987
|  | 564 | 89.9996
|  | 563.9 | 90.0003
|  | 563.8 | 90.001
|  | 563.7 | 90.0017
|  | 563.6 | 90.0024
|  | 563.5 | 90.0031
|  | 563.4 | 90.0038
|  | 563.3 | 90.0045
|  | 563.2 | 90.0052
|  | 563.1 | 90.0059
|  | 563 | 90.0066
|  | 562.9 | 90.0073
|  | 562.8 | 90.008
|  | 562.7 | 90.0087
|  | 562.6 | 90.0094
|  | 562.5 | 90.0101
|  | 562.4 | 90.0107
|  | 562.3 | 90.0114
|  | 562.2 | 90.0121
|  | 562.1 | 90.0128
|  | 562 | 90.0135
|  | 561.9 | 90.0142
|  | 561.8 | 90.0149
|  | 561.7 | 90.0155
|  | 561.6 | 90.0162
|  | 561.5 | 90.0169
|  | 561.4 | 90.0176
|  | 561.3 | 90.0183
|  | 561.2 | 90.0189
|  | 561.1 | 90.0196
|  | 561 | 90.0203
|  | 560.9 | 90.021
|  | 560.8 | 90.0217
|  | 560.7 | 90.0224
|  | 560.6 | 90.0231
|  | 560.5 | 90.0238
|  | 560.4 | 90.0244
|  | 560.3 | 90.0251
|  | 560.2 | 90.0258
|  | 560.1 | 90.0265
|  | 560 | 90.0272
|  | 559.9 | 90.0279
|  | 559.8 | 90.0286
|  | 559.7 | 90.0293
|  | 559.6 | 90.03
|  | 559.5 | 90.0307
|  | 559.4 | 90.0313
|  | 559.3 | 90.032
|  | 559.2 | 90.0327
|  | 559.1 | 90.0334
|  | 559 | 90.0341
|  | 558.9 | 90.0348
|  | 558.8 | 90.0355
|  | 558.7 | 90.0362
|  | 558.6 | 90.0369
|  | 558.5 | 90.0376
|  | 558.4 | 90.0382
|  | 558.3 | 90.0389
|  | 558.2 | 90.0396
|  | 558.1 | 90.0403
|  | 558 | 90.041
|  | 557.9 | 90.0417
|  | 557.8 | 90.0424
|  | 557.7 | 90.0431
|  | 557.6 | 90.0438
|  | 557.5 | 90.0445
|  | 557.4 | 90.0451
|  | 557.3 | 90.0458
|  | 557.2 | 90.0465
|  | 557.1 | 90.0472
|  | 557 | 90.0479
|  | 556.9 | 90.0486
|  | 556.8 | 90.0493
|  | 556.7 | 90.0499
|  | 556.6 | 90.0506
|  | 556.5 | 90.0513
|  | 556.4 | 90.052
|  | 556.3 | 90.0527
|  | 556.2 | 90.0533
|  | 556.1 | 90.054
|  | 556 | 90.0547
|  | 555.9 | 90.0554
|  | 555.8 | 90.0561
|  | 555.7 | 90.0568
|  | 555.6 | 90.0575
|  | 555.5 | 90.0582
|  | 555.4 | 90.0588
|  | 555.3 | 90.0595
|  | 555.2 | 90.0602
|  | 555.1 | 90.0609
|  | 555 | 90.0616
|  | 554.9 | 90.0623
|  | 554.8 | 90.063
|  | 554.7 | 90.0637
|  | 554.6 | 90.0644
|  | 554.5 | 90.0651
|  | 554.4 | 90.0657
|  | 554.3 | 90.0664
|  | 554.2 | 90.0671
|  | 554.1 | 90.0678
|  | 554 | 90.0685
|  | 553.9 | 90.0692
|  | 553.8 | 90.0699
|  | 553.7 | 90.0706
|  | 553.6 | 90.0713
|  | 553.5 | 90.072
|  | 553.4 | 90.0726
|  | 553.3 | 90.0733
|  | 553.2 | 90.074
|  | 553.1 | 90.0747
|  | 553 | 90.0754
|  | 552.9 | 90.0761
|  | 552.8 | 90.0768
|  | 552.7 | 90.0774
|  | 552.6 | 90.0781
|  | 552.5 | 90.0788
|  | 552.4 | 90.0795
|  | 552.3 | 90.0802
|  | 552.2 | 90.0808
|  | 552.1 | 90.0815
|  | 552 | 90.0822
|  | 551.9 | 90.0829
|  | 551.8 | 90.0836
|  | 551.7 | 90.0843
|  | 551.6 | 90.085
|  | 551.5 | 90.0857
|  | 551.4 | 90.0863
|  | 551.3 | 90.087
|  | 551.2 | 90.0877
|  | 551.1 | 90.0884
|  | 551 | 90.0891
|  | 550.9 | 90.0898
|  | 550.8 | 90.0905
|  | 550.7 | 90.0912
|  | 550.6 | 90.0919
|  | 550.5 | 90.0926
|  | 550.4 | 90.0932
|  | 550.3 | 90.0939
|  | 550.2 | 90.0946
|  | 550.1 | 90.0953
|  | 550 | 90.096
|  | 549.9 | 90.0967
|  | 549.8 | 90.0974
|  | 549.7 | 90.0981
|  | 549.6 | 90.0988
|  | 549.5 | 90.0995
|  | 549.4 | 90.1001
|  | 549.3 | 90.1008
|  | 549.2 | 90.1015
|  | 549.1 | 90.1022
|  | 549 | 90.1029
|  | 548.9 | 90.1036
|  | 548.8 | 90.1043
|  | 548.7 | 90.105
|  | 548.6 | 90.1057
|  | 548.5 | 90.1064
|  | 548.4 | 90.107
|  | 548.3 | 90.1077
|  | 548.2 | 90.1084
|  | 548.1 | 90.1091
|  | 548 | 90.1098
|  | 547.9 | 90.1105
|  | 547.8 | 90.1112
|  | 547.7 | 90.1118
|  | 547.6 | 90.1125
|  | 547.5 | 90.1132
|  | 547.4 | 90.1139
|  | 547.3 | 90.1146
|  | 547.2 | 90.1152
|  | 547.1 | 90.1159
|  | 547 | 90.1166
|  | 546.9 | 90.1173
|  | 546.8 | 90.118
|  | 546.7 | 90.1187
|  | 546.6 | 90.1194
|  | 546.5 | 90.1201
|  | 546.4 | 90.1207
|  | 546.3 | 90.1214
|  | 546.2 | 90.1221
|  | 546.1 | 90.1228
|  | 546 | 90.1235
|  | 545.9 | 90.1242
|  | 545.8 | 90.1249
|  | 545.7 | 90.1256
|  | 545.6 | 90.1263
|  | 545.5 | 90.127
|  | 545.4 | 90.1276
|  | 545.3 | 90.1283
|  | 545.2 | 90.129
|  | 545.1 | 90.1297
|  | 545 | 90.1304
|  | 544.9 | 90.1311
|  | 544.8 | 90.1318
|  | 544.7 | 90.1325
|  | 544.6 | 90.1332
|  | 544.5 | 90.1339
|  | 544.4 | 90.1345
|  | 544.3 | 90.1352
|  | 544.2 | 90.1359
|  | 544.1 | 90.1366
|  | 544 | 90.1373
|  | 543.9 | 90.138
|  | 543.8 | 90.1387
|  | 543.7 | 90.1394
|  | 543.6 | 90.1401
|  | 543.5 | 90.1408
|  | 543.4 | 90.1414
|  | 543.3 | 90.1421
|  | 543.2 | 90.1428
|  | 543.1 | 90.1435
|  | 543 | 90.1442
|  | 542.9 | 90.1449
|  | 542.8 | 90.1456
|  | 542.7 | 90.1462
|  | 542.6 | 90.1469
|  | 542.5 | 90.1476
|  | 542.4 | 90.1483
|  | 542.3 | 90.149
|  | 542.2 | 90.1496
|  | 542.1 | 90.1503
|  | 542 | 90.151
|  | 541.9 | 90.1517
|  | 541.8 | 90.1524
|  | 541.7 | 90.1531
|  | 541.6 | 90.1538
|  | 541.5 | 90.1545
|  | 541.4 | 90.1551
|  | 541.3 | 90.1558
|  | 541.2 | 90.1565
|  | 541.1 | 90.1572
|  | 541 | 90.1579
|  | 540.9 | 90.1586
|  | 540.8 | 90.1593
|  | 540.7 | 90.16
|  | 540.6 | 90.1607
|  | 540.5 | 90.1614
|  | 540.4 | 90.162
|  | 540.3 | 90.1627
|  | 540.2 | 90.1634
|  | 540.1 | 90.1641
|  | 540 | 90.1648
|  | 539.9 | 90.1655
|  | 539.8 | 90.1662
|  | 539.7 | 90.1669
|  | 539.6 | 90.1676
|  | 539.5 | 90.1683
|  | 539.4 | 90.1689
|  | 539.3 | 90.1696
|  | 539.2 | 90.1703
|  | 539.1 | 90.171
|  | 539 | 90.1717
|  | 538.9 | 90.1724
|  | 538.8 | 90.1731
|  | 538.7 | 90.1737
|  | 538.6 | 90.1744
|  | 538.5 | 90.1751
|  | 538.4 | 90.1758
|  | 538.3 | 90.1765
|  | 538.2 | 90.1771
|  | 538.1 | 90.1778
|  | 538 | 90.1785
|  | 537.9 | 90.1792
|  | 537.8 | 90.1799
|  | 537.7 | 90.1806
|  | 537.6 | 90.1813
|  | 537.5 | 90.182
|  | 537.4 | 90.1826
|  | 537.3 | 90.1833
|  | 537.2 | 90.184
|  | 537.1 | 90.1847
|  | 537 | 90.1854
|  | 536.9 | 90.1861
|  | 536.8 | 90.1868
|  | 536.7 | 90.1875
|  | 536.6 | 90.1882
|  | 536.5 | 90.1889
|  | 536.4 | 90.1895
|  | 536.3 | 90.1902
|  | 536.2 | 90.1909
|  | 536.1 | 90.1916
|  | 536 | 90.1923
|  | 535.9 | 90.193
|  | 535.8 | 90.1937
|  | 535.7 | 90.1944
|  | 535.6 | 90.1951
|  | 535.5 | 90.1958
|  | 535.4 | 90.1964
|  | 535.3 | 90.1971
|  | 535.2 | 90.1978
|  | 535.1 | 90.1985
|  | 535 | 90.1992
|  | 534.9 | 90.1999
|  | 534.8 | 90.2006
|  | 534.7 | 90.2013
|  | 534.6 | 90.202
|  | 534.5 | 90.2027
|  | 534.4 | 90.2033
|  | 534.3 | 90.204
|  | 534.2 | 90.2047
|  | 534.1 | 90.2054
|  | 534 | 90.2061
|  | 533.9 | 90.2068
|  | 533.8 | 90.2075
|  | 533.7 | 90.2081
|  | 533.6 | 90.2088
|  | 533.5 | 90.2095
|  | 533.4 | 90.2102
|  | 533.3 | 90.2109
|  | 533.2 | 90.2115
|  | 533.1 | 90.2122
|  | 533 | 90.2129
|  | 532.9 | 90.2136
|  | 532.8 | 90.2143
|  | 532.7 | 90.215
|  | 532.6 | 90.2157
|  | 532.5 | 90.2164
|  | 532.4 | 90.217
|  | 532.3 | 90.2177
|  | 532.2 | 90.2184
|  | 532.1 | 90.2191
|  | 532 | 90.2198
|  | 531.9 | 90.2205
|  | 531.8 | 90.2212
|  | 531.7 | 90.2219
|  | 531.6 | 90.2226
|  | 531.5 | 90.2233
|  | 531.4 | 90.2239
|  | 531.3 | 90.2246
|  | 531.2 | 90.2253
|  | 531.1 | 90.226
|  | 531 | 90.2267
|  | 530.9 | 90.2274
|  | 530.8 | 90.2281
|  | 530.7 | 90.2288
|  | 530.6 | 90.2295
|  | 530.5 | 90.2302
|  | 530.4 | 90.2308
|  | 530.3 | 90.2315
|  | 530.2 | 90.2322
|  | 530.1 | 90.2329
|  | 530 | 90.2336
|  | 529.9 | 90.2343
|  | 529.8 | 90.235
|  | 529.7 | 90.2357
|  | 529.6 | 90.2364
|  | 529.5 | 90.2371
|  | 529.4 | 90.2377
|  | 529.3 | 90.2384
|  | 529.2 | 90.2391
|  | 529.1 | 90.2398
|  | 529 | 90.2405
|  | 528.9 | 90.2415
|  | 528.8 | 90.2425
|  | 528.7 | 90.2436
|  | 528.6 | 90.2446
|  | 528.5 | 90.2456
|  | 528.4 | 90.2466
|  | 528.3 | 90.2476
|  | 528.2 | 90.2487
|  | 528.1 | 90.2497
|  | 528 | 90.2507
|  | 527.9 | 90.252
|  | 527.8 | 90.2534
|  | 527.7 | 90.2547
|  | 527.6 | 90.256
|  | 527.5 | 90.2574
|  | 527.4 | 90.2587
|  | 527.3 | 90.26
|  | 527.2 | 90.2613
|  | 527.1 | 90.2627
|  | 527 | 90.264
|  | 526.9 | 90.2653
|  | 526.8 | 90.2667
|  | 526.7 | 90.268
|  | 526.6 | 90.2693
|  | 526.5 | 90.2707
|  | 526.4 | 90.272
|  | 526.3 | 90.2733
|  | 526.2 | 90.2746
|  | 526.1 | 90.276
|  | 526 | 90.2773
|  | 525.9 | 90.2786
|  | 525.8 | 90.28
|  | 525.7 | 90.2813
|  | 525.6 | 90.2826
|  | 525.5 | 90.284
|  | 525.4 | 90.2853
|  | 525.3 | 90.2866
|  | 525.2 | 90.2879
|  | 525.1 | 90.2893
|  | 525 | 90.2906
|  | 524.9 | 90.2919
|  | 524.8 | 90.2933
|  | 524.7 | 90.2946
|  | 524.6 | 90.2959
|  | 524.5 | 90.2973
|  | 524.4 | 90.2986
|  | 524.3 | 90.2999
|  | 524.2 | 90.3012
|  | 524.1 | 90.3026
|  | 524 | 90.3039
|  | 523.9 | 90.3052
|  | 523.8 | 90.3065
|  | 523.7 | 90.3079
|  | 523.6 | 90.3092
|  | 523.5 | 90.3105
|  | 523.4 | 90.3118
|  | 523.3 | 90.3131
|  | 523.2 | 90.3145
|  | 523.1 | 90.3158
|  | 523 | 90.3171
|  | 522.9 | 90.3184
|  | 522.8 | 90.3198
|  | 522.7 | 90.3211
|  | 522.6 | 90.3224
|  | 522.5 | 90.3238
|  | 522.4 | 90.3251
|  | 522.3 | 90.3264
|  | 522.2 | 90.3277
|  | 522.1 | 90.3291
|  | 522 | 90.3304
|  | 521.9 | 90.3317
|  | 521.8 | 90.3331
|  | 521.7 | 90.3344
|  | 521.6 | 90.3357
|  | 521.5 | 90.3371
|  | 521.4 | 90.3384
|  | 521.3 | 90.3397
|  | 521.2 | 90.341
|  | 521.1 | 90.3424
|  | 521 | 90.3437
|  | 520.9 | 90.345
|  | 520.8 | 90.3464
|  | 520.7 | 90.3477
|  | 520.6 | 90.349
|  | 520.5 | 90.3504
|  | 520.4 | 90.3517
|  | 520.3 | 90.353
|  | 520.2 | 90.3543
|  | 520.1 | 90.3557
|  | 520 | 90.357
|  | 519.9 | 90.3583
|  | 519.8 | 90.3597
|  | 519.7 | 90.361
|  | 519.6 | 90.3623
|  | 519.5 | 90.3637
|  | 519.4 | 90.365
|  | 519.3 | 90.3663
|  | 519.2 | 90.3676
|  | 519.1 | 90.369
|  | 519 | 90.3703
|  | 518.9 | 90.3716
|  | 518.8 | 90.373
|  | 518.7 | 90.3743
|  | 518.6 | 90.3756
|  | 518.5 | 90.377
|  | 518.4 | 90.3783
|  | 518.3 | 90.3796
|  | 518.2 | 90.3809
|  | 518.1 | 90.3823
|  | 518 | 90.3836
|  | 517.9 | 90.3849
|  | 517.8 | 90.3862
|  | 517.7 | 90.3876
|  | 517.6 | 90.3889
|  | 517.5 | 90.3902
|  | 517.4 | 90.3915
|  | 517.3 | 90.3928
|  | 517.2 | 90.3942
|  | 517.1 | 90.3955
|  | 517 | 90.3968
|  | 516.9 | 90.3981
|  | 516.8 | 90.3995
|  | 516.7 | 90.4008
|  | 516.6 | 90.4021
|  | 516.5 | 90.4035
|  | 516.4 | 90.4048
|  | 516.3 | 90.4061
|  | 516.2 | 90.4074
|  | 516.1 | 90.4088
|  | 516 | 90.4101
|  | 515.9 | 90.4114
|  | 515.8 | 90.4128
|  | 515.7 | 90.4141
|  | 515.6 | 90.4154
|  | 515.5 | 90.4168
|  | 515.4 | 90.4181
|  | 515.3 | 90.4194
|  | 515.2 | 90.4207
|  | 515.1 | 90.4221
|  | 515 | 90.4234
|  | 514.9 | 90.4247
|  | 514.8 | 90.4261
|  | 514.7 | 90.4274
|  | 514.6 | 90.4287
|  | 514.5 | 90.4301
|  | 514.4 | 90.4314
|  | 514.3 | 90.4327
|  | 514.2 | 90.434
|  | 514.1 | 90.4354
|  | 514 | 90.4367
|  | 513.9 | 90.438
|  | 513.8 | 90.4394
|  | 513.7 | 90.4407
|  | 513.6 | 90.442
|  | 513.5 | 90.4434
|  | 513.4 | 90.4447
|  | 513.3 | 90.446
|  | 513.2 | 90.4473
|  | 513.1 | 90.4487
|  | 513 | 90.45
|  | 512.9 | 90.4513
|  | 512.8 | 90.4527
|  | 512.7 | 90.454
|  | 512.6 | 90.4553
|  | 512.5 | 90.4567
|  | 512.4 | 90.458
|  | 512.3 | 90.4593
|  | 512.2 | 90.4606
|  | 512.1 | 90.462
|  | 512 | 90.4633
|  | 511.9 | 90.4646
|  | 511.8 | 90.4659
|  | 511.7 | 90.4673
|  | 511.6 | 90.4686
|  | 511.5 | 90.4699
|  | 511.4 | 90.4712
|  | 511.3 | 90.4725
|  | 511.2 | 90.4739
|  | 511.1 | 90.4752
|  | 511 | 90.4765
|  | 510.9 | 90.4778
|  | 510.8 | 90.4792
|  | 510.7 | 90.4805
|  | 510.6 | 90.4818
|  | 510.5 | 90.4832
|  | 510.4 | 90.4845
|  | 510.3 | 90.4858
|  | 510.2 | 90.4871
|  | 510.1 | 90.4885
|  | 510 | 90.4898
|  | 509.9 | 90.4911
|  | 509.8 | 90.4925
|  | 509.7 | 90.4938
|  | 509.6 | 90.4951
|  | 509.5 | 90.4965
|  | 509.4 | 90.4978
|  | 509.3 | 90.4991
|  | 509.2 | 90.5004
|  | 509.1 | 90.5018
|  | 509 | 90.5031
|  | 508.9 | 90.5044
|  | 508.8 | 90.5058
|  | 508.7 | 90.5071
|  | 508.6 | 90.5084
|  | 508.5 | 90.5098
|  | 508.4 | 90.5111
|  | 508.3 | 90.5124
|  | 508.2 | 90.5137
|  | 508.1 | 90.5151
|  | 508 | 90.5164
|  | 507.9 | 90.5177
|  | 507.8 | 90.5191
|  | 507.7 | 90.5204
|  | 507.6 | 90.5217
|  | 507.5 | 90.5231
|  | 507.4 | 90.5244
|  | 507.3 | 90.5257
|  | 507.2 | 90.527
|  | 507.1 | 90.5284
|  | 507 | 90.5297
|  | 506.9 | 90.531
|  | 506.8 | 90.5324
|  | 506.7 | 90.5337
|  | 506.6 | 90.535
|  | 506.5 | 90.5364
|  | 506.4 | 90.5377
|  | 506.3 | 90.539
|  | 506.2 | 90.5403
|  | 506.1 | 90.5417
|  | 506 | 90.543
|  | 505.9 | 90.5443
|  | 505.8 | 90.5457
|  | 505.7 | 90.547
|  | 505.6 | 90.5483
|  | 505.5 | 90.5497
|  | 505.4 | 90.551
|  | 505.3 | 90.5523
|  | 505.2 | 90.5536
|  | 505.1 | 90.555
|  | 505 | 90.5563
|  | 504.9 | 90.5576
|  | 504.8 | 90.5589
|  | 504.7 | 90.5603
|  | 504.6 | 90.5616
|  | 504.5 | 90.5629
|  | 504.4 | 90.5642
|  | 504.3 | 90.5655
|  | 504.2 | 90.5669
|  | 504.1 | 90.5682
|  | 504 | 90.5695
|  | 503.9 | 90.5708
|  | 503.8 | 90.5722
|  | 503.7 | 90.5735
|  | 503.6 | 90.5748
|  | 503.5 | 90.5762
|  | 503.4 | 90.5775
|  | 503.3 | 90.5788
|  | 503.2 | 90.5801
|  | 503.1 | 90.5815
|  | 503 | 90.5828
|  | 502.9 | 90.5841
|  | 502.8 | 90.5855
|  | 502.7 | 90.5868
|  | 502.6 | 90.5881
|  | 502.5 | 90.5895
|  | 502.4 | 90.5908
|  | 502.3 | 90.5921
|  | 502.2 | 90.5934
|  | 502.1 | 90.5948
|  | 502 | 90.5961
|  | 501.9 | 90.5974
|  | 501.8 | 90.5988
|  | 501.7 | 90.6001
|  | 501.6 | 90.6014
|  | 501.5 | 90.6028
|  | 501.4 | 90.6041
|  | 501.3 | 90.6054
|  | 501.2 | 90.6067
|  | 501.1 | 90.6081
|  | 501 | 90.6094
|  | 500.9 | 90.6107
|  | 500.8 | 90.6121
|  | 500.7 | 90.6134
|  | 500.6 | 90.6147
|  | 500.5 | 90.6161
|  | 500.4 | 90.6174
|  | 500.3 | 90.6187
|  | 500.2 | 90.62
|  | 500.1 | 90.6214
|  | 500 | 90.6227
|  | 499.9 | 90.624
|  | 499.8 | 90.6254
|  | 499.7 | 90.6267
|  | 499.6 | 90.628
|  | 499.5 | 90.6294
|  | 499.4 | 90.6307
|  | 499.3 | 90.632
|  | 499.2 | 90.6333
|  | 499.1 | 90.6347
|  | 499 | 90.636
|  | 498.9 | 90.6373
|  | 498.8 | 90.6386
|  | 498.7 | 90.64
|  | 498.6 | 90.6413
|  | 498.5 | 90.6426
|  | 498.4 | 90.6439
|  | 498.3 | 90.6452
|  | 498.2 | 90.6466
|  | 498.1 | 90.6479
|  | 498 | 90.6492
|  | 497.9 | 90.6505
|  | 497.8 | 90.6519
|  | 497.7 | 90.6532
|  | 497.6 | 90.6545
|  | 497.5 | 90.6559
|  | 497.4 | 90.6572
|  | 497.3 | 90.6585
|  | 497.2 | 90.6598
|  | 497.1 | 90.6612
|  | 497 | 90.6625
|  | 496.9 | 90.6638
|  | 496.8 | 90.6652
|  | 496.7 | 90.6665
|  | 496.6 | 90.6678
|  | 496.5 | 90.6692
|  | 496.4 | 90.6705
|  | 496.3 | 90.6718
|  | 496.2 | 90.6731
|  | 496.1 | 90.6745
|  | 496 | 90.6758
|  | 495.9 | 90.6771
|  | 495.8 | 90.6785
|  | 495.7 | 90.6798
|  | 495.6 | 90.6811
|  | 495.5 | 90.6825
|  | 495.4 | 90.6838
|  | 495.3 | 90.6851
|  | 495.2 | 90.6864
|  | 495.1 | 90.6878
|  | 495 | 90.6891
|  | 494.9 | 90.6904
|  | 494.8 | 90.6918
|  | 494.7 | 90.6931
|  | 494.6 | 90.6944
|  | 494.5 | 90.6958
|  | 494.4 | 90.6971
|  | 494.3 | 90.6984
|  | 494.2 | 90.6997
|  | 494.1 | 90.7011
|  | 494 | 90.7024
|  | 493.9 | 90.7037
|  | 493.8 | 90.7051
|  | 493.7 | 90.7064
|  | 493.6 | 90.7077
|  | 493.5 | 90.7091
|  | 493.4 | 90.7104
|  | 493.3 | 90.7117
|  | 493.2 | 90.713
|  | 493.1 | 90.7144
|  | 493 | 90.7157
|  | 492.9 | 90.717
|  | 492.8 | 90.7184
|  | 492.7 | 90.7197
|  | 492.6 | 90.721
|  | 492.5 | 90.7224
|  | 492.4 | 90.7237
|  | 492.3 | 90.725
|  | 492.2 | 90.7263
|  | 492.1 | 90.7277
|  | 492 | 90.729
|  | 491.9 | 90.7303
|  | 491.8 | 90.7316
|  | 491.7 | 90.733
|  | 491.6 | 90.7343
|  | 491.5 | 90.7356
|  | 491.4 | 90.7369
|  | 491.3 | 90.7382
|  | 491.2 | 90.7396
|  | 491.1 | 90.7409
|  | 491 | 90.7422
|  | 490.9 | 90.7435
|  | 490.8 | 90.7449
|  | 490.7 | 90.7462
|  | 490.6 | 90.7475
|  | 490.5 | 90.7489
|  | 490.4 | 90.7502
|  | 490.3 | 90.7515
|  | 490.2 | 90.7528
|  | 490.1 | 90.7542
|  | 490 | 90.7555
|  | 489.9 | 90.7568
|  | 489.8 | 90.7582
|  | 489.7 | 90.7595
|  | 489.6 | 90.7608
|  | 489.5 | 90.7622
|  | 489.4 | 90.7635
|  | 489.3 | 90.7648
|  | 489.2 | 90.7661
|  | 489.1 | 90.7675
|  | 489 | 90.7688
|  | 488.9 | 90.7701
|  | 488.8 | 90.7714
|  | 488.7 | 90.7727
|  | 488.6 | 90.774
|  | 488.5 | 90.7754
|  | 488.4 | 90.7767
|  | 488.3 | 90.778
|  | 488.2 | 90.7793
|  | 488.1 | 90.7806
|  | 488 | 90.7819
|  | 487.9 | 90.7826
|  | 487.8 | 90.7833
|  | 487.7 | 90.7839
|  | 487.6 | 90.7846
|  | 487.5 | 90.7853
|  | 487.4 | 90.786
|  | 487.3 | 90.7867
|  | 487.2 | 90.7873
|  | 487.1 | 90.788
|  | 487 | 90.7887
|  | 486.9 | 90.7894
|  | 486.8 | 90.7901
|  | 486.7 | 90.7907
|  | 486.6 | 90.7914
|  | 486.5 | 90.7921
|  | 486.4 | 90.7928
|  | 486.3 | 90.7935
|  | 486.2 | 90.7941
|  | 486.1 | 90.7948
|  | 486 | 90.7955
|  | 485.9 | 90.7962
|  | 485.8 | 90.7969
|  | 485.7 | 90.7975
|  | 485.6 | 90.7982
|  | 485.5 | 90.7989
|  | 485.4 | 90.7996
|  | 485.3 | 90.8003
|  | 485.2 | 90.8009
|  | 485.1 | 90.8016
|  | 485 | 90.8023
|  | 484.9 | 90.803
|  | 484.8 | 90.8037
|  | 484.7 | 90.8043
|  | 484.6 | 90.805
|  | 484.5 | 90.8057
|  | 484.4 | 90.8064
|  | 484.3 | 90.8071
|  | 484.2 | 90.8077
|  | 484.1 | 90.8084
|  | 484 | 90.8091
|  | 483.9 | 90.8098
|  | 483.8 | 90.8105
|  | 483.7 | 90.8111
|  | 483.6 | 90.8118
|  | 483.5 | 90.8125
|  | 483.4 | 90.8132
|  | 483.3 | 90.8139
|  | 483.2 | 90.8145
|  | 483.1 | 90.8152
|  | 483 | 90.8159
|  | 482.9 | 90.8166
|  | 482.8 | 90.8173
|  | 482.7 | 90.8179
|  | 482.6 | 90.8186
|  | 482.5 | 90.8193
|  | 482.4 | 90.82
|  | 482.3 | 90.8207
|  | 482.2 | 90.8213
|  | 482.1 | 90.822
|  | 482 | 90.8227
|  | 481.9 | 90.8234
|  | 481.8 | 90.8241
|  | 481.7 | 90.8247
|  | 481.6 | 90.8254
|  | 481.5 | 90.8261
|  | 481.4 | 90.8268
|  | 481.3 | 90.8275
|  | 481.2 | 90.8281
|  | 481.1 | 90.8288
|  | 481 | 90.8295
|  | 480.9 | 90.8302
|  | 480.8 | 90.8309
|  | 480.7 | 90.8315
|  | 480.6 | 90.8322
|  | 480.5 | 90.8329
|  | 480.4 | 90.8336
|  | 480.3 | 90.8343
|  | 480.2 | 90.8349
|  | 480.1 | 90.8356
|  | 480 | 90.8363
|  | 479.9 | 90.837
|  | 479.8 | 90.8377
|  | 479.7 | 90.8384
|  | 479.6 | 90.8391
|  | 479.5 | 90.8398
|  | 479.4 | 90.8404
|  | 479.3 | 90.8411
|  | 479.2 | 90.8418
|  | 479.1 | 90.8425
|  | 479 | 90.8432
|  | 478.9 | 90.8439
|  | 478.8 | 90.8446
|  | 478.7 | 90.8452
|  | 478.6 | 90.8459
|  | 478.5 | 90.8466
|  | 478.4 | 90.8473
|  | 478.3 | 90.848
|  | 478.2 | 90.8486
|  | 478.1 | 90.8493
|  | 478 | 90.85
|  | 477.9 | 90.8507
|  | 477.8 | 90.8514
|  | 477.7 | 90.852
|  | 477.6 | 90.8527
|  | 477.5 | 90.8534
|  | 477.4 | 90.8541
|  | 477.3 | 90.8548
|  | 477.2 | 90.8554
|  | 477.1 | 90.8561
|  | 477 | 90.8568
|  | 476.9 | 90.8575
|  | 476.8 | 90.8582
|  | 476.7 | 90.8588
|  | 476.6 | 90.8595
|  | 476.5 | 90.8602
|  | 476.4 | 90.8609
|  | 476.3 | 90.8616
|  | 476.2 | 90.8622
|  | 476.1 | 90.8629
|  | 476 | 90.8636
|  | 475.9 | 90.8643
|  | 475.8 | 90.865
|  | 475.7 | 90.8656
|  | 475.6 | 90.8663
|  | 475.5 | 90.867
|  | 475.4 | 90.8677
|  | 475.3 | 90.8684
|  | 475.2 | 90.869
|  | 475.1 | 90.8697
|  | 475 | 90.8704
|  | 474.9 | 90.8711
|  | 474.8 | 90.8718
|  | 474.7 | 90.8724
|  | 474.6 | 90.8731
|  | 474.5 | 90.8738
|  | 474.4 | 90.8745
|  | 474.3 | 90.8752
|  | 474.2 | 90.8758
|  | 474.1 | 90.8765
|  | 474 | 90.8772
|  | 473.9 | 90.8779
|  | 473.8 | 90.8786
|  | 473.7 | 90.8792
|  | 473.6 | 90.8799
|  | 473.5 | 90.8806
|  | 473.4 | 90.8813
|  | 473.3 | 90.882
|  | 473.2 | 90.8826
|  | 473.1 | 90.8833
|  | 473 | 90.884
|  | 472.9 | 90.8847
|  | 472.8 | 90.8854
|  | 472.7 | 90.886
|  | 472.6 | 90.8867
|  | 472.5 | 90.8874
|  | 472.4 | 90.8881
|  | 472.3 | 90.8888
|  | 472.2 | 90.8894
|  | 472.1 | 90.8901
|  | 472 | 90.8908
|  | 471.9 | 90.8915
|  | 471.8 | 90.8922
|  | 471.7 | 90.8928
|  | 471.6 | 90.8935
|  | 471.5 | 90.8942
|  | 471.4 | 90.8949
|  | 471.3 | 90.8956
|  | 471.2 | 90.8962
|  | 471.1 | 90.8969
|  | 471 | 90.8976
|  | 470.9 | 90.8983
|  | 470.8 | 90.899
|  | 470.7 | 90.8997
|  | 470.6 | 90.9004
|  | 470.5 | 90.9011
|  | 470.4 | 90.9017
|  | 470.3 | 90.9024
|  | 470.2 | 90.9031
|  | 470.1 | 90.9038
|  | 470 | 90.9045
|  | 469.9 | 90.9052
|  | 469.8 | 90.9059
|  | 469.7 | 90.9065
|  | 469.6 | 90.9072
|  | 469.5 | 90.9079
|  | 469.4 | 90.9086
|  | 469.3 | 90.9093
|  | 469.2 | 90.9099
|  | 469.1 | 90.9106
|  | 469 | 90.9113
|  | 468.9 | 90.912
|  | 468.8 | 90.9127
|  | 468.7 | 90.9133
|  | 468.6 | 90.914
|  | 468.5 | 90.9147
|  | 468.4 | 90.9154
|  | 468.3 | 90.9161
|  | 468.2 | 90.9167
|  | 468.1 | 90.9174
|  | 468 | 90.9181
|  | 467.9 | 90.9188
|  | 467.8 | 90.9195
|  | 467.7 | 90.9201
|  | 467.6 | 90.9208
|  | 467.5 | 90.9215
|  | 467.4 | 90.9222
|  | 467.3 | 90.9229
|  | 467.2 | 90.9235
|  | 467.1 | 90.9242
|  | 467 | 90.9249
|  | 466.9 | 90.9256
|  | 466.8 | 90.9263
|  | 466.7 | 90.9269
|  | 466.6 | 90.9276
|  | 466.5 | 90.9283
|  | 466.4 | 90.929
|  | 466.3 | 90.9297
|  | 466.2 | 90.9303
|  | 466.1 | 90.931
|  | 466 | 90.9317
|  | 465.9 | 90.9324
|  | 465.8 | 90.9331
|  | 465.7 | 90.9337
|  | 465.6 | 90.9344
|  | 465.5 | 90.9351
|  | 465.4 | 90.9358
|  | 465.3 | 90.9365
|  | 465.2 | 90.9371
|  | 465.1 | 90.9378
|  | 465 | 90.9385
|  | 464.9 | 90.9392
|  | 464.8 | 90.9399
|  | 464.7 | 90.9405
|  | 464.6 | 90.9412
|  | 464.5 | 90.9419
|  | 464.4 | 90.9426
|  | 464.3 | 90.9433
|  | 464.2 | 90.9439
|  | 464.1 | 90.9446
|  | 464 | 90.9453
|  | 463.9 | 90.946
|  | 463.8 | 90.9467
|  | 463.7 | 90.9473
|  | 463.6 | 90.948
|  | 463.5 | 90.9487
|  | 463.4 | 90.9494
|  | 463.3 | 90.9501
|  | 463.2 | 90.9507
|  | 463.1 | 90.9514
|  | 463 | 90.9521
|  | 462.9 | 90.9528
|  | 462.8 | 90.9535
|  | 462.7 | 90.9541
|  | 462.6 | 90.9548
|  | 462.5 | 90.9555
|  | 462.4 | 90.9562
|  | 462.3 | 90.9569
|  | 462.2 | 90.9575
|  | 462.1 | 90.9582
|  | 462 | 90.9589
|  | 461.9 | 90.9596
|  | 461.8 | 90.9603
|  | 461.7 | 90.961
|  | 461.6 | 90.9617
|  | 461.5 | 90.9624
|  | 461.4 | 90.963
|  | 461.3 | 90.9637
|  | 461.2 | 90.9644
|  | 461.1 | 90.9651
|  | 461 | 90.9658
|  | 460.9 | 90.9665
|  | 460.8 | 90.9672
|  | 460.7 | 90.9678
|  | 460.6 | 90.9685
|  | 460.5 | 90.9692
|  | 460.4 | 90.9699
|  | 460.3 | 90.9706
|  | 460.2 | 90.9712
|  | 460.1 | 90.9719
|  | 460 | 90.9726
|  | 459.9 | 90.9733
|  | 459.8 | 90.974
|  | 459.7 | 90.9746
|  | 459.6 | 90.9753
|  | 459.5 | 90.976
|  | 459.4 | 90.9767
|  | 459.3 | 90.9774
|  | 459.2 | 90.978
|  | 459.1 | 90.9787
|  | 459 | 90.9794
|  | 458.9 | 90.9801
|  | 458.8 | 90.9808
|  | 458.7 | 90.9814
|  | 458.6 | 90.9821
|  | 458.5 | 90.9828
|  | 458.4 | 90.9835
|  | 458.3 | 90.9842
|  | 458.2 | 90.9848
|  | 458.1 | 90.9855
|  | 458 | 90.9862
|  | 457.9 | 90.9869
|  | 457.8 | 90.9876
|  | 457.7 | 90.9882
|  | 457.6 | 90.9889
|  | 457.5 | 90.9896
|  | 457.4 | 90.9903
|  | 457.3 | 90.991
|  | 457.2 | 90.9916
|  | 457.1 | 90.9923
|  | 457 | 90.993
|  | 456.9 | 90.9937
|  | 456.8 | 90.9944
|  | 456.7 | 90.995
|  | 456.6 | 90.9957
|  | 456.5 | 90.9964
|  | 456.4 | 90.9971
|  | 456.3 | 90.9978
|  | 456.2 | 90.9984
|  | 456.1 | 90.9991
|  | 456 | 90.9998
|  | 455.9 | 91.0005
|  | 455.8 | 91.0012
|  | 455.7 | 91.0018
|  | 455.6 | 91.0025
|  | 455.5 | 91.0032
|  | 455.4 | 91.0039
|  | 455.3 | 91.0046
|  | 455.2 | 91.0052
|  | 455.1 | 91.0059
|  | 455 | 91.0066
|  | 454.9 | 91.0073
|  | 454.8 | 91.008
|  | 454.7 | 91.0086
|  | 454.6 | 91.0093
|  | 454.5 | 91.01
|  | 454.4 | 91.0107
|  | 454.3 | 91.0114
|  | 454.2 | 91.012
|  | 454.1 | 91.0127
|  | 454 | 91.0134
|  | 453.9 | 91.0141
|  | 453.8 | 91.0148
|  | 453.7 | 91.0154
|  | 453.6 | 91.0161
|  | 453.5 | 91.0168
|  | 453.4 | 91.0175
|  | 453.3 | 91.0182
|  | 453.2 | 91.0188
|  | 453.1 | 91.0195
|  | 453 | 91.0202
|  | 452.9 | 91.0209
|  | 452.8 | 91.0216
|  | 452.7 | 91.0223
|  | 452.6 | 91.023
|  | 452.5 | 91.0237
|  | 452.4 | 91.0243
|  | 452.3 | 91.025
|  | 452.2 | 91.0257
|  | 452.1 | 91.0264
|  | 452 | 91.0271
|  | 451.9 | 91.0278
|  | 451.8 | 91.0285
|  | 451.7 | 91.0291
|  | 451.6 | 91.0298
|  | 451.5 | 91.0305
|  | 451.4 | 91.0312
|  | 451.3 | 91.0319
|  | 451.2 | 91.0325
|  | 451.1 | 91.0332
|  | 451 | 91.0339
|  | 450.9 | 91.0346
|  | 450.8 | 91.0353
|  | 450.7 | 91.0359
|  | 450.6 | 91.0366
|  | 450.5 | 91.0373
|  | 450.4 | 91.038
|  | 450.3 | 91.0387
|  | 450.2 | 91.0393
|  | 450.1 | 91.04
|  | 450 | 91.0407
|  | 449.9 | 91.0411
|  | 449.8 | 91.0415
|  | 449.7 | 91.0419
|  | 449.6 | 91.0423
|  | 449.5 | 91.0428
|  | 449.4 | 91.0432
|  | 449.3 | 91.0436
|  | 449.2 | 91.044
|  | 449.1 | 91.0444
|  | 449 | 91.0448
|  | 448.9 | 91.0448
|  | 448.8 | 91.0448
|  | 448.7 | 91.0448
|  | 448.6 | 91.0448
|  | 448.5 | 91.0448
|  | 448.4 | 91.0448
|  | 448.3 | 91.0448
|  | 448.2 | 91.0448
|  | 448.1 | 91.0448
|  | 448 | 91.0448
|  | 447.9 | 91.0448
|  | 447.8 | 91.0448
|  | 447.7 | 91.0448
|  | 447.6 | 91.0448
|  | 447.5 | 91.0448
|  | 447.4 | 91.0448
|  | 447.3 | 91.0448
|  | 447.2 | 91.0448
|  | 447.1 | 91.0448
|  | 447 | 91.0448
|  | 446.9 | 91.0448
|  | 446.8 | 91.0447
|  | 446.7 | 91.0447
|  | 446.6 | 91.0446
|  | 446.5 | 91.0446
|  | 446.4 | 91.0445
|  | 446.3 | 91.0445
|  | 446.2 | 91.0444
|  | 446.1 | 91.0444
|  | 446 | 91.0443
|  | 445.9 | 91.0443
|  | 445.8 | 91.0442
|  | 445.7 | 91.0442
|  | 445.6 | 91.0441
|  | 445.5 | 91.0441
|  | 445.4 | 91.044
|  | 445.3 | 91.044
|  | 445.2 | 91.0439
|  | 445.1 | 91.0439
|  | 445 | 91.0438
|  | 444.9 | 91.0438
|  | 444.8 | 91.0437
|  | 444.7 | 91.0437
|  | 444.6 | 91.0436
|  | 444.5 | 91.0436
|  | 444.4 | 91.0435
|  | 444.3 | 91.0435
|  | 444.2 | 91.0434
|  | 444.1 | 91.0434
|  | 444 | 91.0433
|  | 443.9 | 91.0433
|  | 443.8 | 91.0432
|  | 443.7 | 91.0432
|  | 443.6 | 91.0431
|  | 443.5 | 91.0431
|  | 443.4 | 91.043
|  | 443.3 | 91.043
|  | 443.2 | 91.0429
|  | 443.1 | 91.0429
|  | 443 | 91.0428
|  | 442.9 | 91.0428
|  | 442.8 | 91.0427
|  | 442.7 | 91.0427
|  | 442.6 | 91.0426
|  | 442.5 | 91.0426
|  | 442.4 | 91.0425
|  | 442.3 | 91.0425
|  | 442.2 | 91.0424
|  | 442.1 | 91.0424
|  | 442 | 91.0423
|  | 441.9 | 91.0423
|  | 441.8 | 91.0422
|  | 441.7 | 91.0422
|  | 441.6 | 91.0421
|  | 441.5 | 91.0421
|  | 441.4 | 91.042
|  | 441.3 | 91.042
|  | 441.2 | 91.0419
|  | 441.1 | 91.0419
|  | 441 | 91.0418
|  | 440.9 | 91.0418
|  | 440.8 | 91.0417
|  | 440.7 | 91.0417
|  | 440.6 | 91.0416
|  | 440.5 | 91.0416
|  | 440.4 | 91.0415
|  | 440.3 | 91.0415
|  | 440.2 | 91.0414
|  | 440.1 | 91.0414
|  | 440 | 91.0413
|  | 439.9 | 91.0413
|  | 439.8 | 91.0412
|  | 439.7 | 91.0412
|  | 439.6 | 91.0411
|  | 439.5 | 91.0411
|  | 439.4 | 91.041
|  | 439.3 | 91.041
|  | 439.2 | 91.0409
|  | 439.1 | 91.0409
|  | 439 | 91.0408
|  | 438.9 | 91.0408
|  | 438.8 | 91.0407
|  | 438.7 | 91.0407
|  | 438.6 | 91.0406
|  | 438.5 | 91.0406
|  | 438.4 | 91.0405
|  | 438.3 | 91.0405
|  | 438.2 | 91.0404
|  | 438.1 | 91.0404
|  | 438 | 91.0403
|  | 437.9 | 91.0403
|  | 437.8 | 91.0402
|  | 437.7 | 91.0402
|  | 437.6 | 91.0401
|  | 437.5 | 91.0401
|  | 437.4 | 91.04
|  | 437.3 | 91.04
|  | 437.2 | 91.0399
|  | 437.1 | 91.0399
|  | 437 | 91.0398
|  | 436.9 | 91.0398
|  | 436.8 | 91.0397
|  | 436.7 | 91.0397
|  | 436.6 | 91.0396
|  | 436.5 | 91.0396
|  | 436.4 | 91.0395
|  | 436.3 | 91.0395
|  | 436.2 | 91.0394
|  | 436.1 | 91.0394
|  | 436 | 91.0393
|  | 435.9 | 91.0393
|  | 435.8 | 91.0392
|  | 435.7 | 91.0392
|  | 435.6 | 91.0391
|  | 435.5 | 91.0391
|  | 435.4 | 91.039
|  | 435.3 | 91.039
|  | 435.2 | 91.0389
|  | 435.1 | 91.0389
|  | 435 | 91.0388
|  | 434.9 | 91.0388
|  | 434.8 | 91.0387
|  | 434.7 | 91.0387
|  | 434.6 | 91.0386
|  | 434.5 | 91.0386
|  | 434.4 | 91.0385
|  | 434.3 | 91.0385
|  | 434.2 | 91.0384
|  | 434.1 | 91.0384
|  | 434 | 91.0383
|  | 433.9 | 91.0383
|  | 433.8 | 91.0382
|  | 433.7 | 91.0382
|  | 433.6 | 91.0381
|  | 433.5 | 91.0381
|  | 433.4 | 91.038
|  | 433.3 | 91.038
|  | 433.2 | 91.0379
|  | 433.1 | 91.0379
|  | 433 | 91.0378
|  | 432.9 | 91.0378
|  | 432.8 | 91.0377
|  | 432.7 | 91.0377
|  | 432.6 | 91.0376
|  | 432.5 | 91.0376
|  | 432.4 | 91.0376
|  | 432.3 | 91.0375
|  | 432.2 | 91.0375
|  | 432.1 | 91.0374
|  | 432 | 91.0374
|  | 431.9 | 91.0374
|  | 431.8 | 91.0373
|  | 431.7 | 91.0373
|  | 431.6 | 91.0372
|  | 431.5 | 91.0372
|  | 431.4 | 91.0371
|  | 431.3 | 91.0371
|  | 431.2 | 91.037
|  | 431.1 | 91.037
|  | 431 | 91.0369
|  | 430.9 | 91.0369
|  | 430.8 | 91.0368
|  | 430.7 | 91.0368
|  | 430.6 | 91.0367
|  | 430.5 | 91.0367
|  | 430.4 | 91.0366
|  | 430.3 | 91.0366
|  | 430.2 | 91.0365
|  | 430.1 | 91.0365
|  | 430 | 91.0364
|  | 429.9 | 91.0364
|  | 429.8 | 91.0363
|  | 429.7 | 91.0363
|  | 429.6 | 91.0362
|  | 429.5 | 91.0362
|  | 429.4 | 91.0361
|  | 429.3 | 91.0361
|  | 429.2 | 91.036
|  | 429.1 | 91.036
|  | 429 | 91.0359
|  | 428.9 | 91.0359
|  | 428.8 | 91.0358
|  | 428.7 | 91.0358
|  | 428.6 | 91.0357
|  | 428.5 | 91.0357
|  | 428.4 | 91.0356
|  | 428.3 | 91.0356
|  | 428.2 | 91.0355
|  | 428.1 | 91.0355
|  | 428 | 91.0354
|  | 427.9 | 91.0354
|  | 427.8 | 91.0353
|  | 427.7 | 91.0353
|  | 427.6 | 91.0352
|  | 427.5 | 91.0352
|  | 427.4 | 91.0351
|  | 427.3 | 91.0351
|  | 427.2 | 91.035
|  | 427.1 | 91.035
|  | 427 | 91.0349
|  | 426.9 | 91.0349
|  | 426.8 | 91.0348
|  | 426.7 | 91.0348
|  | 426.6 | 91.0347
|  | 426.5 | 91.0347
|  | 426.4 | 91.0346
|  | 426.3 | 91.0346
|  | 426.2 | 91.0345
|  | 426.1 | 91.0345
|  | 426 | 91.0344
|  | 425.9 | 91.0344
|  | 425.8 | 91.0343
|  | 425.7 | 91.0343
|  | 425.6 | 91.0342
|  | 425.5 | 91.0342
|  | 425.4 | 91.0341
|  | 425.3 | 91.0341
|  | 425.2 | 91.034
|  | 425.1 | 91.034
|  | 425 | 91.0339
|  | 424.9 | 91.0339
|  | 424.8 | 91.0338
|  | 424.7 | 91.0338
|  | 424.6 | 91.0337
|  | 424.5 | 91.0337
|  | 424.4 | 91.0336
|  | 424.3 | 91.0336
|  | 424.2 | 91.0335
|  | 424.1 | 91.0335
|  | 424 | 91.0334
|  | 423.9 | 91.0334
|  | 423.8 | 91.0333
|  | 423.7 | 91.0333
|  | 423.6 | 91.0332
|  | 423.5 | 91.0332
|  | 423.4 | 91.0331
|  | 423.3 | 91.0331
|  | 423.2 | 91.033
|  | 423.1 | 91.033
|  | 423 | 91.0329
|  | 422.9 | 91.0329
|  | 422.8 | 91.0328
|  | 422.7 | 91.0328
|  | 422.6 | 91.0327
|  | 422.5 | 91.0327
|  | 422.4 | 91.0326
|  | 422.3 | 91.0326
|  | 422.2 | 91.0325
|  | 422.1 | 91.0325
|  | 422 | 91.0324
|  | 421.9 | 91.0324
|  | 421.8 | 91.0323
|  | 421.7 | 91.0323
|  | 421.6 | 91.0322
|  | 421.5 | 91.0322
|  | 421.4 | 91.0321
|  | 421.3 | 91.0321
|  | 421.2 | 91.032
|  | 421.1 | 91.032
|  | 421 | 91.0319
|  | 420.9 | 91.0319
|  | 420.8 | 91.0318
|  | 420.7 | 91.0318
|  | 420.6 | 91.0317
|  | 420.5 | 91.0317
|  | 420.4 | 91.0316
|  | 420.3 | 91.0316
|  | 420.2 | 91.0315
|  | 420.1 | 91.0315
|  | 420 | 91.0314
|  | 419.9 | 91.0314
|  | 419.8 | 91.0313
|  | 419.7 | 91.0313
|  | 419.6 | 91.0312
|  | 419.5 | 91.0312
|  | 419.4 | 91.0311
|  | 419.3 | 91.0311
|  | 419.2 | 91.031
|  | 419.1 | 91.031
|  | 419 | 91.0309
|  | 418.9 | 91.0309
|  | 418.8 | 91.0308
|  | 418.7 | 91.0308
|  | 418.6 | 91.0307
|  | 418.5 | 91.0307
|  | 418.4 | 91.0306
|  | 418.3 | 91.0306
|  | 418.2 | 91.0305
|  | 418.1 | 91.0305
|  | 418 | 91.0304
|  | 417.9 | 91.0304
|  | 417.8 | 91.0304
|  | 417.7 | 91.0303
|  | 417.6 | 91.0303
|  | 417.5 | 91.0303
|  | 417.4 | 91.0303
|  | 417.3 | 91.0303
|  | 417.2 | 91.0302
|  | 417.1 | 91.0302
|  | 417 | 91.0302
|  | 416.9 | 91.0302
|  | 416.8 | 91.0302
|  | 416.7 | 91.0302
|  | 416.6 | 91.0302
|  | 416.5 | 91.0302
|  | 416.4 | 91.0302
|  | 416.3 | 91.0302
|  | 416.2 | 91.0302
|  | 416.1 | 91.0302
|  | 416 | 91.0302
|  | 415.9 | 91.0302
|  | 415.8 | 91.0302
|  | 415.7 | 91.0302
|  | 415.6 | 91.0302
|  | 415.5 | 91.0302
|  | 415.4 | 91.0302
|  | 415.3 | 91.0302
|  | 415.2 | 91.0302
|  | 415.1 | 91.0302
|  | 415 | 91.0302
|  | 414.9 | 91.0302
|  | 414.8 | 91.0302
|  | 414.7 | 91.0302
|  | 414.6 | 91.0302
|  | 414.5 | 91.0303
|  | 414.4 | 91.0303
|  | 414.3 | 91.0303
|  | 414.2 | 91.0303
|  | 414.1 | 91.0303
|  | 414 | 91.0303
|  | 413.9 | 91.0303
|  | 413.8 | 91.0303
|  | 413.7 | 91.0303
|  | 413.6 | 91.0303
|  | 413.5 | 91.0304
|  | 413.4 | 91.0304
|  | 413.3 | 91.0304
|  | 413.2 | 91.0304
|  | 413.1 | 91.0304
|  | 413 | 91.0304
|  | 412.9 | 91.0304
|  | 412.8 | 91.0304
|  | 412.7 | 91.0304
|  | 412.6 | 91.0304
|  | 412.5 | 91.0304
|  | 412.4 | 91.0304
|  | 412.3 | 91.0304
|  | 412.2 | 91.0304
|  | 412.1 | 91.0304
|  | 412 | 91.0304
|  | 411.9 | 91.0304
|  | 411.8 | 91.0304
|  | 411.7 | 91.0304
|  | 411.6 | 91.0304
|  | 411.5 | 91.0305
|  | 411.4 | 91.0305
|  | 411.3 | 91.0305
|  | 411.2 | 91.0305
|  | 411.1 | 91.0305
|  | 411 | 91.0305
|  | 410.9 | 91.0305
|  | 410.8 | 91.0305
|  | 410.7 | 91.0305
|  | 410.6 | 91.0305
|  | 410.5 | 91.0306
|  | 410.4 | 91.0306
|  | 410.3 | 91.0306
|  | 410.2 | 91.0306
|  | 410.1 | 91.0306
|  | 410 | 91.0306
|  | 409.9 | 91.0306
|  | 409.8 | 91.0306
|  | 409.7 | 91.0306
|  | 409.6 | 91.0306
|  | 409.5 | 91.0307
|  | 409.4 | 91.0307
|  | 409.3 | 91.0307
|  | 409.2 | 91.0307
|  | 409.1 | 91.0307
|  | 409 | 91.0307
|  | 408.9 | 91.0307
|  | 408.8 | 91.0307
|  | 408.7 | 91.0307
|  | 408.6 | 91.0307
|  | 408.5 | 91.0308
|  | 408.4 | 91.0308
|  | 408.3 | 91.0308
|  | 408.2 | 91.0308
|  | 408.1 | 91.0308
|  | 408 | 91.0308
|  | 407.9 | 91.0308
|  | 407.8 | 91.0308
|  | 407.7 | 91.0308
|  | 407.6 | 91.0308
|  | 407.5 | 91.0309
|  | 407.4 | 91.0309
|  | 407.3 | 91.0309
|  | 407.2 | 91.0309
|  | 407.1 | 91.0309
|  | 407 | 91.0309
|  | 406.9 | 91.0309
|  | 406.8 | 91.0309
|  | 406.7 | 91.0309
|  | 406.6 | 91.0309
|  | 406.5 | 91.0309
|  | 406.4 | 91.0309
|  | 406.3 | 91.0309
|  | 406.2 | 91.0309
|  | 406.1 | 91.0309
|  | 406 | 91.0309
|  | 405.9 | 91.0309
|  | 405.8 | 91.0309
|  | 405.7 | 91.0309
|  | 405.6 | 91.0309
|  | 405.5 | 91.031
|  | 405.4 | 91.031
|  | 405.3 | 91.031
|  | 405.2 | 91.031
|  | 405.1 | 91.031
|  | 405 | 91.031
|  | 404.9 | 91.031
|  | 404.8 | 91.031
|  | 404.7 | 91.031
|  | 404.6 | 91.031
|  | 404.5 | 91.0311
|  | 404.4 | 91.0311
|  | 404.3 | 91.0311
|  | 404.2 | 91.0311
|  | 404.1 | 91.0311
|  | 404 | 91.0311
|  | 403.9 | 91.0311
|  | 403.8 | 91.0311
|  | 403.7 | 91.0311
|  | 403.6 | 91.0311
|  | 403.5 | 91.0312
|  | 403.4 | 91.0312
|  | 403.3 | 91.0312
|  | 403.2 | 91.0312
|  | 403.1 | 91.0312
|  | 403 | 91.0312
|  | 402.9 | 91.0312
|  | 402.8 | 91.0312
|  | 402.7 | 91.0312
|  | 402.6 | 91.0312
|  | 402.5 | 91.0313
|  | 402.4 | 91.0313
|  | 402.3 | 91.0313
|  | 402.2 | 91.0313
|  | 402.1 | 91.0313
|  | 402 | 91.0313
|  | 401.9 | 91.0313
|  | 401.8 | 91.0313
|  | 401.7 | 91.0313
|  | 401.6 | 91.0313
|  | 401.5 | 91.0314
|  | 401.4 | 91.0314
|  | 401.3 | 91.0314
|  | 401.2 | 91.0314
|  | 401.1 | 91.0314
|  | 401 | 91.0314
|  | 400.9 | 91.0314
|  | 400.8 | 91.0314
|  | 400.7 | 91.0314
|  | 400.6 | 91.0314
|  | 400.5 | 91.0315
|  | 400.4 | 91.0315
|  | 400.3 | 91.0315
|  | 400.2 | 91.0315
|  | 400.1 | 91.0315
|  | 400 | 91.0315
|  | 399.9 | 91.0315
|  | 399.8 | 91.0315
|  | 399.7 | 91.0315
|  | 399.6 | 91.0315
|  | 399.5 | 91.0315
|  | 399.4 | 91.0315
|  | 399.3 | 91.0315
|  | 399.2 | 91.0315
|  | 399.1 | 91.0315
|  | 399 | 91.0315
|  | 398.9 | 91.0315
|  | 398.8 | 91.0315
|  | 398.7 | 91.0315
|  | 398.6 | 91.0315
|  | 398.5 | 91.0316
|  | 398.4 | 91.0316
|  | 398.3 | 91.0316
|  | 398.2 | 91.0316
|  | 398.1 | 91.0316
|  | 398 | 91.0316
|  | 397.9 | 91.0316
|  | 397.8 | 91.0316
|  | 397.7 | 91.0316
|  | 397.6 | 91.0316
|  | 397.5 | 91.0317
|  | 397.4 | 91.0317
|  | 397.3 | 91.0317
|  | 397.2 | 91.0317
|  | 397.1 | 91.0317
|  | 397 | 91.0317
|  | 396.9 | 91.0317
|  | 396.8 | 91.0317
|  | 396.7 | 91.0317
|  | 396.6 | 91.0317
|  | 396.5 | 91.0318
|  | 396.4 | 91.0318
|  | 396.3 | 91.0318
|  | 396.2 | 91.0318
|  | 396.1 | 91.0318
|  | 396 | 91.0318
|  | 395.9 | 91.0318
|  | 395.8 | 91.0318
|  | 395.7 | 91.0318
|  | 395.6 | 91.0318
|  | 395.5 | 91.0319
|  | 395.4 | 91.0319
|  | 395.3 | 91.0319
|  | 395.2 | 91.0319
|  | 395.1 | 91.0319
|  | 395 | 91.0319
|  | 394.9 | 91.0319
|  | 394.8 | 91.0319
|  | 394.7 | 91.0319
|  | 394.6 | 91.0319
|  | 394.5 | 91.032
|  | 394.4 | 91.032
|  | 394.3 | 91.032
|  | 394.2 | 91.032
|  | 394.1 | 91.032
|  | 394 | 91.032
|  | 393.9 | 91.0327
|  | 393.8 | 91.0334
|  | 393.7 | 91.0341
|  | 393.6 | 91.0348
|  | 393.5 | 91.0355
|  | 393.4 | 91.0362
|  | 393.3 | 91.0369
|  | 393.2 | 91.0376
|  | 393.1 | 91.0383
|  | 393 | 91.039
|  | 392.9 | 91.0403
|  | 392.8 | 91.0415
|  | 392.7 | 91.0428
|  | 392.6 | 91.044
|  | 392.5 | 91.0453
|  | 392.4 | 91.0465
|  | 392.3 | 91.0478
|  | 392.2 | 91.049
|  | 392.1 | 91.0503
|  | 392 | 91.0515
|  | 391.9 | 91.0528
|  | 391.8 | 91.054
|  | 391.7 | 91.0553
|  | 391.6 | 91.0565
|  | 391.5 | 91.0578
|  | 391.4 | 91.059
|  | 391.3 | 91.0603
|  | 391.2 | 91.0615
|  | 391.1 | 91.0628
|  | 391 | 91.064
|  | 390.9 | 91.0653
|  | 390.8 | 91.0665
|  | 390.7 | 91.0678
|  | 390.6 | 91.069
|  | 390.5 | 91.0703
|  | 390.4 | 91.0715
|  | 390.3 | 91.0728
|  | 390.2 | 91.074
|  | 390.1 | 91.0753
|  | 390 | 91.0765
|  | 389.9 | 91.0778
|  | 389.8 | 91.079
|  | 389.7 | 91.0803
|  | 389.6 | 91.0815
|  | 389.5 | 91.0828
|  | 389.4 | 91.0841
|  | 389.3 | 91.0853
|  | 389.2 | 91.0866
|  | 389.1 | 91.0878
|  | 389 | 91.0891
|  | 388.9 | 91.0904
|  | 388.8 | 91.0916
|  | 388.7 | 91.0929
|  | 388.6 | 91.0941
|  | 388.5 | 91.0954
|  | 388.4 | 91.0966
|  | 388.3 | 91.0979
|  | 388.2 | 91.0991
|  | 388.1 | 91.1004
|  | 388 | 91.1016
|  | 387.9 | 91.1029
|  | 387.8 | 91.1041
|  | 387.7 | 91.1054
|  | 387.6 | 91.1066
|  | 387.5 | 91.1079
|  | 387.4 | 91.1091
|  | 387.3 | 91.1104
|  | 387.2 | 91.1116
|  | 387.1 | 91.1129
|  | 387 | 91.1141
|  | 386.9 | 91.1154
|  | 386.8 | 91.1166
|  | 386.7 | 91.1179
|  | 386.6 | 91.1191
|  | 386.5 | 91.1204
|  | 386.4 | 91.1216
|  | 386.3 | 91.1229
|  | 386.2 | 91.1241
|  | 386.1 | 91.1254
|  | 386 | 91.1266
|  | 385.9 | 91.1279
|  | 385.8 | 91.1291
|  | 385.7 | 91.1304
|  | 385.6 | 91.1316
|  | 385.5 | 91.1329
|  | 385.4 | 91.1341
|  | 385.3 | 91.1354
|  | 385.2 | 91.1366
|  | 385.1 | 91.1379
|  | 385 | 91.1391
|  | 384.9 | 91.1404
|  | 384.8 | 91.1416
|  | 384.7 | 91.1429
|  | 384.6 | 91.1441
|  | 384.5 | 91.1454
|  | 384.4 | 91.1467
|  | 384.3 | 91.1479
|  | 384.2 | 91.1492
|  | 384.1 | 91.1504
|  | 384 | 91.1517
|  | 383.9 | 91.153
|  | 383.8 | 91.1542
|  | 383.7 | 91.1555
|  | 383.6 | 91.1567
|  | 383.5 | 91.158
|  | 383.4 | 91.1592
|  | 383.3 | 91.1605
|  | 383.2 | 91.1617
|  | 383.1 | 91.163
|  | 383 | 91.1642
|  | 382.9 | 91.1655
|  | 382.8 | 91.1667
|  | 382.7 | 91.168
|  | 382.6 | 91.1692
|  | 382.5 | 91.1705
|  | 382.4 | 91.1717
|  | 382.3 | 91.173
|  | 382.2 | 91.1742
|  | 382.1 | 91.1755
|  | 382 | 91.1767
|  | 381.9 | 91.178
|  | 381.8 | 91.1792
|  | 381.7 | 91.1805
|  | 381.6 | 91.1817
|  | 381.5 | 91.183
|  | 381.4 | 91.1842
|  | 381.3 | 91.1855
|  | 381.2 | 91.1867
|  | 381.1 | 91.188
|  | 381 | 91.1892
|  | 380.9 | 91.1905
|  | 380.8 | 91.1917
|  | 380.7 | 91.193
|  | 380.6 | 91.1942
|  | 380.5 | 91.1955
|  | 380.4 | 91.1967
|  | 380.3 | 91.198
|  | 380.2 | 91.1992
|  | 380.1 | 91.2005
|  | 380 | 91.2017
|  | 379.9 | 91.203
|  | 379.8 | 91.2042
|  | 379.7 | 91.2055
|  | 379.6 | 91.2067
|  | 379.5 | 91.208
|  | 379.4 | 91.2092
|  | 379.3 | 91.2105
|  | 379.2 | 91.2117
|  | 379.1 | 91.213
|  | 379 | 91.2142
|  | 378.9 | 91.2155
|  | 378.8 | 91.2167
|  | 378.7 | 91.218
|  | 378.6 | 91.2192
|  | 378.5 | 91.2205
|  | 378.4 | 91.2218
|  | 378.3 | 91.223
|  | 378.2 | 91.2243
|  | 378.1 | 91.2255
|  | 378 | 91.2268
|  | 377.9 | 91.2281
|  | 377.8 | 91.2293
|  | 377.7 | 91.2306
|  | 377.6 | 91.2318
|  | 377.5 | 91.2331
|  | 377.4 | 91.2343
|  | 377.3 | 91.2356
|  | 377.2 | 91.2368
|  | 377.1 | 91.2381
|  | 377 | 91.2393
|  | 376.9 | 91.2406
|  | 376.8 | 91.2418
|  | 376.7 | 91.2431
|  | 376.6 | 91.2443
|  | 376.5 | 91.2456
|  | 376.4 | 91.2468
|  | 376.3 | 91.2481
|  | 376.2 | 91.2493
|  | 376.1 | 91.2506
|  | 376 | 91.2518
|  | 375.9 | 91.2531
|  | 375.8 | 91.2543
|  | 375.7 | 91.2556
|  | 375.6 | 91.2568
|  | 375.5 | 91.2581
|  | 375.4 | 91.2593
|  | 375.3 | 91.2606
|  | 375.2 | 91.2618
|  | 375.1 | 91.2631
|  | 375 | 91.2643
|  | 374.9 | 91.2656
|  | 374.8 | 91.2668
|  | 374.7 | 91.2681
|  | 374.6 | 91.2693
|  | 374.5 | 91.2706
|  | 374.4 | 91.2718
|  | 374.3 | 91.2731
|  | 374.2 | 91.2743
|  | 374.1 | 91.2756
|  | 374 | 91.2768
|  | 373.9 | 91.2781
|  | 373.8 | 91.2793
|  | 373.7 | 91.2806
|  | 373.6 | 91.2818
|  | 373.5 | 91.2831
|  | 373.4 | 91.2844
|  | 373.3 | 91.2856
|  | 373.2 | 91.2869
|  | 373.1 | 91.2881
|  | 373 | 91.2894
|  | 372.9 | 91.2907
|  | 372.8 | 91.2919
|  | 372.7 | 91.2932
|  | 372.6 | 91.2944
|  | 372.5 | 91.2957
|  | 372.4 | 91.2969
|  | 372.3 | 91.2982
|  | 372.2 | 91.2994
|  | 372.1 | 91.3007
|  | 372 | 91.3019
|  | 371.9 | 91.3032
|  | 371.8 | 91.3044
|  | 371.7 | 91.3057
|  | 371.6 | 91.3069
|  | 371.5 | 91.3082
|  | 371.4 | 91.3094
|  | 371.3 | 91.3107
|  | 371.2 | 91.3119
|  | 371.1 | 91.3132
|  | 371 | 91.3144
|  | 370.9 | 91.3157
|  | 370.8 | 91.3169
|  | 370.7 | 91.3182
|  | 370.6 | 91.3194
|  | 370.5 | 91.3207
|  | 370.4 | 91.3219
|  | 370.3 | 91.3232
|  | 370.2 | 91.3244
|  | 370.1 | 91.3257
|  | 370 | 91.3269
|  | 369.9 | 91.3282
|  | 369.8 | 91.3294
|  | 369.7 | 91.3307
|  | 369.6 | 91.3319
|  | 369.5 | 91.3332
|  | 369.4 | 91.3344
|  | 369.3 | 91.3357
|  | 369.2 | 91.3369
|  | 369.1 | 91.3382
|  | 369 | 91.3394
|  | 368.9 | 91.3407
|  | 368.8 | 91.3419
|  | 368.7 | 91.3432
|  | 368.6 | 91.3444
|  | 368.5 | 91.3457
|  | 368.4 | 91.347
|  | 368.3 | 91.3482
|  | 368.2 | 91.3495
|  | 368.1 | 91.3507
|  | 368 | 91.352
|  | 367.9 | 91.3533
|  | 367.8 | 91.3545
|  | 367.7 | 91.3558
|  | 367.6 | 91.357
|  | 367.5 | 91.3583
|  | 367.4 | 91.3595
|  | 367.3 | 91.3608
|  | 367.2 | 91.362
|  | 367.1 | 91.3633
|  | 367 | 91.3645
|  | 366.9 | 91.3658
|  | 366.8 | 91.367
|  | 366.7 | 91.3683
|  | 366.6 | 91.3695
|  | 366.5 | 91.3708
|  | 366.4 | 91.372
|  | 366.3 | 91.3733
|  | 366.2 | 91.3745
|  | 366.1 | 91.3758
|  | 366 | 91.377
|  | 365.9 | 91.3783
|  | 365.8 | 91.3795
|  | 365.7 | 91.3808
|  | 365.6 | 91.382
|  | 365.5 | 91.3833
|  | 365.4 | 91.3845
|  | 365.3 | 91.3858
|  | 365.2 | 91.387
|  | 365.1 | 91.3883
|  | 365 | 91.3895
|  | 364.9 | 91.3899
|  | 364.8 | 91.3902
|  | 364.7 | 91.3906
|  | 364.6 | 91.391
|  | 364.5 | 91.3914
|  | 364.4 | 91.3917
|  | 364.3 | 91.3921
|  | 364.2 | 91.3925
|  | 364.1 | 91.3928
|  | 364 | 91.3932
|  | 363.9 | 91.3932
|  | 363.8 | 91.3932
|  | 363.7 | 91.3932
|  | 363.6 | 91.3932
|  | 363.5 | 91.3932
|  | 363.4 | 91.3932
|  | 363.3 | 91.3932
|  | 363.2 | 91.3932
|  | 363.1 | 91.3932
|  | 363 | 91.3932
|  | 362.9 | 91.3932
|  | 362.8 | 91.3932
|  | 362.7 | 91.3932
|  | 362.6 | 91.3932
|  | 362.5 | 91.3932
|  | 362.4 | 91.3932
|  | 362.3 | 91.3932
|  | 362.2 | 91.3932
|  | 362.1 | 91.3932
|  | 362 | 91.3932
|  | 361.9 | 91.3926
|  | 361.8 | 91.3921
|  | 361.7 | 91.3915
|  | 361.6 | 91.391
|  | 361.5 | 91.3904
|  | 361.4 | 91.3898
|  | 361.3 | 91.3893
|  | 361.2 | 91.3887
|  | 361.1 | 91.3882
|  | 361 | 91.3876
|  | 360.9 | 91.387
|  | 360.8 | 91.3865
|  | 360.7 | 91.3859
|  | 360.6 | 91.3853
|  | 360.5 | 91.3848
|  | 360.4 | 91.3842
|  | 360.3 | 91.3836
|  | 360.2 | 91.383
|  | 360.1 | 91.3825
|  | 360 | 91.3819
|  | 359.9 | 91.3813
|  | 359.8 | 91.3808
|  | 359.7 | 91.3802
|  | 359.6 | 91.3796
|  | 359.5 | 91.3791
|  | 359.4 | 91.3785
|  | 359.3 | 91.3779
|  | 359.2 | 91.3773
|  | 359.1 | 91.3768
|  | 359 | 91.3762
|  | 358.9 | 91.3756
|  | 358.8 | 91.3751
|  | 358.7 | 91.3745
|  | 358.6 | 91.3739
|  | 358.5 | 91.3734
|  | 358.4 | 91.3728
|  | 358.3 | 91.3722
|  | 358.2 | 91.3716
|  | 358.1 | 91.3711
|  | 358 | 91.3705
|  | 357.9 | 91.3699
|  | 357.8 | 91.3694
|  | 357.7 | 91.3688
|  | 357.6 | 91.3682
|  | 357.5 | 91.3677
|  | 357.4 | 91.3671
|  | 357.3 | 91.3665
|  | 357.2 | 91.3659
|  | 357.1 | 91.3654
|  | 357 | 91.3648
|  | 356.9 | 91.3642
|  | 356.8 | 91.3637
|  | 356.7 | 91.3631
|  | 356.6 | 91.3626
|  | 356.5 | 91.362
|  | 356.4 | 91.3614
|  | 356.3 | 91.3609
|  | 356.2 | 91.3603
|  | 356.1 | 91.3598
|  | 356 | 91.3592
|  | 355.9 | 91.3586
|  | 355.8 | 91.3581
|  | 355.7 | 91.3575
|  | 355.6 | 91.3569
|  | 355.5 | 91.3564
|  | 355.4 | 91.3558
|  | 355.3 | 91.3552
|  | 355.2 | 91.3546
|  | 355.1 | 91.3541
|  | 355 | 91.3535
|  | 354.9 | 91.3529
|  | 354.8 | 91.3524
|  | 354.7 | 91.3518
|  | 354.6 | 91.3512
|  | 354.5 | 91.3507
|  | 354.4 | 91.3501
|  | 354.3 | 91.3495
|  | 354.2 | 91.3489
|  | 354.1 | 91.3484
|  | 354 | 91.3478
|  | 353.9 | 91.3472
|  | 353.8 | 91.3467
|  | 353.7 | 91.3461
|  | 353.6 | 91.3455
|  | 353.5 | 91.345
|  | 353.4 | 91.3444
|  | 353.3 | 91.3438
|  | 353.2 | 91.3432
|  | 353.1 | 91.3427
|  | 353 | 91.3421
|  | 352.9 | 91.3415
|  | 352.8 | 91.341
|  | 352.7 | 91.3404
|  | 352.6 | 91.3398
|  | 352.5 | 91.3393
|  | 352.4 | 91.3387
|  | 352.3 | 91.3381
|  | 352.2 | 91.3375
|  | 352.1 | 91.337
|  | 352 | 91.3364
|  | 351.9 | 91.3358
|  | 351.8 | 91.3353
|  | 351.7 | 91.3347
|  | 351.6 | 91.3342
|  | 351.5 | 91.3336
|  | 351.4 | 91.333
|  | 351.3 | 91.3325
|  | 351.2 | 91.3319
|  | 351.1 | 91.3314
|  | 351 | 91.3308
|  | 350.9 | 91.3302
|  | 350.8 | 91.3297
|  | 350.7 | 91.3291
|  | 350.6 | 91.3285
|  | 350.5 | 91.328
|  | 350.4 | 91.3274
|  | 350.3 | 91.3268
|  | 350.2 | 91.3262
|  | 350.1 | 91.3257
|  | 350 | 91.3251
|  | 349.9 | 91.3245
|  | 349.8 | 91.324
|  | 349.7 | 91.3234
|  | 349.6 | 91.3228
|  | 349.5 | 91.3223
|  | 349.4 | 91.3217
|  | 349.3 | 91.3211
|  | 349.2 | 91.3205
|  | 349.1 | 91.32
|  | 349 | 91.3194
|  | 348.9 | 91.3188
|  | 348.8 | 91.3183
|  | 348.7 | 91.3177
|  | 348.6 | 91.3171
|  | 348.5 | 91.3166
|  | 348.4 | 91.316
|  | 348.3 | 91.3154
|  | 348.2 | 91.3148
|  | 348.1 | 91.3143
|  | 348 | 91.3137
|  | 347.9 | 91.3131
|  | 347.8 | 91.3126
|  | 347.7 | 91.312
|  | 347.6 | 91.3115
|  | 347.5 | 91.3109
|  | 347.4 | 91.3103
|  | 347.3 | 91.3098
|  | 347.2 | 91.3092
|  | 347.1 | 91.3087
|  | 347 | 91.3081
|  | 346.9 | 91.3075
|  | 346.8 | 91.307
|  | 346.7 | 91.3064
|  | 346.6 | 91.3058
|  | 346.5 | 91.3053
|  | 346.4 | 91.3047
|  | 346.3 | 91.3041
|  | 346.2 | 91.3035
|  | 346.1 | 91.303
|  | 346 | 91.3024
|  | 345.9 | 91.2918
|  | 345.8 | 91.2812
|  | 345.7 | 91.2706
|  | 345.6 | 91.26
|  | 345.5 | 91.2494
|  | 345.4 | 91.2388
|  | 345.3 | 91.2282
|  | 345.2 | 91.2176
|  | 345.1 | 91.207
|  | 345 | 91.1964
|  | 344.9 | 91.1958
|  | 344.8 | 91.1952
|  | 344.7 | 91.1945
|  | 344.6 | 91.1939
|  | 344.5 | 91.1933
|  | 344.4 | 91.1927
|  | 344.3 | 91.1921
|  | 344.2 | 91.1914
|  | 344.1 | 91.1908
|  | 344 | 91.1902
|  | 343.9 | 91.1896
|  | 343.8 | 91.189
|  | 343.7 | 91.1883
|  | 343.6 | 91.1877
|  | 343.5 | 91.1871
|  | 343.4 | 91.1865
|  | 343.3 | 91.1859
|  | 343.2 | 91.1852
|  | 343.1 | 91.1846
|  | 343 | 91.184
|  | 342.9 | 91.1834
|  | 342.8 | 91.1828
|  | 342.7 | 91.1821
|  | 342.6 | 91.1815
|  | 342.5 | 91.1809
|  | 342.4 | 91.1803
|  | 342.3 | 91.1797
|  | 342.2 | 91.179
|  | 342.1 | 91.1784
|  | 342 | 91.1778
|  | 341.9 | 91.1772
|  | 341.8 | 91.1766
|  | 341.7 | 91.1759
|  | 341.6 | 91.1753
|  | 341.5 | 91.1747
|  | 341.4 | 91.1741
|  | 341.3 | 91.1735
|  | 341.2 | 91.1728
|  | 341.1 | 91.1722
|  | 341 | 91.1716
|  | 340.9 | 91.171
|  | 340.8 | 91.1704
|  | 340.7 | 91.1697
|  | 340.6 | 91.1691
|  | 340.5 | 91.1685
|  | 340.4 | 91.1679
|  | 340.3 | 91.1673
|  | 340.2 | 91.1666
|  | 340.1 | 91.166
|  | 340 | 91.1654
|  | 339.9 | 91.1648
|  | 339.8 | 91.1642
|  | 339.7 | 91.1635
|  | 339.6 | 91.1629
|  | 339.5 | 91.1623
|  | 339.4 | 91.1617
|  | 339.3 | 91.1611
|  | 339.2 | 91.1604
|  | 339.1 | 91.1598
|  | 339 | 91.1592
|  | 338.9 | 91.1586
|  | 338.8 | 91.158
|  | 338.7 | 91.1573
|  | 338.6 | 91.1567
|  | 338.5 | 91.1561
|  | 338.4 | 91.1555
|  | 338.3 | 91.1549
|  | 338.2 | 91.1542
|  | 338.1 | 91.1536
|  | 338 | 91.153
|  | 337.9 | 91.1524
|  | 337.8 | 91.1518
|  | 337.7 | 91.1511
|  | 337.6 | 91.1505
|  | 337.5 | 91.1499
|  | 337.4 | 91.1493
|  | 337.3 | 91.1487
|  | 337.2 | 91.148
|  | 337.1 | 91.1474
|  | 337 | 91.1468
|  | 336.9 | 91.1462
|  | 336.8 | 91.1456
|  | 336.7 | 91.1449
|  | 336.6 | 91.1443
|  | 336.5 | 91.1437
|  | 336.4 | 91.1431
|  | 336.3 | 91.1425
|  | 336.2 | 91.1418
|  | 336.1 | 91.1412
|  | 336 | 91.1406
|  | 335.9 | 91.14
|  | 335.8 | 91.1394
|  | 335.7 | 91.1387
|  | 335.6 | 91.1381
|  | 335.5 | 91.1375
|  | 335.4 | 91.1369
|  | 335.3 | 91.1363
|  | 335.2 | 91.1356
|  | 335.1 | 91.135
|  | 335 | 91.1344
|  | 334.9 | 91.1338
|  | 334.8 | 91.1332
|  | 334.7 | 91.1325
|  | 334.6 | 91.1319
|  | 334.5 | 91.1313
|  | 334.4 | 91.1307
|  | 334.3 | 91.1301
|  | 334.2 | 91.1294
|  | 334.1 | 91.1288
|  | 334 | 91.1282
|  | 333.9 | 91.1276
|  | 333.8 | 91.127
|  | 333.7 | 91.1263
|  | 333.6 | 91.1257
|  | 333.5 | 91.1251
|  | 333.4 | 91.1245
|  | 333.3 | 91.1239
|  | 333.2 | 91.1232
|  | 333.1 | 91.1226
|  | 333 | 91.122
|  | 332.9 | 91.1214
|  | 332.8 | 91.1208
|  | 332.7 | 91.1201
|  | 332.6 | 91.1195
|  | 332.5 | 91.1189
|  | 332.4 | 91.1183
|  | 332.3 | 91.1177
|  | 332.2 | 91.117
|  | 332.1 | 91.1164
|  | 332 | 91.1158
|  | 331.9 | 91.1152
|  | 331.8 | 91.1146
|  | 331.7 | 91.1139
|  | 331.6 | 91.1133
|  | 331.5 | 91.1127
|  | 331.4 | 91.1121
|  | 331.3 | 91.1115
|  | 331.2 | 91.1108
|  | 331.1 | 91.1102
|  | 331 | 91.1096
|  | 330.9 | 91.109
|  | 330.8 | 91.1084
|  | 330.7 | 91.1077
|  | 330.6 | 91.1071
|  | 330.5 | 91.1065
|  | 330.4 | 91.1059
|  | 330.3 | 91.1053
|  | 330.2 | 91.1046
|  | 330.1 | 91.104
|  | 330 | 91.1034
|  | 329.9 | 91.1028
|  | 329.8 | 91.1022
|  | 329.7 | 91.1015
|  | 329.6 | 91.1009
|  | 329.5 | 91.1003
|  | 329.4 | 91.0997
|  | 329.3 | 91.0991
|  | 329.2 | 91.0984
|  | 329.1 | 91.0978
|  | 329 | 91.0972
|  | 328.9 | 91.0966
|  | 328.8 | 91.0959
|  | 328.7 | 91.0953
|  | 328.6 | 91.0946
|  | 328.5 | 91.094
|  | 328.4 | 91.0934
|  | 328.3 | 91.0927
|  | 328.2 | 91.0921
|  | 328.1 | 91.0914
|  | 328 | 91.0908
|  | 327.9 | 91.0902
|  | 327.8 | 91.0895
|  | 327.7 | 91.0889
|  | 327.6 | 91.0882
|  | 327.5 | 91.0876
|  | 327.4 | 91.087
|  | 327.3 | 91.0863
|  | 327.2 | 91.0857
|  | 327.1 | 91.085
|  | 327 | 91.0844
|  | 326.9 | 91.0838
|  | 326.8 | 91.0831
|  | 326.7 | 91.0825
|  | 326.6 | 91.0819
|  | 326.5 | 91.0813
|  | 326.4 | 91.0806
|  | 326.3 | 91.08
|  | 326.2 | 91.0794
|  | 326.1 | 91.0787
|  | 326 | 91.0781
|  | 325.9 | 91.0775
|  | 325.8 | 91.0768
|  | 325.7 | 91.0762
|  | 325.6 | 91.0755
|  | 325.5 | 91.0749
|  | 325.4 | 91.0743
|  | 325.3 | 91.0736
|  | 325.2 | 91.073
|  | 325.1 | 91.0723
|  | 325 | 91.0717
|  | 324.9 | 91.0711
|  | 324.8 | 91.0704
|  | 324.7 | 91.0698
|  | 324.6 | 91.0692
|  | 324.5 | 91.0686
|  | 324.4 | 91.0679
|  | 324.3 | 91.0673
|  | 324.2 | 91.0667
|  | 324.1 | 91.066
|  | 324 | 91.0654
|  | 323.9 | 91.0648
|  | 323.8 | 91.0641
|  | 323.7 | 91.0635
|  | 323.6 | 91.0628
|  | 323.5 | 91.0622
|  | 323.4 | 91.0616
|  | 323.3 | 91.0609
|  | 323.2 | 91.0603
|  | 323.1 | 91.0596
|  | 323 | 91.059
|  | 322.9 | 91.0584
|  | 322.8 | 91.0577
|  | 322.7 | 91.0571
|  | 322.6 | 91.0565
|  | 322.5 | 91.0559
|  | 322.4 | 91.0552
|  | 322.3 | 91.0546
|  | 322.2 | 91.054
|  | 322.1 | 91.0533
|  | 322 | 91.0527
|  | 321.9 | 91.0521
|  | 321.8 | 91.0514
|  | 321.7 | 91.0508
|  | 321.6 | 91.0501
|  | 321.5 | 91.0495
|  | 321.4 | 91.0489
|  | 321.3 | 91.0482
|  | 321.2 | 91.0476
|  | 321.1 | 91.0469
|  | 321 | 91.0463
|  | 320.9 | 91.0457
|  | 320.8 | 91.045
|  | 320.7 | 91.0444
|  | 320.6 | 91.0438
|  | 320.5 | 91.0432
|  | 320.4 | 91.0425
|  | 320.3 | 91.0419
|  | 320.2 | 91.0413
|  | 320.1 | 91.0406
|  | 320 | 91.04
|  | 319.9 | 91.0394
|  | 319.8 | 91.0387
|  | 319.7 | 91.0381
|  | 319.6 | 91.0374
|  | 319.5 | 91.0368
|  | 319.4 | 91.0362
|  | 319.3 | 91.0355
|  | 319.2 | 91.0349
|  | 319.1 | 91.0342
|  | 319 | 91.0336
|  | 318.9 | 91.033
|  | 318.8 | 91.0323
|  | 318.7 | 91.0317
|  | 318.6 | 91.0311
|  | 318.5 | 91.0305
|  | 318.4 | 91.0298
|  | 318.3 | 91.0292
|  | 318.2 | 91.0286
|  | 318.1 | 91.0279
|  | 318 | 91.0273
|  | 317.9 | 91.0267
|  | 317.8 | 91.026
|  | 317.7 | 91.0254
|  | 317.6 | 91.0247
|  | 317.5 | 91.0241
|  | 317.4 | 91.0235
|  | 317.3 | 91.0228
|  | 317.2 | 91.0222
|  | 317.1 | 91.0215
|  | 317 | 91.0209
|  | 316.9 | 91.0205
|  | 316.8 | 91.0201
|  | 316.7 | 91.0198
|  | 316.6 | 91.0194
|  | 316.5 | 91.019
|  | 316.4 | 91.0186
|  | 316.3 | 91.0182
|  | 316.2 | 91.0179
|  | 316.1 | 91.0175
|  | 316 | 91.0171
|  | 315.9 | 91.0168
|  | 315.8 | 91.0164
|  | 315.7 | 91.0161
|  | 315.6 | 91.0158
|  | 315.5 | 91.0155
|  | 315.4 | 91.0151
|  | 315.3 | 91.0148
|  | 315.2 | 91.0145
|  | 315.1 | 91.0141
|  | 315 | 91.0138
|  | 314.9 | 91.0135
|  | 314.8 | 91.0131
|  | 314.7 | 91.0128
|  | 314.6 | 91.0124
|  | 314.5 | 91.0121
|  | 314.4 | 91.0118
|  | 314.3 | 91.0114
|  | 314.2 | 91.0111
|  | 314.1 | 91.0107
|  | 314 | 91.0104
|  | 313.9 | 91.0101
|  | 313.8 | 91.0097
|  | 313.7 | 91.0094
|  | 313.6 | 91.0091
|  | 313.5 | 91.0088
|  | 313.4 | 91.0084
|  | 313.3 | 91.0081
|  | 313.2 | 91.0078
|  | 313.1 | 91.0074
|  | 313 | 91.0071
|  | 312.9 | 91.0068
|  | 312.8 | 91.0064
|  | 312.7 | 91.0061
|  | 312.6 | 91.0057
|  | 312.5 | 91.0054
|  | 312.4 | 91.0051
|  | 312.3 | 91.0047
|  | 312.2 | 91.0044
|  | 312.1 | 91.004
|  | 312 | 91.0037
|  | 311.9 | 91.0034
|  | 311.8 | 91.003
|  | 311.7 | 91.0027
|  | 311.6 | 91.0024
|  | 311.5 | 91.0021
|  | 311.4 | 91.0017
|  | 311.3 | 91.0014
|  | 311.2 | 91.0011
|  | 311.1 | 91.0007
|  | 311 | 91.0004
|  | 310.9 | 90.9972
|  | 310.8 | 90.994
|  | 310.7 | 90.9909
|  | 310.6 | 90.9877
|  | 310.5 | 90.9845
|  | 310.4 | 90.9813
|  | 310.3 | 90.9781
|  | 310.2 | 90.975
|  | 310.1 | 90.9718
|  | 310 | 90.9686
|  | 309.9 | 90.9651
|  | 309.8 | 90.9615
|  | 309.7 | 90.958
|  | 309.6 | 90.9544
|  | 309.5 | 90.9509
|  | 309.4 | 90.9474
|  | 309.3 | 90.9438
|  | 309.2 | 90.9403
|  | 309.1 | 90.9367
|  | 309 | 90.9332
|  | 308.9 | 90.9297
|  | 308.8 | 90.9261
|  | 308.7 | 90.9226
|  | 308.6 | 90.9191
|  | 308.5 | 90.9156
|  | 308.4 | 90.912
|  | 308.3 | 90.9085
|  | 308.2 | 90.905
|  | 308.1 | 90.9014
|  | 308 | 90.8979
|  | 307.9 | 90.8944
|  | 307.8 | 90.8908
|  | 307.7 | 90.8873
|  | 307.6 | 90.8837
|  | 307.5 | 90.8802
|  | 307.4 | 90.8767
|  | 307.3 | 90.8731
|  | 307.2 | 90.8696
|  | 307.1 | 90.866
|  | 307 | 90.8625
|  | 306.9 | 90.859
|  | 306.8 | 90.8554
|  | 306.7 | 90.8519
|  | 306.6 | 90.8484
|  | 306.5 | 90.8449
|  | 306.4 | 90.8413
|  | 306.3 | 90.8378
|  | 306.2 | 90.8343
|  | 306.1 | 90.8307
|  | 306 | 90.8272
|  | 305.9 | 90.8237
|  | 305.8 | 90.8201
|  | 305.7 | 90.8166
|  | 305.6 | 90.8131
|  | 305.5 | 90.8096
|  | 305.4 | 90.806
|  | 305.3 | 90.8025
|  | 305.2 | 90.799
|  | 305.1 | 90.7954
|  | 305 | 90.7919
|  | 304.9 | 90.7884
|  | 304.8 | 90.7848
|  | 304.7 | 90.7813
|  | 304.6 | 90.7777
|  | 304.5 | 90.7742
|  | 304.4 | 90.7707
|  | 304.3 | 90.7671
|  | 304.2 | 90.7636
|  | 304.1 | 90.76
|  | 304 | 90.7565
|  | 303.9 | 90.753
|  | 303.8 | 90.7494
|  | 303.7 | 90.7459
|  | 303.6 | 90.7424
|  | 303.5 | 90.7389
|  | 303.4 | 90.7353
|  | 303.3 | 90.7318
|  | 303.2 | 90.7283
|  | 303.1 | 90.7247
|  | 303 | 90.7212
|  | 302.9 | 90.7177
|  | 302.8 | 90.7141
|  | 302.7 | 90.7106
|  | 302.6 | 90.7071
|  | 302.5 | 90.7036
|  | 302.4 | 90.7
|  | 302.3 | 90.6965
|  | 302.2 | 90.693
|  | 302.1 | 90.6894
|  | 302 | 90.6859
|  | 301.9 | 90.6824
|  | 301.8 | 90.6788
|  | 301.7 | 90.6753
|  | 301.6 | 90.6717
|  | 301.5 | 90.6682
|  | 301.4 | 90.6647
|  | 301.3 | 90.6611
|  | 301.2 | 90.6576
|  | 301.1 | 90.654
|  | 301 | 90.6505
|  | 300.9 | 90.647
|  | 300.8 | 90.6434
|  | 300.7 | 90.6399
|  | 300.6 | 90.6364
|  | 300.5 | 90.6329
|  | 300.4 | 90.6293
|  | 300.3 | 90.6258
|  | 300.2 | 90.6223
|  | 300.1 | 90.6187
|  | 300 | 90.6152
|  | 299.9 | 90.6117
|  | 299.8 | 90.6081
|  | 299.7 | 90.6046
|  | 299.6 | 90.6011
|  | 299.5 | 90.5976
|  | 299.4 | 90.594
|  | 299.3 | 90.5905
|  | 299.2 | 90.587
|  | 299.1 | 90.5834
|  | 299 | 90.5799
|  | 298.9 | 90.5764
|  | 298.8 | 90.5728
|  | 298.7 | 90.5693
|  | 298.6 | 90.5657
|  | 298.5 | 90.5622
|  | 298.4 | 90.5587
|  | 298.3 | 90.5551
|  | 298.2 | 90.5516
|  | 298.1 | 90.548
|  | 298 | 90.5445
|  | 297.9 | 90.541
|  | 297.8 | 90.5374
|  | 297.7 | 90.5339
|  | 297.6 | 90.5304
|  | 297.5 | 90.5269
|  | 297.4 | 90.5233
|  | 297.3 | 90.5198
|  | 297.2 | 90.5163
|  | 297.1 | 90.5127
|  | 297 | 90.5092
|  | 296.9 | 90.5057
|  | 296.8 | 90.5021
|  | 296.7 | 90.4986
|  | 296.6 | 90.4951
|  | 296.5 | 90.4916
|  | 296.4 | 90.488
|  | 296.3 | 90.4845
|  | 296.2 | 90.481
|  | 296.1 | 90.4774
|  | 296 | 90.4739
|  | 295.9 | 90.4704
|  | 295.8 | 90.4668
|  | 295.7 | 90.4633
|  | 295.6 | 90.4597
|  | 295.5 | 90.4562
|  | 295.4 | 90.4527
|  | 295.3 | 90.4491
|  | 295.2 | 90.4456
|  | 295.1 | 90.442
|  | 295 | 90.4385
|  | 294.9 | 90.435
|  | 294.8 | 90.4314
|  | 294.7 | 90.4279
|  | 294.6 | 90.4244
|  | 294.5 | 90.4209
|  | 294.4 | 90.4173
|  | 294.3 | 90.4138
|  | 294.2 | 90.4103
|  | 294.1 | 90.4067
|  | 294 | 90.4032
|  | 293.9 | 90.3997
|  | 293.8 | 90.3961
|  | 293.7 | 90.3926
|  | 293.6 | 90.3891
|  | 293.5 | 90.3856
|  | 293.4 | 90.382
|  | 293.3 | 90.3785
|  | 293.2 | 90.375
|  | 293.1 | 90.3714
|  | 293 | 90.3679
|  | 292.9 | 90.3644
|  | 292.8 | 90.3608
|  | 292.7 | 90.3573
|  | 292.6 | 90.3537
|  | 292.5 | 90.3502
|  | 292.4 | 90.3467
|  | 292.3 | 90.3431
|  | 292.2 | 90.3396
|  | 292.1 | 90.336
|  | 292 | 90.3325
|  | 291.9 | 90.329
|  | 291.8 | 90.3254
|  | 291.7 | 90.3219
|  | 291.6 | 90.3184
|  | 291.5 | 90.3149
|  | 291.4 | 90.3113
|  | 291.3 | 90.3078
|  | 291.2 | 90.3043
|  | 291.1 | 90.3007
|  | 291 | 90.2972
|  | 290.9 | 90.2937
|  | 290.8 | 90.2901
|  | 290.7 | 90.2866
|  | 290.6 | 90.2831
|  | 290.5 | 90.2796
|  | 290.4 | 90.276
|  | 290.3 | 90.2725
|  | 290.2 | 90.269
|  | 290.1 | 90.2654
|  | 290 | 90.2619
|  | 289.9 | 90.2584
|  | 289.8 | 90.2548
|  | 289.7 | 90.2513
|  | 289.6 | 90.2477
|  | 289.5 | 90.2442
|  | 289.4 | 90.2407
|  | 289.3 | 90.2371
|  | 289.2 | 90.2336
|  | 289.1 | 90.23
|  | 289 | 90.2265
|  | 288.9 | 90.223
|  | 288.8 | 90.2194
|  | 288.7 | 90.2159
|  | 288.6 | 90.2124
|  | 288.5 | 90.2089
|  | 288.4 | 90.2053
|  | 288.3 | 90.2018
|  | 288.2 | 90.1983
|  | 288.1 | 90.1947
|  | 288 | 90.1912
|  | 287.9 | 90.1877
|  | 287.8 | 90.1841
|  | 287.7 | 90.1806
|  | 287.6 | 90.1771
|  | 287.5 | 90.1736
|  | 287.4 | 90.17
|  | 287.3 | 90.1665
|  | 287.2 | 90.163
|  | 287.1 | 90.1594
|  | 287 | 90.1559
|  | 286.9 | 90.1524
|  | 286.8 | 90.1488
|  | 286.7 | 90.1453
|  | 286.6 | 90.1417
|  | 286.5 | 90.1382
|  | 286.4 | 90.1347
|  | 286.3 | 90.1311
|  | 286.2 | 90.1276
|  | 286.1 | 90.124
|  | 286 | 90.1205
|  | 285.9 | 90.117
|  | 285.8 | 90.1134
|  | 285.7 | 90.1099
|  | 285.6 | 90.1064
|  | 285.5 | 90.1029
|  | 285.4 | 90.0993
|  | 285.3 | 90.0958
|  | 285.2 | 90.0923
|  | 285.1 | 90.0887
|  | 285 | 90.0852
|  | 284.9 | 90.0817
|  | 284.8 | 90.0781
|  | 284.7 | 90.0746
|  | 284.6 | 90.071
|  | 284.5 | 90.0675
|  | 284.4 | 90.064
|  | 284.3 | 90.0604
|  | 284.2 | 90.0569
|  | 284.1 | 90.0533
|  | 284 | 90.0498
|  | 283.9 | 90.0463
|  | 283.8 | 90.0427
|  | 283.7 | 90.0392
|  | 283.6 | 90.0357
|  | 283.5 | 90.0322
|  | 283.4 | 90.0286
|  | 283.3 | 90.0251
|  | 283.2 | 90.0216
|  | 283.1 | 90.018
|  | 283 | 90.0145
|  | 282.9 | 90.011
|  | 282.8 | 90.0074
|  | 282.7 | 90.0039
|  | 282.6 | 90.0004
|  | 282.5 | 89.9969
|  | 282.4 | 89.9933
|  | 282.3 | 89.9898
|  | 282.2 | 89.9863
|  | 282.1 | 89.9827
|  | 282 | 89.9792
|  | 281.9 | 89.975
|  | 281.8 | 89.9708
|  | 281.7 | 89.9666
|  | 281.6 | 89.9624
|  | 281.5 | 89.9582
|  | 281.4 | 89.9539
|  | 281.3 | 89.9497
|  | 281.2 | 89.9455
|  | 281.1 | 89.9413
|  | 281 | 89.9371
|  | 280.9 | 89.9317
|  | 280.8 | 89.9263
|  | 280.7 | 89.9209
|  | 280.6 | 89.9155
|  | 280.5 | 89.9101
|  | 280.4 | 89.9046
|  | 280.3 | 89.8992
|  | 280.2 | 89.8938
|  | 280.1 | 89.8884
|  | 280 | 89.883
|  | 279.9 | 89.8776
|  | 279.8 | 89.8722
|  | 279.7 | 89.8668
|  | 279.6 | 89.8614
|  | 279.5 | 89.856
|  | 279.4 | 89.8506
|  | 279.3 | 89.8452
|  | 279.2 | 89.8398
|  | 279.1 | 89.8344
|  | 279 | 89.829
|  | 278.9 | 89.8236
|  | 278.8 | 89.8182
|  | 278.7 | 89.8128
|  | 278.6 | 89.8074
|  | 278.5 | 89.802
|  | 278.4 | 89.7965
|  | 278.3 | 89.7911
|  | 278.2 | 89.7857
|  | 278.1 | 89.7803
|  | 278 | 89.7749
|  | 277.9 | 89.7695
|  | 277.8 | 89.7641
|  | 277.7 | 89.7587
|  | 277.6 | 89.7533
|  | 277.5 | 89.7479
|  | 277.4 | 89.7424
|  | 277.3 | 89.737
|  | 277.2 | 89.7316
|  | 277.1 | 89.7262
|  | 277 | 89.7208
|  | 276.9 | 89.7154
|  | 276.8 | 89.71
|  | 276.7 | 89.7046
|  | 276.6 | 89.6992
|  | 276.5 | 89.6938
|  | 276.4 | 89.6884
|  | 276.3 | 89.683
|  | 276.2 | 89.6776
|  | 276.1 | 89.6722
|  | 276 | 89.6668
|  | 275.9 | 89.6614
|  | 275.8 | 89.656
|  | 275.7 | 89.6506
|  | 275.6 | 89.6452
|  | 275.5 | 89.6398
|  | 275.4 | 89.6343
|  | 275.3 | 89.6289
|  | 275.2 | 89.6235
|  | 275.1 | 89.6181
|  | 275 | 89.6127
|  | 274.9 | 89.6073
|  | 274.8 | 89.6019
|  | 274.7 | 89.5965
|  | 274.6 | 89.5911
|  | 274.5 | 89.5857
|  | 274.4 | 89.5802
|  | 274.3 | 89.5748
|  | 274.2 | 89.5694
|  | 274.1 | 89.564
|  | 274 | 89.5586
|  | 273.9 | 89.5532
|  | 273.8 | 89.5478
|  | 273.7 | 89.5424
|  | 273.6 | 89.537
|  | 273.5 | 89.5316
|  | 273.4 | 89.5262
|  | 273.3 | 89.5208
|  | 273.2 | 89.5154
|  | 273.1 | 89.51
|  | 273 | 89.5046
|  | 272.9 | 89.4992
|  | 272.8 | 89.4938
|  | 272.7 | 89.4884
|  | 272.6 | 89.483
|  | 272.5 | 89.4776
|  | 272.4 | 89.4721
|  | 272.3 | 89.4667
|  | 272.2 | 89.4613
|  | 272.1 | 89.4559
|  | 272 | 89.4505
|  | 271.9 | 89.4451
|  | 271.8 | 89.4397
|  | 271.7 | 89.4343
|  | 271.6 | 89.4289
|  | 271.5 | 89.4235
|  | 271.4 | 89.418
|  | 271.3 | 89.4126
|  | 271.2 | 89.4072
|  | 271.1 | 89.4018
|  | 271 | 89.3964
|  | 270.9 | 89.391
|  | 270.8 | 89.3856
|  | 270.7 | 89.3802
|  | 270.6 | 89.3748
|  | 270.5 | 89.3694
|  | 270.4 | 89.364
|  | 270.3 | 89.3586
|  | 270.2 | 89.3532
|  | 270.1 | 89.3478
|  | 270 | 89.3424
|  | 269.9 | 89.337
|  | 269.8 | 89.3316
|  | 269.7 | 89.3262
|  | 269.6 | 89.3208
|  | 269.5 | 89.3154
|  | 269.4 | 89.3099
|  | 269.3 | 89.3045
|  | 269.2 | 89.2991
|  | 269.1 | 89.2937
|  | 269 | 89.2883
|  | 268.9 | 89.2829
|  | 268.8 | 89.2775
|  | 268.7 | 89.2721
|  | 268.6 | 89.2667
|  | 268.5 | 89.2613
|  | 268.4 | 89.2558
|  | 268.3 | 89.2504
|  | 268.2 | 89.245
|  | 268.1 | 89.2396
|  | 268 | 89.2342
|  | 267.9 | 89.2288
|  | 267.8 | 89.2234
|  | 267.7 | 89.218
|  | 267.6 | 89.2126
|  | 267.5 | 89.2072
|  | 267.4 | 89.2018
|  | 267.3 | 89.1964
|  | 267.2 | 89.191
|  | 267.1 | 89.1856
|  | 267 | 89.1802
|  | 266.9 | 89.1748
|  | 266.8 | 89.1694
|  | 266.7 | 89.164
|  | 266.6 | 89.1586
|  | 266.5 | 89.1532
|  | 266.4 | 89.1477
|  | 266.3 | 89.1423
|  | 266.2 | 89.1369
|  | 266.1 | 89.1315
|  | 266 | 89.1261
|  | 265.9 | 89.1207
|  | 265.8 | 89.1153
|  | 265.7 | 89.1099
|  | 265.6 | 89.1045
|  | 265.5 | 89.0991
|  | 265.4 | 89.0936
|  | 265.3 | 89.0882
|  | 265.2 | 89.0828
|  | 265.1 | 89.0774
|  | 265 | 89.072
|  | 264.9 | 89.0666
|  | 264.8 | 89.0612
|  | 264.7 | 89.0558
|  | 264.6 | 89.0504
|  | 264.5 | 89.045
|  | 264.4 | 89.0396
|  | 264.3 | 89.0342
|  | 264.2 | 89.0288
|  | 264.1 | 89.0234
|  | 264 | 89.018
|  | 263.9 | 89.0126
|  | 263.8 | 89.0072
|  | 263.7 | 89.0018
|  | 263.6 | 88.9964
|  | 263.5 | 88.991
|  | 263.4 | 88.9855
|  | 263.3 | 88.9801
|  | 263.2 | 88.9747
|  | 263.1 | 88.9693
|  | 263 | 88.9639
|  | 262.9 | 88.9585
|  | 262.8 | 88.9531
|  | 262.7 | 88.9477
|  | 262.6 | 88.9423
|  | 262.5 | 88.9369
|  | 262.4 | 88.9314
|  | 262.3 | 88.926
|  | 262.2 | 88.9206
|  | 262.1 | 88.9152
|  | 262 | 88.9098
|  | 261.9 | 88.9044
|  | 261.8 | 88.899
|  | 261.7 | 88.8936
|  | 261.6 | 88.8882
|  | 261.5 | 88.8828
|  | 261.4 | 88.8774
|  | 261.3 | 88.872
|  | 261.2 | 88.8666
|  | 261.1 | 88.8612
|  | 261 | 88.8558
|  | 260.9 | 88.8504
|  | 260.8 | 88.845
|  | 260.7 | 88.8396
|  | 260.6 | 88.8342
|  | 260.5 | 88.8288
|  | 260.4 | 88.8233
|  | 260.3 | 88.8179
|  | 260.2 | 88.8125
|  | 260.1 | 88.8071
|  | 260 | 88.8017
|  | 259.9 | 88.7963
|  | 259.8 | 88.7909
|  | 259.7 | 88.7855
|  | 259.6 | 88.7801
|  | 259.5 | 88.7747
|  | 259.4 | 88.7692
|  | 259.3 | 88.7638
|  | 259.2 | 88.7584
|  | 259.1 | 88.753
|  | 259 | 88.7476
|  | 258.9 | 88.7422
|  | 258.8 | 88.7368
|  | 258.7 | 88.7314
|  | 258.6 | 88.726
|  | 258.5 | 88.7206
|  | 258.4 | 88.7152
|  | 258.3 | 88.7098
|  | 258.2 | 88.7044
|  | 258.1 | 88.699
|  | 258 | 88.6936
|  | 257.9 | 88.6882
|  | 257.8 | 88.6828
|  | 257.7 | 88.6774
|  | 257.6 | 88.672
|  | 257.5 | 88.6666
|  | 257.4 | 88.6611
|  | 257.3 | 88.6557
|  | 257.2 | 88.6503
|  | 257.1 | 88.6449
|  | 257 | 88.6395
|  | 256.9 | 88.6341
|  | 256.8 | 88.6287
|  | 256.7 | 88.6233
|  | 256.6 | 88.6179
|  | 256.5 | 88.6125
|  | 256.4 | 88.607
|  | 256.3 | 88.6016
|  | 256.2 | 88.5962
|  | 256.1 | 88.5908
|  | 256 | 88.5854
|  | 255.9 | 88.58
|  | 255.8 | 88.5746
|  | 255.7 | 88.5692
|  | 255.6 | 88.5638
|  | 255.5 | 88.5584
|  | 255.4 | 88.553
|  | 255.3 | 88.5476
|  | 255.2 | 88.5422
|  | 255.1 | 88.5368
|  | 255 | 88.5314
|  | 254.9 | 88.526
|  | 254.8 | 88.5206
|  | 254.7 | 88.5152
|  | 254.6 | 88.5098
|  | 254.5 | 88.5044
|  | 254.4 | 88.4989
|  | 254.3 | 88.4935
|  | 254.2 | 88.4881
|  | 254.1 | 88.4827
|  | 254 | 88.4773
|  | 253.9 | 88.4719
|  | 253.8 | 88.4665
|  | 253.7 | 88.4611
|  | 253.6 | 88.4557
|  | 253.5 | 88.4503
|  | 253.4 | 88.4448
|  | 253.3 | 88.4394
|  | 253.2 | 88.434
|  | 253.1 | 88.4286
|  | 253 | 88.4232
|  | 252.9 | 88.4153
|  | 252.8 | 88.4074
|  | 252.7 | 88.3996
|  | 252.6 | 88.3917
|  | 252.5 | 88.3838
|  | 252.4 | 88.3759
|  | 252.3 | 88.368
|  | 252.2 | 88.3602
|  | 252.1 | 88.3523
|  | 252 | 88.3444
|  | 251.9 | 88.3347
|  | 251.8 | 88.3249
|  | 251.7 | 88.3152
|  | 251.6 | 88.3054
|  | 251.5 | 88.2957
|  | 251.4 | 88.286
|  | 251.3 | 88.2762
|  | 251.2 | 88.2665
|  | 251.1 | 88.2567
|  | 251 | 88.247
|  | 250.9 | 88.2373
|  | 250.8 | 88.2275
|  | 250.7 | 88.2178
|  | 250.6 | 88.208
|  | 250.5 | 88.1983
|  | 250.4 | 88.1885
|  | 250.3 | 88.1788
|  | 250.2 | 88.169
|  | 250.1 | 88.1593
|  | 250 | 88.1495
|  | 249.9 | 88.1398
|  | 249.8 | 88.13
|  | 249.7 | 88.1203
|  | 249.6 | 88.1105
|  | 249.5 | 88.1008
|  | 249.4 | 88.091
|  | 249.3 | 88.0813
|  | 249.2 | 88.0715
|  | 249.1 | 88.0618
|  | 249 | 88.052
|  | 248.9 | 88.0412
|  | 248.8 | 88.0303
|  | 248.7 | 88.0195
|  | 248.6 | 88.0086
|  | 248.5 | 87.9978
|  | 248.4 | 87.987
|  | 248.3 | 87.9761
|  | 248.2 | 87.9653
|  | 248.1 | 87.9544
|  | 248 | 87.9436
|  | 247.9 | 87.9315
|  | 247.8 | 87.9194
|  | 247.7 | 87.9073
|  | 247.6 | 87.8952
|  | 247.5 | 87.8832
|  | 247.4 | 87.8711
|  | 247.3 | 87.859
|  | 247.2 | 87.8469
|  | 247.1 | 87.8348
|  | 247 | 87.8227
|  | 246.9 | 87.8106
|  | 246.8 | 87.7985
|  | 246.7 | 87.7864
|  | 246.6 | 87.7743
|  | 246.5 | 87.7623
|  | 246.4 | 87.7502
|  | 246.3 | 87.7381
|  | 246.2 | 87.726
|  | 246.1 | 87.7139
|  | 246 | 87.7018
|  | 245.9 | 87.6897
|  | 245.8 | 87.6776
|  | 245.7 | 87.6655
|  | 245.6 | 87.6534
|  | 245.5 | 87.6413
|  | 245.4 | 87.6292
|  | 245.3 | 87.6171
|  | 245.2 | 87.605
|  | 245.1 | 87.5929
|  | 245 | 87.5808
|  | 244.9 | 87.5687
|  | 244.8 | 87.5566
|  | 244.7 | 87.5445
|  | 244.6 | 87.5324
|  | 244.5 | 87.5204
|  | 244.4 | 87.5083
|  | 244.3 | 87.4962
|  | 244.2 | 87.4841
|  | 244.1 | 87.472
|  | 244 | 87.4599
|  | 243.9 | 87.4478
|  | 243.8 | 87.4357
|  | 243.7 | 87.4236
|  | 243.6 | 87.4115
|  | 243.5 | 87.3994
|  | 243.4 | 87.3873
|  | 243.3 | 87.3752
|  | 243.2 | 87.3631
|  | 243.1 | 87.351
|  | 243 | 87.3389
|  | 242.9 | 87.3268
|  | 242.8 | 87.3147
|  | 242.7 | 87.3026
|  | 242.6 | 87.2905
|  | 242.5 | 87.2785
|  | 242.4 | 87.2664
|  | 242.3 | 87.2543
|  | 242.2 | 87.2422
|  | 242.1 | 87.2301
|  | 242 | 87.218
|  | 241.9 | 87.2059
|  | 241.8 | 87.1938
|  | 241.7 | 87.1817
|  | 241.6 | 87.1696
|  | 241.5 | 87.1575
|  | 241.4 | 87.1454
|  | 241.3 | 87.1333
|  | 241.2 | 87.1212
|  | 241.1 | 87.1091
|  | 241 | 87.097
|  | 240.9 | 87.0849
|  | 240.8 | 87.0728
|  | 240.7 | 87.0607
|  | 240.6 | 87.0486
|  | 240.5 | 87.0366
|  | 240.4 | 87.0245
|  | 240.3 | 87.0124
|  | 240.2 | 87.0003
|  | 240.1 | 86.9882
|  | 240 | 86.9761
|  | 239.9 | 86.964
|  | 239.8 | 86.9519
|  | 239.7 | 86.9398
|  | 239.6 | 86.9277
|  | 239.5 | 86.9156
|  | 239.4 | 86.9035
|  | 239.3 | 86.8914
|  | 239.2 | 86.8793
|  | 239.1 | 86.8672
|  | 239 | 86.8551
|  | 238.9 | 86.843
|  | 238.8 | 86.8309
|  | 238.7 | 86.8188
|  | 238.6 | 86.8067
|  | 238.5 | 86.7947
|  | 238.4 | 86.7826
|  | 238.3 | 86.7705
|  | 238.2 | 86.7584
|  | 238.1 | 86.7463
|  | 238 | 86.7342
|  | 237.9 | 86.7221
|  | 237.8 | 86.71
|  | 237.7 | 86.6979
|  | 237.6 | 86.6858
|  | 237.5 | 86.6738
|  | 237.4 | 86.6617
|  | 237.3 | 86.6496
|  | 237.2 | 86.6375
|  | 237.1 | 86.6254
|  | 237 | 86.6133
|  | 236.9 | 86.6012
|  | 236.8 | 86.5891
|  | 236.7 | 86.577
|  | 236.6 | 86.5649
|  | 236.5 | 86.5528
|  | 236.4 | 86.5407
|  | 236.3 | 86.5286
|  | 236.2 | 86.5165
|  | 236.1 | 86.5044
|  | 236 | 86.4923
|  | 235.9 | 86.4802
|  | 235.8 | 86.4681
|  | 235.7 | 86.456
|  | 235.6 | 86.4439
|  | 235.5 | 86.4319
|  | 235.4 | 86.4198
|  | 235.3 | 86.4077
|  | 235.2 | 86.3956
|  | 235.1 | 86.3835
|  | 235 | 86.3714
|  | 234.9 | 86.3593
|  | 234.8 | 86.3472
|  | 234.7 | 86.3351
|  | 234.6 | 86.323
|  | 234.5 | 86.3109
|  | 234.4 | 86.2988
|  | 234.3 | 86.2867
|  | 234.2 | 86.2746
|  | 234.1 | 86.2625
|  | 234 | 86.2504
|  | 233.9 | 86.2383
|  | 233.8 | 86.2262
|  | 233.7 | 86.2141
|  | 233.6 | 86.202
|  | 233.5 | 86.19
|  | 233.4 | 86.1779
|  | 233.3 | 86.1658
|  | 233.2 | 86.1537
|  | 233.1 | 86.1416
|  | 233 | 86.1295
|  | 232.9 | 86.1171
|  | 232.8 | 86.1046
|  | 232.7 | 86.0922
|  | 232.6 | 86.0798
|  | 232.5 | 86.0674
|  | 232.4 | 86.0549
|  | 232.3 | 86.0425
|  | 232.2 | 86.0301
|  | 232.1 | 86.0176
|  | 232 | 86.0052
|  | 231.9 | 85.9898
|  | 231.8 | 85.9744
|  | 231.7 | 85.9591
|  | 231.6 | 85.9437
|  | 231.5 | 85.9283
|  | 231.4 | 85.9129
|  | 231.3 | 85.8975
|  | 231.2 | 85.8822
|  | 231.1 | 85.8668
|  | 231 | 85.8514
|  | 230.9 | 85.836
|  | 230.8 | 85.8207
|  | 230.7 | 85.8053
|  | 230.6 | 85.7899
|  | 230.5 | 85.7746
|  | 230.4 | 85.7592
|  | 230.3 | 85.7438
|  | 230.2 | 85.7284
|  | 230.1 | 85.7131
|  | 230 | 85.6977
|  | 229.9 | 85.6823
|  | 229.8 | 85.667
|  | 229.7 | 85.6516
|  | 229.6 | 85.6362
|  | 229.5 | 85.6209
|  | 229.4 | 85.6055
|  | 229.3 | 85.5901
|  | 229.2 | 85.5747
|  | 229.1 | 85.5594
|  | 229 | 85.544
|  | 228.9 | 85.5286
|  | 228.8 | 85.5133
|  | 228.7 | 85.4979
|  | 228.6 | 85.4825
|  | 228.5 | 85.4672
|  | 228.4 | 85.4518
|  | 228.3 | 85.4364
|  | 228.2 | 85.421
|  | 228.1 | 85.4057
|  | 228 | 85.3903
|  | 227.9 | 85.3749
|  | 227.8 | 85.3596
|  | 227.7 | 85.3442
|  | 227.6 | 85.3288
|  | 227.5 | 85.3135
|  | 227.4 | 85.2981
|  | 227.3 | 85.2827
|  | 227.2 | 85.2673
|  | 227.1 | 85.252
|  | 227 | 85.2366
|  | 226.9 | 85.2212
|  | 226.8 | 85.2059
|  | 226.7 | 85.1905
|  | 226.6 | 85.1751
|  | 226.5 | 85.1598
|  | 226.4 | 85.1444
|  | 226.3 | 85.129
|  | 226.2 | 85.1136
|  | 226.1 | 85.0983
|  | 226 | 85.0829
|  | 225.9 | 85.0675
|  | 225.8 | 85.0521
|  | 225.7 | 85.0368
|  | 225.6 | 85.0214
|  | 225.5 | 85.006
|  | 225.4 | 84.9906
|  | 225.3 | 84.9752
|  | 225.2 | 84.9599
|  | 225.1 | 84.9445
|  | 225 | 84.9291
|  | 224.9 | 84.9137
|  | 224.8 | 84.8984
|  | 224.7 | 84.883
|  | 224.6 | 84.8676
|  | 224.5 | 84.8523
|  | 224.4 | 84.8369
|  | 224.3 | 84.8215
|  | 224.2 | 84.8061
|  | 224.1 | 84.7908
|  | 224 | 84.7754
|  | 223.9 | 84.76
|  | 223.8 | 84.7447
|  | 223.7 | 84.7293
|  | 223.6 | 84.7139
|  | 223.5 | 84.6986
|  | 223.4 | 84.6832
|  | 223.3 | 84.6678
|  | 223.2 | 84.6524
|  | 223.1 | 84.6371
|  | 223 | 84.6217
|  | 222.9 | 84.6063
|  | 222.8 | 84.591
|  | 222.7 | 84.5756
|  | 222.6 | 84.5602
|  | 222.5 | 84.5449
|  | 222.4 | 84.5295
|  | 222.3 | 84.5141
|  | 222.2 | 84.4987
|  | 222.1 | 84.4834
|  | 222 | 84.468
|  | 221.9 | 84.4526
|  | 221.8 | 84.4373
|  | 221.7 | 84.4219
|  | 221.6 | 84.4065
|  | 221.5 | 84.3912
|  | 221.4 | 84.3758
|  | 221.3 | 84.3604
|  | 221.2 | 84.345
|  | 221.1 | 84.3297
|  | 221 | 84.3143
|  | 220.9 | 84.2989
|  | 220.8 | 84.2836
|  | 220.7 | 84.2682
|  | 220.6 | 84.2528
|  | 220.5 | 84.2375
|  | 220.4 | 84.2221
|  | 220.3 | 84.2067
|  | 220.2 | 84.1913
|  | 220.1 | 84.176
|  | 220 | 84.1606
|  | 219.9 | 84.1452
|  | 219.8 | 84.1298
|  | 219.7 | 84.1145
|  | 219.6 | 84.0991
|  | 219.5 | 84.0837
|  | 219.4 | 84.0683
|  | 219.3 | 84.0529
|  | 219.2 | 84.0376
|  | 219.1 | 84.0222
|  | 219 | 84.0068
|  | 218.9 | 83.9914
|  | 218.8 | 83.9761
|  | 218.7 | 83.9607
|  | 218.6 | 83.9453
|  | 218.5 | 83.93
|  | 218.4 | 83.9146
|  | 218.3 | 83.8992
|  | 218.2 | 83.8838
|  | 218.1 | 83.8685
|  | 218 | 83.8531
|  | 217.9 | 83.8377
|  | 217.8 | 83.8224
|  | 217.7 | 83.807
|  | 217.6 | 83.7916
|  | 217.5 | 83.7763
|  | 217.4 | 83.7609
|  | 217.3 | 83.7455
|  | 217.2 | 83.7301
|  | 217.1 | 83.7148
|  | 217 | 83.6994
|  | 216.9 | 83.684
|  | 216.8 | 83.6687
|  | 216.7 | 83.6533
|  | 216.6 | 83.6379
|  | 216.5 | 83.6226
|  | 216.4 | 83.6072
|  | 216.3 | 83.5918
|  | 216.2 | 83.5764
|  | 216.1 | 83.5611
|  | 216 | 83.5457
|  | 215.9 | 83.5302
|  | 215.8 | 83.5147
|  | 215.7 | 83.4992
|  | 215.6 | 83.4837
|  | 215.5 | 83.4683
|  | 215.4 | 83.4528
|  | 215.3 | 83.4373
|  | 215.2 | 83.4218
|  | 215.1 | 83.4063
|  | 215 | 83.3908
|  | 214.9 | 83.3634
|  | 214.8 | 83.336
|  | 214.7 | 83.3086
|  | 214.6 | 83.2812
|  | 214.5 | 83.2538
|  | 214.4 | 83.2264
|  | 214.3 | 83.199
|  | 214.2 | 83.1716
|  | 214.1 | 83.1442
|  | 214 | 83.1168
|  | 213.9 | 83.0894
|  | 213.8 | 83.062
|  | 213.7 | 83.0346
|  | 213.6 | 83.0072
|  | 213.5 | 82.9798
|  | 213.4 | 82.9524
|  | 213.3 | 82.925
|  | 213.2 | 82.8976
|  | 213.1 | 82.8702
|  | 213 | 82.8428
|  | 212.9 | 82.8154
|  | 212.8 | 82.788
|  | 212.7 | 82.7606
|  | 212.6 | 82.7332
|  | 212.5 | 82.7059
|  | 212.4 | 82.6785
|  | 212.3 | 82.6511
|  | 212.2 | 82.6237
|  | 212.1 | 82.5963
|  | 212 | 82.5689
|  | 211.9 | 82.5415
|  | 211.8 | 82.5141
|  | 211.7 | 82.4867
|  | 211.6 | 82.4593
|  | 211.5 | 82.4319
|  | 211.4 | 82.4045
|  | 211.3 | 82.3771
|  | 211.2 | 82.3497
|  | 211.1 | 82.3223
|  | 211 | 82.2949
|  | 210.9 | 82.2675
|  | 210.8 | 82.2401
|  | 210.7 | 82.2127
|  | 210.6 | 82.1853
|  | 210.5 | 82.158
|  | 210.4 | 82.1306
|  | 210.3 | 82.1032
|  | 210.2 | 82.0758
|  | 210.1 | 82.0484
|  | 210 | 82.021
|  | 209.9 | 81.9936
|  | 209.8 | 81.9662
|  | 209.7 | 81.9388
|  | 209.6 | 81.9114
|  | 209.5 | 81.884
|  | 209.4 | 81.8566
|  | 209.3 | 81.8292
|  | 209.2 | 81.8018
|  | 209.1 | 81.7744
|  | 209 | 81.747
|  | 208.9 | 81.7196
|  | 208.8 | 81.6922
|  | 208.7 | 81.6648
|  | 208.6 | 81.6374
|  | 208.5 | 81.6101
|  | 208.4 | 81.5827
|  | 208.3 | 81.5553
|  | 208.2 | 81.5279
|  | 208.1 | 81.5005
|  | 208 | 81.4731
|  | 207.9 | 81.4457
|  | 207.8 | 81.4183
|  | 207.7 | 81.3909
|  | 207.6 | 81.3635
|  | 207.5 | 81.3361
|  | 207.4 | 81.3087
|  | 207.3 | 81.2813
|  | 207.2 | 81.2539
|  | 207.1 | 81.2265
|  | 207 | 81.1991
|  | 206.9 | 81.1717
|  | 206.8 | 81.1443
|  | 206.7 | 81.1169
|  | 206.6 | 81.0895
|  | 206.5 | 81.0622
|  | 206.4 | 81.0348
|  | 206.3 | 81.0074
|  | 206.2 | 80.98
|  | 206.1 | 80.9526
|  | 206 | 80.9252
|  | 205.9 | 80.8978
|  | 205.8 | 80.8704
|  | 205.7 | 80.843
|  | 205.6 | 80.8156
|  | 205.5 | 80.7882
|  | 205.4 | 80.7608
|  | 205.3 | 80.7334
|  | 205.2 | 80.706
|  | 205.1 | 80.6786
|  | 205 | 80.6512
|  | 204.9 | 80.6238
|  | 204.8 | 80.5964
|  | 204.7 | 80.569
|  | 204.6 | 80.5416
|  | 204.5 | 80.5142
|  | 204.4 | 80.4868
|  | 204.3 | 80.4594
|  | 204.2 | 80.432
|  | 204.1 | 80.4046
|  | 204 | 80.3772
|  | 203.9 | 80.3498
|  | 203.8 | 80.3224
|  | 203.7 | 80.295
|  | 203.6 | 80.2676
|  | 203.5 | 80.2403
|  | 203.4 | 80.2129
|  | 203.3 | 80.1855
|  | 203.2 | 80.1581
|  | 203.1 | 80.1307
|  | 203 | 80.1033
|  | 202.9 | 80.063
|  | 202.8 | 80.0227
|  | 202.7 | 79.9824
|  | 202.6 | 79.9421
|  | 202.5 | 79.9018
|  | 202.4 | 79.8615
|  | 202.3 | 79.8212
|  | 202.2 | 79.7809
|  | 202.1 | 79.7406
|  | 202 | 79.7003
|  | 201.9 | 79.6763
|  | 201.8 | 79.6522
|  | 201.7 | 79.6282
|  | 201.6 | 79.6041
|  | 201.5 | 79.5801
|  | 201.4 | 79.556
|  | 201.3 | 79.532
|  | 201.2 | 79.5079
|  | 201.1 | 79.4839
|  | 201 | 79.4598
|  | 200.9 | 79.4357
|  | 200.8 | 79.4117
|  | 200.7 | 79.3876
|  | 200.6 | 79.3636
|  | 200.5 | 79.3395
|  | 200.4 | 79.3154
|  | 200.3 | 79.2914
|  | 200.2 | 79.2673
|  | 200.1 | 79.2433
|  | 200 | 79.2192

## Ag_R
ﾃﾞｰﾀﾘｽﾄ
nm | %T
1100 | 80.366
1099.5 | 25.945
1099 | 23.237
1098.5 | 65.659
1098 | 130.041
1097.5 | 225.453
1097 | 339.409
1096.5 | 401.768
1096 | 419.845
1095.5 | 355.421
1095 | 291.023
1094.5 | 223.875
1094 | 187.962
1093.5 | 190.047
1093 | 206.632
1092.5 | 172.827
1092 | 215.747
1091.5 | 170.257
1091 | 158.728
1090.5 | 158.364
1090 | 202.958
1089.5 | 235.441
1089 | 272.653
1088.5 | 240.86
1088 | 201.48
1087.5 | 134.672
1087 | 101.482
1086.5 | 89.068
1086 | 81
1085.5 | 60.925
1085 | 114.912
1084.5 | 54.983
1084 | 55.622
1083.5 | 51.6
1083 | 61.395
1082.5 | 87.144
1082 | 70.37
1081.5 | 90.663
1081 | 106.667
1080.5 | 117.295
1080 | 130.322
1079.5 | 155.657
1079 | 168.625
1078.5 | 170.063
1078 | 189.2
1077.5 | 151.691
1077 | 123.794
1076.5 | 114.982
1076 | 105.913
1075.5 | 143.344
1075 | 122.718
1074.5 | 124.638
1074 | 115.021
1073.5 | 109.825
1073 | 108.387
1072.5 | 116.967
1072 | 113.625
1071.5 | 98.822
1071 | 104.755
1070.5 | 94.054
1070 | 88.271
1069.5 | 88.878
1069 | 78.233
1068.5 | 84.268
1068 | 85.067
1067.5 | 87.152
1067 | 82.68
1066.5 | 85.386
1066 | 83.552
1065.5 | 83.518
1065 | 85.878
1064.5 | 82.016
1064 | 80.302
1063.5 | 79.733
1063 | 87.327
1062.5 | 85.468
1062 | 83.2
1061.5 | 77.406
1061 | 77.137
1060.5 | 77.322
1060 | 79.212
1059.5 | 82.43
1059 | 82.438
1058.5 | 81.11
1058 | 78.701
1057.5 | 76.795
1057 | 77.083
1056.5 | 75.07
1056 | 78.409
1055.5 | 80.86
1055 | 84.276
1054.5 | 79.763
1054 | 74.091
1053.5 | 71.026
1053 | 70.557
1052.5 | 70.654
1052 | 72.391
1051.5 | 73.824
1051 | 74.428
1050.5 | 73.639
1050 | 75.547
1049.5 | 73.951
1049 | 73.961
1048.5 | 73.315
1048 | 77.048
1047.5 | 78.022
1047 | 77.644
1046.5 | 78.384
1046 | 77.211
1045.5 | 76.054
1045 | 76.456
1044.5 | 75.573
1044 | 75.459
1043.5 | 74.408
1043 | 75.43
1042.5 | 75.499
1042 | 75.261
1041.5 | 74.473
1041 | 74.716
1040.5 | 75.374
1040 | 75.47
1039.5 | 76.226
1039 | 76.014
1038.5 | 75.283
1038 | 75.452
1037.5 | 74.818
1037 | 74.163
1036.5 | 73.403
1036 | 73.757
1035.5 | 74.056
1035 | 73.46
1034.5 | 72.825
1034 | 73.352
1033.5 | 74.087
1033 | 74.04
1032.5 | 74.351
1032 | 74.859
1031.5 | 74.675
1031 | 75.021
1030.5 | 75.519
1030 | 76.249
1029.5 | 77.2
1029 | 78.603
1028.5 | 80.127
1028 | 80.136
1027.5 | 80.079
1027 | 80.562
1026.5 | 80.749
1026 | 81.615
1025.5 | 82.299
1025 | 82.804
1024.5 | 82.719
1024 | 82.775
1023.5 | 82.929
1023 | 82.269
1022.5 | 81.452
1022 | 80.472
1021.5 | 79.279
1021 | 77.393
1020.5 | 76.766
1020 | 75.828
1019.5 | 75.186
1019 | 75.384
1018.5 | 76.094
1018 | 76.631
1017.5 | 77.181
1017 | 77.684
1016.5 | 77.93
1016 | 77.386
1015.5 | 76.979
1015 | 76.956
1014.5 | 76.754
1014 | 76.068
1013.5 | 76.223
1013 | 76.131
1012.5 | 76.402
1012 | 76.941
1011.5 | 76.989
1011 | 76.981
1010.5 | 76.988
1010 | 76.816
1009.5 | 77.064
1009 | 76.582
1008.5 | 76.547
1008 | 76.512
1007.5 | 76.99
1007 | 77.243
1006.5 | 76.871
1006 | 76.421
1005.5 | 76.312
1005 | 76.175
1004.5 | 75.762
1004 | 75.782
1003.5 | 76.443
1003 | 76.58
1002.5 | 76.991
1002 | 76.81
1001.5 | 76.834
1001 | 76.444
1000.5 | 76.5
1000 | 76.769
999.5 | 77.118
999 | 77.461
998.5 | 77.564
998 | 77.737
997.5 | 77.602
997 | 77.461
996.5 | 77.625
996 | 77.551
995.5 | 77.539
995 | 77.554
994.5 | 77.71
994 | 77.768
993.5 | 77.551
993 | 77.271
992.5 | 76.662
992 | 76.835
991.5 | 76.479
991 | 76.422
990.5 | 76.598
990 | 76.996
989.5 | 77.474
989 | 78.055
988.5 | 78.234
988 | 78.035
987.5 | 77.728
987 | 77.795
986.5 | 77.507
986 | 77.517
985.5 | 77.288
985 | 77.55
984.5 | 77.653
984 | 77.745
983.5 | 77.675
983 | 77.317
982.5 | 77.33
982 | 77.279
981.5 | 77.479
981 | 77.508
980.5 | 77.554
980 | 77.905
979.5 | 77.777
979 | 77.694
978.5 | 77.813
978 | 77.625
977.5 | 77.645
977 | 77.798
976.5 | 78.019
976 | 77.882
975.5 | 77.748
975 | 77.367
974.5 | 77.416
974 | 77.61
973.5 | 77.749
973 | 77.631
972.5 | 77.503
972 | 77.317
971.5 | 77.11
971 | 76.863
970.5 | 77.131
970 | 76.895
969.5 | 77.216
969 | 77.412
968.5 | 77.75
968 | 77.644
967.5 | 77.407
967 | 77.455
966.5 | 77.321
966 | 77.572
965.5 | 77.738
965 | 77.572
964.5 | 77.377
964 | 77.166
963.5 | 77.314
963 | 77.168
962.5 | 77.209
962 | 76.986
961.5 | 77.178
961 | 77.26
960.5 | 77.219
960 | 77.578
959.5 | 77.891
959 | 78.396
958.5 | 78.451
958 | 78.4
957.5 | 78.211
957 | 77.776
956.5 | 77.429
956 | 77.502
955.5 | 77.958
955 | 78.346
954.5 | 79.055
954 | 79.674
953.5 | 79.562
953 | 78.969
952.5 | 78.686
952 | 77.955
951.5 | 77.49
951 | 77.441
950.5 | 77.28
950 | 77.475
949.5 | 77.742
949 | 77.831
948.5 | 77.858
948 | 77.913
947.5 | 77.855
947 | 77.986
946.5 | 77.963
946 | 77.69
945.5 | 77.727
945 | 77.387
944.5 | 77.512
944 | 77.677
943.5 | 77.253
943 | 77.29
942.5 | 77.749
942 | 78.423
941.5 | 78.487
941 | 78.932
940.5 | 79.268
940 | 79.435
939.5 | 79.188
939 | 79.236
938.5 | 79.161
938 | 78.73
937.5 | 78.663
937 | 78.651
936.5 | 78.415
936 | 78.194
935.5 | 78.029
935 | 78.107
934.5 | 77.938
934 | 77.802
933.5 | 78.315
933 | 78.804
932.5 | 78.833
932 | 79.214
931.5 | 79.437
931 | 79.638
930.5 | 79.385
930 | 78.942
929.5 | 78.723
929 | 78.522
928.5 | 78.778
928 | 78.878
927.5 | 79.15
927 | 78.973
926.5 | 78.886
926 | 78.6
925.5 | 78.679
925 | 78.443
924.5 | 78.799
924 | 79.402
923.5 | 79.723
923 | 79.601
922.5 | 79.345
922 | 79.032
921.5 | 78.981
921 | 78.689
920.5 | 78.933
920 | 79.607
919.5 | 79.797
919 | 79.565
918.5 | 79.363
918 | 78.316
917.5 | 78.325
917 | 78.216
916.5 | 78.489
916 | 78.65
915.5 | 78.767
915 | 79.556
914.5 | 80.112
914 | 80.104
913.5 | 79.963
913 | 80.155
912.5 | 79.966
912 | 80.057
911.5 | 79.335
911 | 78.653
910.5 | 78.755
910 | 78.829
909.5 | 79.027
909 | 79.131
908.5 | 78.9
908 | 79.295
907.5 | 80.379
907 | 80.626
906.5 | 80.421
906 | 80.163
905.5 | 79.715
905 | 79.752
904.5 | 78.943
904 | 78.969
903.5 | 79.219
903 | 79.361
902.5 | 79.886
902 | 80.345
901.5 | 80.483
901 | 80.583
900.5 | 80.745
900 | 80.25
899.5 | 79.788
899 | 79.626
898.5 | 79.781
898 | 79.84
897.5 | 79.647
897 | 79.831
896.5 | 79.923
896 | 79.479
895.5 | 79.588
895 | 79.333
894.5 | 79.3
894 | 79.851
893.5 | 80.51
893 | 81.253
892.5 | 81.326
892 | 81.504
891.5 | 81.522
891 | 80.796
890.5 | 80.492
890 | 80.487
889.5 | 79.864
889 | 79.551
888.5 | 79.929
888 | 80.363
887.5 | 80.736
887 | 80.399
886.5 | 80.455
886 | 80.364
885.5 | 80.511
885 | 80.615
884.5 | 81.113
884 | 80.84
883.5 | 81.044
883 | 81.191
882.5 | 80.919
882 | 80.473
881.5 | 79.994
881 | 79.815
880.5 | 79.781
880 | 79.931
879.5 | 80.615
879 | 80.919
878.5 | 81.796
878 | 81.662
877.5 | 81.638
877 | 81.345
876.5 | 81.047
876 | 80.538
875.5 | 80.407
875 | 80.359
874.5 | 80.533
874 | 80.863
873.5 | 81.01
873 | 81.327
872.5 | 81.557
872 | 81.786
871.5 | 82.318
871 | 82.242
870.5 | 81.666
870 | 81.088
869.5 | 79.992
869 | 79.334
868.5 | 78.67
868 | 78.725
867.5 | 79.61
867 | 80.55
866.5 | 81.301
866 | 81.687
865.5 | 81.554
865 | 81.364
864.5 | 80.979
864 | 80.478
863.5 | 80.462
863 | 80.892
862.5 | 81.54
862 | 82.401
861.5 | 82.497
861 | 82.194
860.5 | 82.043
860 | 81.591
859.5 | 80.932
859 | 80.642
858.5 | 80.072
858 | 80.429
857.5 | 81.194
857 | 81.541
856.5 | 81.787
856 | 81.983
855.5 | 82.189
855 | 82.327
854.5 | 82.36
854 | 82.165
853.5 | 82.16
853 | 82.24
852.5 | 82.455
852 | 82.781
851.5 | 82.376
851 | 82.452
850.5 | 82.723
850 | 82.543
849.5 | 82.291
849 | 82.129
848.5 | 81.85
848 | 81.779
847.5 | 82.259
847 | 82.297
846.5 | 82.478
846 | 82.725
845.5 | 83.125
845 | 83.187
844.5 | 82.428
844 | 82.243
843.5 | 82.116
843 | 81.846
842.5 | 81.918
842 | 82.344
841.5 | 82.318
841 | 82.086
840.5 | 82.18
840 | 81.927
839.5 | 81.779
839 | 82.027
838.5 | 82.233
838 | 82.604
837.5 | 82.431
837 | 82.637
836.5 | 82.71
836 | 82.743
835.5 | 82.501
835 | 82.898
834.5 | 83.373
834 | 83.327
833.5 | 83.495
833 | 83.204
832.5 | 82.96
832 | 83.211
831.5 | 83.147
831 | 83.162
830.5 | 83.043
830 | 83.116
829.5 | 83.173
829 | 83.54
828.5 | 83.448
828 | 83.295
827.5 | 83.374
827 | 83.216
826.5 | 83.528
826 | 83.42
825.5 | 83.303
825 | 83.47
824.5 | 83.607
824 | 84.076
823.5 | 84.039
823 | 83.857
822.5 | 83.383
822 | 83.194
821.5 | 83.134
821 | 83.4
820.5 | 83.621
820 | 83.638
819.5 | 84.271
819 | 84.582
818.5 | 84.761
818 | 84.601
817.5 | 84.438
817 | 84.715
816.5 | 84.63
816 | 84.647
815.5 | 84.821
815 | 84.714
814.5 | 84.561
814 | 84.495
813.5 | 84.299
813 | 84.041
812.5 | 84.23
812 | 84.363
811.5 | 84.449
811 | 84.435
810.5 | 84.661
810 | 84.914
809.5 | 85.05
809 | 84.852
808.5 | 85.002
808 | 85.059
807.5 | 85.334
807 | 85.321
806.5 | 85.243
806 | 85.045
805.5 | 85.09
805 | 85.455
804.5 | 85.458
804 | 85.355
803.5 | 85.431
803 | 85.412
802.5 | 85.578
802 | 85.523
801.5 | 85.606
801 | 85.655
800.5 | 85.735
800 | 85.646
799.5 | 85.651
799 | 85.291
798.5 | 85.107
798 | 85.254
797.5 | 85.377
797 | 85.607
796.5 | 85.875
796 | 85.964
795.5 | 85.979
795 | 85.932
794.5 | 85.937
794 | 85.796
793.5 | 85.877
793 | 85.822
792.5 | 86.043
792 | 86.08
791.5 | 86.192
791 | 86.277
790.5 | 86.136
790 | 85.987
789.5 | 86.142
789 | 86.095
788.5 | 85.966
788 | 85.865
787.5 | 85.845
787 | 85.942
786.5 | 86.24
786 | 86.304
785.5 | 86.394
785 | 86.269
784.5 | 86.22
784 | 86.341
783.5 | 86.267
783 | 86.005
782.5 | 86.109
782 | 86.233
781.5 | 86.509
781 | 86.692
780.5 | 86.716
780 | 86.577
779.5 | 86.696
779 | 86.693
778.5 | 86.511
778 | 86.347
777.5 | 86.182
777 | 86.363
776.5 | 86.66
776 | 86.882
775.5 | 86.938
775 | 86.78
774.5 | 86.778
774 | 86.818
773.5 | 86.776
773 | 86.622
772.5 | 86.748
772 | 86.775
771.5 | 86.759
771 | 86.804
770.5 | 86.686
770 | 86.596
769.5 | 86.578
769 | 86.684
768.5 | 86.785
768 | 86.779
767.5 | 86.823
767 | 86.983
766.5 | 86.875
766 | 86.796
765.5 | 86.784
765 | 86.809
764.5 | 86.669
764 | 86.617
763.5 | 86.667
763 | 86.684
762.5 | 86.598
762 | 86.599
761.5 | 86.725
761 | 86.84
760.5 | 86.977
760 | 87.219
759.5 | 87.354
759 | 87.508
758.5 | 87.619
758 | 87.622
757.5 | 87.48
757 | 87.299
756.5 | 87.126
756 | 87.016
755.5 | 86.836
755 | 86.753
754.5 | 86.842
754 | 86.962
753.5 | 87.124
753 | 87.292
752.5 | 87.361
752 | 87.36
751.5 | 87.365
751 | 87.329
750.5 | 87.412
750 | 87.48
749.5 | 87.676
749 | 87.79
748.5 | 87.893
748 | 88.054
747.5 | 88.165
747 | 88.231
746.5 | 88.31
746 | 88.538
745.5 | 88.727
745 | 88.925
744.5 | 88.97
744 | 88.977
743.5 | 88.969
743 | 88.861
742.5 | 88.845
742 | 88.783
741.5 | 88.721
741 | 88.633
740.5 | 88.548
740 | 88.398
739.5 | 88.246
739 | 88.098
738.5 | 87.949
738 | 87.945
737.5 | 87.956
737 | 87.978
736.5 | 87.997
736 | 88.076
735.5 | 88.084
735 | 88.164
734.5 | 88.195
734 | 88.203
733.5 | 88.289
733 | 88.232
732.5 | 88.21
732 | 88.137
731.5 | 88.048
731 | 88.06
730.5 | 88.095
730 | 88.203
729.5 | 88.325
729 | 88.412
728.5 | 88.418
728 | 88.497
727.5 | 88.451
727 | 88.407
726.5 | 88.391
726 | 88.279
725.5 | 88.277
725 | 88.311
724.5 | 88.287
724 | 88.276
723.5 | 88.226
723 | 88.189
722.5 | 88.205
722 | 88.12
721.5 | 88.068
721 | 88.092
720.5 | 88.107
720 | 88.218
719.5 | 88.31
719 | 88.453
718.5 | 88.488
718 | 88.541
717.5 | 88.496
717 | 88.43
716.5 | 88.297
716 | 88.176
715.5 | 88.104
715 | 88.101
714.5 | 88.185
714 | 88.275
713.5 | 88.415
713 | 88.496
712.5 | 88.439
712 | 88.485
711.5 | 88.42
711 | 88.386
710.5 | 88.366
710 | 88.368
709.5 | 88.378
709 | 88.383
708.5 | 88.357
708 | 88.409
707.5 | 88.446
707 | 88.471
706.5 | 88.568
706 | 88.563
705.5 | 88.537
705 | 88.466
704.5 | 88.365
704 | 88.265
703.5 | 88.211
703 | 88.137
702.5 | 88.183
702 | 88.243
701.5 | 88.289
701 | 88.325
700.5 | 88.381
700 | 88.436
699.5 | 88.508
699 | 88.482
698.5 | 88.515
698 | 88.464
697.5 | 88.486
697 | 88.517
696.5 | 88.535
696 | 88.53
695.5 | 88.49
695 | 88.493
694.5 | 88.451
694 | 88.447
693.5 | 88.493
693 | 88.567
692.5 | 88.665
692 | 88.722
691.5 | 88.751
691 | 88.704
690.5 | 88.622
690 | 88.562
689.5 | 88.526
689 | 88.53
688.5 | 88.559
688 | 88.623
687.5 | 88.62
687 | 88.618
686.5 | 88.684
686 | 88.657
685.5 | 88.592
685 | 88.511
684.5 | 88.451
684 | 88.427
683.5 | 88.417
683 | 88.419
682.5 | 88.463
682 | 88.458
681.5 | 88.508
681 | 88.555
680.5 | 88.523
680 | 88.446
679.5 | 88.484
679 | 88.453
678.5 | 88.413
678 | 88.342
677.5 | 88.298
677 | 88.319
676.5 | 88.396
676 | 88.407
675.5 | 88.458
675 | 88.472
674.5 | 88.462
674 | 88.484
673.5 | 88.465
673 | 88.48
672.5 | 88.49
672 | 88.548
671.5 | 88.58
671 | 88.552
670.5 | 88.518
670 | 88.525
669.5 | 88.601
669 | 88.63
668.5 | 88.631
668 | 88.681
667.5 | 88.631
667 | 88.556
666.5 | 88.489
666 | 88.466
665.5 | 88.456
665 | 88.518
664.5 | 88.518
664 | 88.531
663.5 | 88.541
663 | 88.498
662.5 | 88.511
662 | 88.515
661.5 | 88.485
661 | 88.533
660.5 | 88.603
660 | 88.549
659.5 | 88.539
659 | 88.562
658.5 | 88.627
658 | 88.666
657.5 | 88.634
657 | 88.636
656.5 | 88.618
656 | 88.56
655.5 | 88.531
655 | 88.498
654.5 | 88.462
654 | 88.507
653.5 | 88.639
653 | 88.59
652.5 | 88.598
652 | 88.594
651.5 | 88.675
651 | 88.714
650.5 | 88.702
650 | 88.669
649.5 | 88.672
649 | 88.682
648.5 | 88.667
648 | 88.623
647.5 | 88.604
647 | 88.588
646.5 | 88.587
646 | 88.583
645.5 | 88.563
645 | 88.52
644.5 | 88.513
644 | 88.576
643.5 | 88.639
643 | 88.677
642.5 | 88.698
642 | 88.691
641.5 | 88.697
641 | 88.693
640.5 | 88.721
640 | 88.654
639.5 | 88.618
639 | 88.647
638.5 | 88.614
638 | 88.59
637.5 | 88.537
637 | 88.56
636.5 | 88.552
636 | 88.594
635.5 | 88.593
635 | 88.589
634.5 | 88.613
634 | 88.641
633.5 | 88.616
633 | 88.617
632.5 | 88.599
632 | 88.577
631.5 | 88.572
631 | 88.538
630.5 | 88.524
630 | 88.567
629.5 | 88.572
629 | 88.564
628.5 | 88.573
628 | 88.578
627.5 | 88.592
627 | 88.54
626.5 | 88.461
626 | 88.485
625.5 | 88.524
625 | 88.512
624.5 | 88.492
624 | 88.468
623.5 | 88.425
623 | 88.472
622.5 | 88.501
622 | 88.53
621.5 | 88.569
621 | 88.566
620.5 | 88.614
620 | 88.62
619.5 | 88.627
619 | 88.622
618.5 | 88.622
618 | 88.626
617.5 | 88.646
617 | 88.664
616.5 | 88.658
616 | 88.642
615.5 | 88.588
615 | 88.56
614.5 | 88.528
614 | 88.462
613.5 | 88.423
613 | 88.412
612.5 | 88.417
612 | 88.51
611.5 | 88.568
611 | 88.58
610.5 | 88.547
610 | 88.477
609.5 | 88.475
609 | 88.467
608.5 | 88.463
608 | 88.47
607.5 | 88.481
607 | 88.546
606.5 | 88.589
606 | 88.577
605.5 | 88.533
605 | 88.55
604.5 | 88.534
604 | 88.545
603.5 | 88.551
603 | 88.565
602.5 | 88.6
602 | 88.621
601.5 | 88.586
601 | 88.518
600.5 | 88.422
600 | 88.373
599.5 | 88.315
599 | 88.221
598.5 | 88.213
598 | 88.228
597.5 | 88.286
597 | 88.301
596.5 | 88.35
596 | 88.335
595.5 | 88.378
595 | 88.404
594.5 | 88.426
594 | 88.454
593.5 | 88.444
593 | 88.431
592.5 | 88.438
592 | 88.476
591.5 | 88.532
591 | 88.534
590.5 | 88.549
590 | 88.529
589.5 | 88.561
589 | 88.48
588.5 | 88.479
588 | 88.464
587.5 | 88.516
587 | 88.585
586.5 | 88.639
586 | 88.702
585.5 | 88.685
585 | 88.709
584.5 | 88.725
584 | 88.699
583.5 | 88.594
583 | 88.504
582.5 | 88.424
582 | 88.347
581.5 | 88.278
581 | 88.229
580.5 | 88.194
580 | 88.121
579.5 | 88.127
579 | 88.172
578.5 | 88.179
578 | 88.24
577.5 | 88.273
577 | 88.34
576.5 | 88.303
576 | 88.286
575.5 | 88.241
575 | 88.227
574.5 | 88.197
574 | 88.18
573.5 | 88.187
573 | 88.137
572.5 | 88.116
572 | 88.129
571.5 | 88.142
571 | 88.162
570.5 | 88.146
570 | 88.153
569.5 | 88.109
569 | 88.113
568.5 | 88.1
568 | 88.135
567.5 | 88.164
567 | 88.152
566.5 | 88.151
566 | 88.089
565.5 | 88.001
565 | 87.946
564.5 | 87.929
564 | 87.953
563.5 | 87.976
563 | 87.982
562.5 | 88.014
562 | 88.013
561.5 | 87.936
561 | 87.892
560.5 | 87.874
560 | 87.886
559.5 | 87.922
559 | 87.937
558.5 | 87.995
558 | 87.994
557.5 | 87.971
557 | 88.012
556.5 | 87.945
556 | 87.887
555.5 | 87.864
555 | 87.831
554.5 | 87.785
554 | 87.801
553.5 | 87.792
553 | 87.86
552.5 | 87.903
552 | 87.919
551.5 | 87.956
551 | 87.964
550.5 | 87.941
550 | 87.936
549.5 | 87.847
549 | 87.802
548.5 | 87.771
548 | 87.722
547.5 | 87.707
547 | 87.7
546.5 | 87.695
546 | 87.698
545.5 | 87.678
545 | 87.638
544.5 | 87.648
544 | 87.633
543.5 | 87.634
543 | 87.626
542.5 | 87.61
542 | 87.6
541.5 | 87.607
541 | 87.592
540.5 | 87.582
540 | 87.581
539.5 | 87.655
539 | 87.704
538.5 | 87.738
538 | 87.75
537.5 | 87.781
537 | 87.768
536.5 | 87.746
536 | 87.74
535.5 | 87.731
535 | 87.76
534.5 | 87.788
534 | 87.825
533.5 | 87.826
533 | 87.803
532.5 | 87.739
532 | 87.666
531.5 | 87.62
531 | 87.631
530.5 | 87.661
530 | 87.716
529.5 | 87.782
529 | 87.873
528.5 | 87.919
528 | 87.934
527.5 | 87.918
527 | 87.91
526.5 | 87.916
526 | 87.936
525.5 | 87.93
525 | 87.948
524.5 | 87.983
524 | 87.979
523.5 | 87.99
523 | 87.99
522.5 | 88.01
522 | 88.057
521.5 | 88.097
521 | 88.087
520.5 | 88.11
520 | 88.153
519.5 | 88.197
519 | 88.238
518.5 | 88.267
518 | 88.304
517.5 | 88.333
517 | 88.344
516.5 | 88.332
516 | 88.299
515.5 | 88.32
515 | 88.372
514.5 | 88.416
514 | 88.447
513.5 | 88.446
513 | 88.447
512.5 | 88.421
512 | 88.359
511.5 | 88.327
511 | 88.294
510.5 | 88.246
510 | 88.267
509.5 | 88.248
509 | 88.221
508.5 | 88.216
508 | 88.209
507.5 | 88.166
507 | 88.138
506.5 | 88.089
506 | 88.042
505.5 | 88.01
505 | 87.966
504.5 | 87.962
504 | 87.975
503.5 | 87.971
503 | 87.996
502.5 | 87.947
502 | 87.912
501.5 | 87.93
501 | 87.978
500.5 | 88.019
500 | 88.068
499.5 | 88.033
499 | 88.017
498.5 | 87.953
498 | 87.886
497.5 | 87.865
497 | 87.849
496.5 | 87.862
496 | 87.952
495.5 | 88.012
495 | 88.023
494.5 | 87.977
494 | 87.912
493.5 | 87.882
493 | 87.89
492.5 | 87.891
492 | 87.931
491.5 | 87.946
491 | 88
490.5 | 88.053
490 | 88.036
489.5 | 87.942
489 | 87.918
488.5 | 87.9
488 | 87.897
487.5 | 87.895
487 | 87.941
486.5 | 87.928
486 | 87.955
485.5 | 87.969
485 | 87.93
484.5 | 87.864
484 | 87.871
483.5 | 87.939
483 | 88.015
482.5 | 88.073
482 | 88.124
481.5 | 88.163
481 | 88.13
480.5 | 88.078
480 | 88.027
479.5 | 87.92
479 | 87.857
478.5 | 87.856
478 | 87.882
477.5 | 87.852
477 | 87.805
476.5 | 87.779
476 | 87.736
475.5 | 87.732
475 | 87.678
474.5 | 87.67
474 | 87.655
473.5 | 87.662
473 | 87.7
472.5 | 87.708
472 | 87.723
471.5 | 87.731
471 | 87.699
470.5 | 87.672
470 | 87.641
469.5 | 87.627
469 | 87.618
468.5 | 87.624
468 | 87.586
467.5 | 87.562
467 | 87.522
466.5 | 87.426
466 | 87.343
465.5 | 87.263
465 | 87.263
464.5 | 87.264
464 | 87.243
463.5 | 87.3
463 | 87.318
462.5 | 87.296
462 | 87.337
461.5 | 87.363
461 | 87.285
460.5 | 87.257
460 | 87.217
459.5 | 87.188
459 | 87.14
458.5 | 87.134
458 | 87.151
457.5 | 87.122
457 | 87.095
456.5 | 87.099
456 | 87.064
455.5 | 86.964
455 | 86.94
454.5 | 86.876
454 | 86.776
453.5 | 86.695
453 | 86.616
452.5 | 86.623
452 | 86.629
451.5 | 86.632
451 | 86.626
450.5 | 86.581
450 | 86.521
449.5 | 86.433
449 | 86.301
448.5 | 86.191
448 | 86.147
447.5 | 86.141
447 | 86.075
446.5 | 85.913
446 | 85.719
445.5 | 85.638
445 | 85.537
444.5 | 85.491
444 | 85.45
443.5 | 85.405
443 | 85.361
442.5 | 85.281
442 | 85.134
441.5 | 85.024
441 | 84.877
440.5 | 84.839
440 | 84.8
439.5 | 84.69
439 | 84.498
438.5 | 84.358
438 | 84.174
437.5 | 84.087
437 | 83.965
436.5 | 83.891
436 | 83.793
435.5 | 83.61
435 | 83.411
434.5 | 83.247
434 | 83.003
433.5 | 82.763
433 | 82.539
432.5 | 82.354
432 | 82.186
431.5 | 82.015
431 | 81.822
430.5 | 81.663
430 | 81.421
429.5 | 81.179
429 | 80.953
428.5 | 80.694
428 | 80.484
427.5 | 80.207
427 | 79.894
426.5 | 79.548
426 | 79.181
425.5 | 78.778
425 | 78.445
424.5 | 78.07
424 | 77.729
423.5 | 77.418
423 | 77.062
422.5 | 76.658
422 | 76.321
421.5 | 75.984
421 | 75.708
420.5 | 75.445
420 | 75.206
419.5 | 74.913
419 | 74.635
418.5 | 74.297
418 | 73.981
417.5 | 73.572
417 | 73.267
416.5 | 73.012
416 | 72.704
415.5 | 72.461
415 | 72.234
414.5 | 72.042
414 | 71.791
413.5 | 71.551
413 | 71.303
412.5 | 70.997
412 | 70.823
411.5 | 70.688
411 | 70.565
410.5 | 70.399
410 | 70.345
409.5 | 70.308
409 | 70.255
408.5 | 70.172
408 | 70.089
407.5 | 70.002
407 | 69.912
406.5 | 69.878
406 | 69.874
405.5 | 69.852
405 | 69.887
404.5 | 69.907
404 | 69.947
403.5 | 69.935
403 | 69.924
402.5 | 69.918
402 | 69.939
401.5 | 69.919
401 | 70.044
400.5 | 70.111
400 | 70.106
399.5 | 70.085
399 | 70.063
398.5 | 70.074
398 | 70.082
397.5 | 70.047
397 | 70.11
396.5 | 70.19
396 | 70.265
395.5 | 70.381
395 | 70.379
394.5 | 70.367
394 | 70.42
393.5 | 70.433
393 | 70.422
392.5 | 70.436
392 | 70.465
391.5 | 70.538
391 | 70.597
390.5 | 70.655
390 | 70.695
389.5 | 70.679
389 | 70.676
388.5 | 70.766
388 | 70.789
387.5 | 70.843
387 | 70.895
386.5 | 70.874
386 | 70.888
385.5 | 70.933
385 | 70.952
384.5 | 71.01
384 | 71.066
383.5 | 71.258
383 | 71.334
382.5 | 71.313
382 | 71.282
381.5 | 71.315
381 | 71.318
380.5 | 71.39
380 | 71.424
379.5 | 71.363
379 | 71.352
378.5 | 71.329
378 | 71.307
377.5 | 71.256
377 | 71.277
376.5 | 71.403
376 | 71.498
375.5 | 71.522
375 | 71.569
374.5 | 71.667
374 | 71.658
373.5 | 71.703
373 | 71.774
372.5 | 71.839
372 | 71.962
371.5 | 72.004
371 | 72.062
370.5 | 72.035
370 | 72.013
369.5 | 72.02
369 | 72.048
368.5 | 72.035
368 | 72.036
367.5 | 72.138
367 | 72.123
366.5 | 72.079
366 | 72.036
365.5 | 71.952
365 | 71.925
364.5 | 71.854
364 | 71.831
363.5 | 71.814
363 | 71.762
362.5 | 71.72
362 | 71.642
361.5 | 71.559
361 | 71.485
360.5 | 71.437
360 | 71.355
359.5 | 71.25
359 | 71.275
358.5 | 71.204
358 | 71.232
357.5 | 71.25
357 | 71.193
356.5 | 71.113
356 | 71.026
355.5 | 70.861
355 | 70.698
354.5 | 70.561
354 | 70.462
353.5 | 70.393
353 | 70.35
352.5 | 70.225
352 | 70.213
351.5 | 70.138
351 | 70.091
350.5 | 70.076
350 | 69.993
349.5 | 69.972
349 | 69.924
348.5 | 69.721
348 | 69.504
347.5 | 69.272
347 | 69.088
346.5 | 68.979
346 | 68.903
345.5 | 68.785
345 | 68.633
344.5 | 68.524
344 | 68.373
343.5 | 68.182
343 | 68.125
342.5 | 67.723
342 | 67.308
341.5 | 67.154
341 | 67.303
340.5 | 67.669
340 | 68.314
339.5 | 68.968
339 | 69.532
338.5 | 69.891
338 | 69.877
337.5 | 69.543
337 | 68.991
336.5 | 68.399
336 | 68.192
335.5 | 67.687
335 | 67.044
334.5 | 66.45
334 | 65.834
333.5 | 65.125
333 | 64.402
332.5 | 63.615
332 | 62.694
331.5 | 61.814
331 | 60.812
330.5 | 59.875
330 | 58.927
329.5 | 57.925
329 | 56.873
328.5 | 55.626
328 | 54.191
327.5 | 52.694
327 | 51.057
326.5 | 49.616
326 | 48.219
325.5 | 46.812
325 | 45.172
324.5 | 43.395
324 | 41.347
323.5 | 39.138
323 | 37.079
322.5 | 35.071
322 | 33.084
321.5 | 31.076
321 | 29.054
320.5 | 26.95
320 | 24.629
319.5 | 22.396
319 | 20.418
318.5 | 18.619
318 | 16.896
317.5 | 15.251
317 | 13.594
316.5 | 11.757
316 | 10.132
315.5 | 8.657
315 | 7.438
314.5 | 6.472
314 | 5.725
313.5 | 5.13
313 | 4.627
312.5 | 4.08
312 | 3.686
311.5 | 3.386
311 | 3.159
310.5 | 3.001
310 | 2.894
309.5 | 2.824
309 | 2.778
308.5 | 2.712
308 | 2.682
307.5 | 2.665
307 | 2.656
306.5 | 2.658
306 | 2.676
305.5 | 2.701
305 | 2.736
304.5 | 2.783
304 | 2.844
303.5 | 2.918
303 | 2.977
302.5 | 3.039
302 | 3.114
301.5 | 3.208
301 | 3.326
300.5 | 3.467
300 | 3.608
299.5 | 3.768
299 | 3.905
298.5 | 4.038
298 | 4.173
297.5 | 4.32
297 | 4.488
296.5 | 4.688
296 | 4.889
295.5 | 5.091
295 | 5.271
294.5 | 5.436
294 | 5.599
293.5 | 5.769
293 | 5.939
292.5 | 6.137
292 | 6.322
291.5 | 6.496
291 | 6.647
290.5 | 6.788
290 | 6.919
289.5 | 7.058
289 | 7.216
288.5 | 7.392
288 | 7.567
287.5 | 7.731
287 | 7.88
286.5 | 8.014
286 | 8.156
285.5 | 8.297
285 | 8.46
284.5 | 8.635
284 | 8.805
283.5 | 8.976
283 | 9.111
282.5 | 9.235
282 | 9.343
281.5 | 9.451
281 | 9.574
280.5 | 9.7
280 | 9.832
279.5 | 9.948
279 | 10.062
278.5 | 10.154
278 | 10.246
277.5 | 10.33
277 | 10.425
276.5 | 10.523
276 | 10.623
275.5 | 10.716
275 | 10.79
274.5 | 10.852
274 | 10.919
273.5 | 10.965
273 | 11.013
272.5 | 11.052
272 | 11.076
271.5 | 11.098
271 | 11.125
270.5 | 11.14
270 | 11.142
269.5 | 11.132
269 | 11.126
268.5 | 11.107
268 | 11.079
267.5 | 11.046
267 | 11.027
266.5 | 10.997
266 | 10.948
265.5 | 10.891
265 | 10.802
264.5 | 10.695
264 | 10.579
263.5 | 10.489
263 | 10.384
262.5 | 10.297
262 | 10.201
261.5 | 10.086
261 | 9.945
260.5 | 9.781
260 | 9.619
259.5 | 9.485
259 | 9.357
258.5 | 9.219
258 | 9.064
257.5 | 8.884
257 | 8.661
256.5 | 8.434
256 | 8.169
255.5 | 7.949
255 | 7.742
254.5 | 7.544
254 | 7.344
253.5 | 7.113
253 | 6.845
252.5 | 6.58
252 | 6.314
251.5 | 6.075
251 | 5.862
250.5 | 5.657
250 | 5.437
249.5 | 5.202
249 | 4.923
248.5 | 4.651
248 | 4.359
247.5 | 4.1
247 | 3.867
246.5 | 3.637
246 | 3.412
245.5 | 3.169
245 | 2.893
244.5 | 2.626
244 | 2.371
243.5 | 2.146
243 | 1.94
242.5 | 1.761
242 | 1.599
241.5 | 1.444
241 | 1.274
240.5 | 1.126
240 | 0.999
239.5 | 0.891
239 | 0.81
238.5 | 0.75
238 | 0.714
237.5 | 0.703
237 | 0.703
236.5 | 0.735
236 | 0.802
235.5 | 0.867
235 | 0.961
234.5 | 1.094
234 | 1.274
233.5 | 1.507
233 | 1.78
232.5 | 2.104
232 | 2.408
231.5 | 2.725
231 | 3.075
230.5 | 3.458
230 | 3.887
229.5 | 4.374
229 | 4.915
228.5 | 5.493
228 | 6.026
227.5 | 6.544
227 | 7.107
226.5 | 7.741
226 | 8.468
225.5 | 9.315
225 | 10.17
224.5 | 11.053
224 | 11.853
223.5 | 12.572
223 | 13.3
222.5 | 14.04
222 | 14.82
221.5 | 15.724
221 | 16.622
220.5 | 17.528
220 | 18.322
219.5 | 19.053
219 | 19.775
218.5 | 20.527
218 | 21.328
217.5 | 22.247
217 | 23.155
216.5 | 24.022
216 | 24.86
215.5 | 25.622
215 | 26.315
214.5 | 27.031
214 | 27.742
213.5 | 28.513
213 | 29.191
212.5 | 29.823
212 | 30.35
211.5 | 30.789
211 | 31.192
210.5 | 31.547
210 | 31.89
209.5 | 32.26
209 | 32.606
208.5 | 32.882
208 | 33.085
207.5 | 33.311
207 | 33.427
206.5 | 33.479
206 | 33.444
205.5 | 33.34
205 | 33.121
204.5 | 32.845
204 | 32.623
203.5 | 32.38
203 | 32.078
202.5 | 31.725
202 | 31.25
201.5 | 30.644
201 | 29.933
200.5 | 29.203
200 | 28.548
199.5 | 27.949
199 | 27.264
198.5 | 26.448
198 | 25.47
197.5 | 24.323
197 | 23.1
196.5 | 21.767
196 | 20.641
195.5 | 19.565
195 | 18.441
194.5 | 17.264
194 | 16
193.5 | 14.613
193 | 13.338
192.5 | 12.119
192 | 10.906
191.5 | 9.787
191 | 8.848
190.5 | 8.128
190 | 7.607

## Au_R
ﾃﾞｰﾀﾘｽﾄ
nm | %T
1100 | 104.911
1099.5 | 136.628
1099 | 180.977
1098.5 | 232.533
1098 | 238.853
1097.5 | 186.853
1097 | 180.982
1096.5 | 138.458
1096 | 121.664
1095.5 | 149.901
1095 | 196.23
1094.5 | 251.576
1094 | 282.352
1093.5 | 281.289
1093 | 286.218
1092.5 | 231.133
1092 | 181.928
1091.5 | 126.017
1091 | 83.839
1090.5 | 35.219
1090 | 58.61
1089.5 | 72.041
1089 | 90.74
1088.5 | 61.186
1088 | 67.319
1087.5 | 81.629
1087 | 97.84
1086.5 | 94.342
1086 | 111.679
1085.5 | 134.411
1085 | 197.724
1084.5 | 95.221
1084 | 79.31
1083.5 | 98.925
1083 | 114.206
1082.5 | 170.055
1082 | 257.19
1081.5 | 278.674
1081 | 272.716
1080.5 | 251.402
1080 | 195.836
1079.5 | 120.878
1079 | 65.652
1078.5 | 48.54
1078 | 111.745
1077.5 | 63
1077 | 68.375
1076.5 | 81.781
1076 | 73.98
1075.5 | 70.721
1075 | 82.13
1074.5 | 79.681
1074 | 74.613
1073.5 | 85.102
1073 | 88.41
1072.5 | 85.77
1072 | 98.96
1071.5 | 104.038
1071 | 103.965
1070.5 | 102.973
1070 | 93.216
1069.5 | 88.643
1069 | 84.333
1068.5 | 76.381
1068 | 79.567
1067.5 | 77.195
1067 | 78.93
1066.5 | 93.472
1066 | 96.754
1065.5 | 86.875
1065 | 89.544
1064.5 | 92.602
1064 | 90.886
1063.5 | 87.132
1063 | 81.269
1062.5 | 80.313
1062 | 86.813
1061.5 | 84.487
1061 | 83.349
1060.5 | 80.839
1060 | 78.597
1059.5 | 82.065
1059 | 81.352
1058.5 | 77.374
1058 | 79.512
1057.5 | 83.84
1057 | 87.379
1056.5 | 87.273
1056 | 88.298
1055.5 | 87.94
1055 | 88.935
1054.5 | 87.102
1054 | 82.769
1053.5 | 85.099
1053 | 87.698
1052.5 | 89.59
1052 | 87.327
1051.5 | 84.756
1051 | 85.136
1050.5 | 88.728
1050 | 88.623
1049.5 | 84.372
1049 | 81.806
1048.5 | 79.344
1048 | 80.796
1047.5 | 81.222
1047 | 78.893
1046.5 | 81.594
1046 | 82.55
1045.5 | 82.223
1045 | 81.348
1044.5 | 78.589
1044 | 78.218
1043.5 | 80.874
1043 | 83.206
1042.5 | 84.427
1042 | 86.784
1041.5 | 86.968
1041 | 84.237
1040.5 | 82.387
1040 | 79.95
1039.5 | 80.805
1039 | 81.467
1038.5 | 82.098
1038 | 82.424
1037.5 | 80.744
1037 | 78.428
1036.5 | 77.18
1036 | 76.635
1035.5 | 76.947
1035 | 77.685
1034.5 | 79.226
1034 | 79.437
1033.5 | 79.728
1033 | 78.718
1032.5 | 78.217
1032 | 77.296
1031.5 | 77.486
1031 | 78.566
1030.5 | 80.365
1030 | 81.487
1029.5 | 82.976
1029 | 84.761
1028.5 | 86.202
1028 | 86.515
1027.5 | 86.401
1027 | 86.692
1026.5 | 86.821
1026 | 87.466
1025.5 | 89.064
1025 | 89.987
1024.5 | 89.456
1024 | 88.813
1023.5 | 88.161
1023 | 87.148
1022.5 | 85.517
1022 | 84.505
1021.5 | 84.515
1021 | 83.421
1020.5 | 82.735
1020 | 82.456
1019.5 | 81.809
1019 | 81.73
1018.5 | 82.756
1018 | 83.514
1017.5 | 83.45
1017 | 83.696
1016.5 | 83.86
1016 | 83.896
1015.5 | 83.329
1015 | 82.707
1014.5 | 82.541
1014 | 81.997
1013.5 | 81.308
1013 | 80.848
1012.5 | 80.346
1012 | 80.868
1011.5 | 81.401
1011 | 82.055
1010.5 | 82.654
1010 | 82.804
1009.5 | 83.432
1009 | 83.43
1008.5 | 83.767
1008 | 83.349
1007.5 | 83.1
1007 | 83.337
1006.5 | 82.88
1006 | 82.375
1005.5 | 82.204
1005 | 82.262
1004.5 | 81.951
1004 | 81.855
1003.5 | 82.147
1003 | 82.214
1002.5 | 82.666
1002 | 82.843
1001.5 | 82.859
1001 | 82.348
1000.5 | 81.954
1000 | 82.205
999.5 | 82.509
999 | 82.605
998.5 | 82.85
998 | 83.278
997.5 | 83.799
997 | 84.168
996.5 | 84.096
996 | 83.969
995.5 | 83.671
995 | 83.419
994.5 | 83.591
994 | 83.468
993.5 | 82.852
993 | 82.662
992.5 | 82.056
992 | 82.028
991.5 | 81.921
991 | 82.049
990.5 | 82.397
990 | 83.123
989.5 | 83.59
989 | 84.064
988.5 | 83.738
988 | 83.185
987.5 | 83.029
987 | 83
986.5 | 82.905
986 | 83.215
985.5 | 82.991
985 | 83.39
984.5 | 83.412
984 | 83.601
983.5 | 83.338
983 | 83.214
982.5 | 83.121
982 | 83.059
981.5 | 82.979
981 | 82.885
980.5 | 82.755
980 | 82.998
979.5 | 82.763
979 | 82.493
978.5 | 82.392
978 | 82.678
977.5 | 82.876
977 | 83.042
976.5 | 83.23
976 | 83.322
975.5 | 83.213
975 | 82.943
974.5 | 82.706
974 | 82.733
973.5 | 83.067
973 | 83.47
972.5 | 83.35
972 | 83.245
971.5 | 83.066
971 | 83.158
970.5 | 83.553
970 | 83.179
969.5 | 83.285
969 | 83.105
968.5 | 83.287
968 | 83.4
967.5 | 83.088
967 | 83.007
966.5 | 82.7
966 | 82.578
965.5 | 82.637
965 | 82.503
964.5 | 82.572
964 | 82.809
963.5 | 83.15
963 | 83.245
962.5 | 83.705
962 | 83.517
961.5 | 83.888
961 | 83.891
960.5 | 83.672
960 | 84.044
959.5 | 84.023
959 | 83.854
958.5 | 83.43
958 | 82.858
957.5 | 82.809
957 | 83.1
956.5 | 83.333
956 | 83.45
955.5 | 83.851
955 | 83.969
954.5 | 84.176
954 | 84.255
953.5 | 83.997
953 | 83.831
952.5 | 84.007
952 | 83.986
951.5 | 83.862
951 | 83.604
950.5 | 83.474
950 | 83.451
949.5 | 83.664
949 | 83.784
948.5 | 83.962
948 | 84.389
947.5 | 84.225
947 | 83.965
946.5 | 83.564
946 | 83.177
945.5 | 83.182
945 | 83.048
944.5 | 83.355
944 | 83.657
943.5 | 83.583
943 | 83.359
942.5 | 83.448
942 | 83.637
941.5 | 83.814
941 | 84.306
940.5 | 84.615
940 | 84.753
939.5 | 84.531
939 | 84.464
938.5 | 84.184
938 | 83.704
937.5 | 83.757
937 | 84.398
936.5 | 84.28
936 | 84.148
935.5 | 84.006
935 | 83.81
934.5 | 84.194
934 | 84.11
933.5 | 84.155
933 | 84.167
932.5 | 84.002
932 | 84.39
931.5 | 84.601
931 | 84.679
930.5 | 84.603
930 | 84.727
929.5 | 84.414
929 | 84.227
928.5 | 83.973
928 | 83.942
927.5 | 84.242
927 | 84.165
926.5 | 84.121
926 | 83.962
925.5 | 84.142
925 | 83.952
924.5 | 84.272
924 | 84.952
923.5 | 85.362
923 | 85.493
922.5 | 85.265
922 | 85.244
921.5 | 85.084
921 | 84.925
920.5 | 84.925
920 | 85.267
919.5 | 85.234
919 | 84.962
918.5 | 85.064
918 | 84.343
917.5 | 84.218
917 | 84.118
916.5 | 84.235
916 | 84.112
915.5 | 83.955
915 | 84.563
914.5 | 84.886
914 | 85.066
913.5 | 84.919
913 | 85.329
912.5 | 85.319
912 | 85.465
911.5 | 84.884
911 | 84.624
910.5 | 84.84
910 | 85.096
909.5 | 85.119
909 | 85.079
908.5 | 84.496
908 | 84.727
907.5 | 85.213
907 | 85.781
906.5 | 85.766
906 | 86.11
905.5 | 86.033
905 | 85.911
904.5 | 84.873
904 | 84.172
903.5 | 84.303
903 | 84.292
902.5 | 84.49
902 | 85.094
901.5 | 84.899
901 | 84.958
900.5 | 84.998
900 | 85.097
899.5 | 85.029
899 | 84.827
898.5 | 84.873
898 | 84.945
897.5 | 84.977
897 | 84.664
896.5 | 85.026
896 | 84.759
895.5 | 85.046
895 | 85.22
894.5 | 84.911
894 | 85.047
893.5 | 85.268
893 | 85.893
892.5 | 86.209
892 | 86.26
891.5 | 86.377
891 | 85.935
890.5 | 86.071
890 | 86.224
889.5 | 85.836
889 | 85.364
888.5 | 85.424
888 | 85.945
887.5 | 85.971
887 | 85.8
886.5 | 85.934
886 | 86.202
885.5 | 86.489
885 | 86.806
884.5 | 87.55
884 | 87.093
883.5 | 86.991
883 | 87.058
882.5 | 86.689
882 | 86.231
881.5 | 85.763
881 | 85.848
880.5 | 86.008
880 | 86.344
879.5 | 86.572
879 | 86.687
878.5 | 86.958
878 | 86.988
877.5 | 87.317
877 | 87.099
876.5 | 86.89
876 | 86.568
875.5 | 85.996
875 | 85.826
874.5 | 86.148
874 | 86.292
873.5 | 86.564
873 | 86.938
872.5 | 87.083
872 | 86.968
871.5 | 86.665
871 | 86.402
870.5 | 86.461
870 | 86.389
869.5 | 86.468
869 | 86.728
868.5 | 86.23
868 | 86.155
867.5 | 86.374
867 | 86.64
866.5 | 86.918
866 | 87.144
865.5 | 86.892
865 | 87.217
864.5 | 87.083
864 | 86.795
863.5 | 87.042
863 | 87.378
862.5 | 87.686
862 | 88.379
861.5 | 88.399
861 | 88.22
860.5 | 87.483
860 | 87.182
859.5 | 86.952
859 | 87.099
858.5 | 86.603
858 | 86.755
857.5 | 86.933
857 | 86.898
856.5 | 87.078
856 | 87.348
855.5 | 87.197
855 | 87.446
854.5 | 87.808
854 | 87.721
853.5 | 87.44
853 | 87.509
852.5 | 87.321
852 | 87.521
851.5 | 87.732
851 | 87.761
850.5 | 87.646
850 | 87.94
849.5 | 88.046
849 | 88.219
848.5 | 88.096
848 | 88.116
847.5 | 88.107
847 | 87.524
846.5 | 87.192
846 | 87.414
845.5 | 87.514
845 | 87.623
844.5 | 87.762
844 | 87.816
843.5 | 87.631
843 | 87.49
842.5 | 87.36
842 | 87.593
841.5 | 87.958
841 | 88.332
840.5 | 88.28
840 | 87.846
839.5 | 87.462
839 | 87.456
838.5 | 87.511
838 | 87.67
837.5 | 88.092
837 | 88.319
836.5 | 88.733
836 | 88.411
835.5 | 87.93
835 | 87.941
834.5 | 88.335
834 | 88.599
833.5 | 88.864
833 | 89.062
832.5 | 89.039
832 | 89.244
831.5 | 88.913
831 | 88.538
830.5 | 88.398
830 | 88.555
829.5 | 88.88
829 | 89.246
828.5 | 89.099
828 | 89.238
827.5 | 89.395
827 | 89.044
826.5 | 88.982
826 | 88.82
825.5 | 88.603
825 | 88.934
824.5 | 88.969
824 | 89.257
823.5 | 89.118
823 | 89.241
822.5 | 88.968
822 | 89.045
821.5 | 88.728
821 | 88.838
820.5 | 89.204
820 | 89.185
819.5 | 89.585
819 | 89.725
818.5 | 89.674
818 | 89.671
817.5 | 89.539
817 | 89.678
816.5 | 89.658
816 | 89.908
815.5 | 90.143
815 | 90.514
814.5 | 90.3
814 | 90.173
813.5 | 89.826
813 | 89.646
812.5 | 89.625
812 | 89.801
811.5 | 89.942
811 | 89.969
810.5 | 90.175
810 | 90.248
809.5 | 90.315
809 | 89.936
808.5 | 89.663
808 | 89.808
807.5 | 89.862
807 | 89.942
806.5 | 89.794
806 | 89.938
805.5 | 90.047
805 | 90.406
804.5 | 90.711
804 | 90.7
803.5 | 90.736
803 | 90.596
802.5 | 90.612
802 | 90.409
801.5 | 90.272
801 | 90.305
800.5 | 90.343
800 | 90.208
799.5 | 90.199
799 | 89.821
798.5 | 89.55
798 | 89.512
797.5 | 89.624
797 | 89.888
796.5 | 90.311
796 | 90.438
795.5 | 90.571
795 | 90.492
794.5 | 90.443
794 | 90.383
793.5 | 90.525
793 | 90.588
792.5 | 90.742
792 | 90.784
791.5 | 90.852
791 | 90.944
790.5 | 90.706
790 | 90.501
789.5 | 90.411
789 | 90.026
788.5 | 89.898
788 | 89.725
787.5 | 89.587
787 | 89.863
786.5 | 90.18
786 | 90.57
785.5 | 90.681
785 | 90.688
784.5 | 90.615
784 | 90.707
783.5 | 90.508
783 | 90.478
782.5 | 90.479
782 | 90.6
781.5 | 90.725
781 | 90.948
780.5 | 90.909
780 | 91.08
779.5 | 91.144
779 | 91.336
778.5 | 91.201
778 | 90.996
777.5 | 90.769
777 | 90.797
776.5 | 90.725
776 | 90.841
775.5 | 90.806
775 | 90.887
774.5 | 90.908
774 | 91.007
773.5 | 90.98
773 | 90.914
772.5 | 90.856
772 | 90.762
771.5 | 90.655
771 | 90.602
770.5 | 90.6
770 | 90.797
769.5 | 90.854
769 | 90.948
768.5 | 90.988
768 | 90.87
767.5 | 90.778
767 | 90.702
766.5 | 90.521
766 | 90.588
765.5 | 90.75
765 | 90.857
764.5 | 90.772
764 | 90.707
763.5 | 90.646
763 | 90.672
762.5 | 90.665
762 | 90.675
761.5 | 90.773
761 | 90.777
760.5 | 90.84
760 | 90.923
759.5 | 90.881
759 | 91.013
758.5 | 91.157
758 | 91.282
757.5 | 91.209
757 | 91.143
756.5 | 90.998
756 | 90.926
755.5 | 90.811
755 | 90.706
754.5 | 90.779
754 | 90.788
753.5 | 90.86
753 | 90.852
752.5 | 90.803
752 | 90.79
751.5 | 90.82
751 | 90.805
750.5 | 90.968
750 | 91.098
749.5 | 91.257
749 | 91.526
748.5 | 91.667
748 | 91.86
747.5 | 92.054
747 | 92.127
746.5 | 92.189
746 | 92.328
745.5 | 92.452
745 | 92.595
744.5 | 92.573
744 | 92.509
743.5 | 92.591
743 | 92.588
742.5 | 92.519
742 | 92.465
741.5 | 92.339
741 | 92.213
740.5 | 92.025
740 | 91.831
739.5 | 91.53
739 | 91.406
738.5 | 91.278
738 | 91.301
737.5 | 91.275
737 | 91.257
736.5 | 91.265
736 | 91.31
735.5 | 91.294
735 | 91.318
734.5 | 91.282
734 | 91.38
733.5 | 91.395
733 | 91.378
732.5 | 91.244
732 | 91.206
731.5 | 91.171
731 | 91.264
730.5 | 91.378
730 | 91.527
729.5 | 91.506
729 | 91.474
728.5 | 91.383
728 | 91.289
727.5 | 91.114
727 | 91.169
726.5 | 91.28
726 | 91.338
725.5 | 91.313
725 | 91.322
724.5 | 91.258
724 | 91.212
723.5 | 91.123
723 | 91.095
722.5 | 91.059
722 | 91.044
721.5 | 91.12
721 | 91.183
720.5 | 91.178
720 | 91.214
719.5 | 91.194
719 | 91.207
718.5 | 91.104
718 | 91.038
717.5 | 90.963
717 | 91
716.5 | 90.973
716 | 90.981
715.5 | 91.041
715 | 91.045
714.5 | 91.065
714 | 91.15
713.5 | 91.192
713 | 91.206
712.5 | 91.088
712 | 91.094
711.5 | 91.071
711 | 91.035
710.5 | 90.988
710 | 91
709.5 | 90.964
709 | 90.906
708.5 | 90.905
708 | 90.954
707.5 | 91.028
707 | 91.13
706.5 | 91.159
706 | 91.146
705.5 | 91.037
705 | 90.977
704.5 | 90.887
704 | 90.747
703.5 | 90.653
703 | 90.631
702.5 | 90.756
702 | 90.812
701.5 | 90.872
701 | 90.893
700.5 | 90.99
700 | 91.02
699.5 | 90.908
699 | 90.857
698.5 | 90.758
698 | 90.714
697.5 | 90.756
697 | 90.741
696.5 | 90.771
696 | 90.772
695.5 | 90.756
695 | 90.717
694.5 | 90.672
694 | 90.639
693.5 | 90.676
693 | 90.782
692.5 | 90.778
692 | 90.793
691.5 | 90.8
691 | 90.744
690.5 | 90.678
690 | 90.567
689.5 | 90.526
689 | 90.568
688.5 | 90.552
688 | 90.573
687.5 | 90.539
687 | 90.453
686.5 | 90.391
686 | 90.352
685.5 | 90.34
685 | 90.305
684.5 | 90.338
684 | 90.355
683.5 | 90.293
683 | 90.246
682.5 | 90.17
682 | 90.135
681.5 | 90.132
681 | 90.207
680.5 | 90.25
680 | 90.244
679.5 | 90.282
679 | 90.22
678.5 | 90.173
678 | 90.09
677.5 | 90.032
677 | 90.048
676.5 | 90.055
676 | 90.11
675.5 | 90.134
675 | 90.148
674.5 | 90.141
674 | 90.161
673.5 | 90.083
673 | 90.018
672.5 | 89.955
672 | 89.946
671.5 | 89.998
671 | 90.026
670.5 | 90.065
670 | 90.101
669.5 | 90.095
669 | 90.069
668.5 | 89.966
668 | 89.886
667.5 | 89.809
667 | 89.79
666.5 | 89.75
666 | 89.802
665.5 | 89.766
665 | 89.719
664.5 | 89.628
664 | 89.553
663.5 | 89.544
663 | 89.55
662.5 | 89.56
662 | 89.577
661.5 | 89.572
661 | 89.574
660.5 | 89.626
660 | 89.558
659.5 | 89.497
659 | 89.524
658.5 | 89.577
658 | 89.611
657.5 | 89.557
657 | 89.512
656.5 | 89.446
656 | 89.418
655.5 | 89.411
655 | 89.329
654.5 | 89.22
654 | 89.188
653.5 | 89.295
653 | 89.264
652.5 | 89.24
652 | 89.193
651.5 | 89.137
651 | 89.128
650.5 | 89.045
650 | 88.964
649.5 | 88.877
649 | 88.881
648.5 | 88.892
648 | 88.922
647.5 | 88.91
647 | 88.852
646.5 | 88.83
646 | 88.805
645.5 | 88.758
645 | 88.733
644.5 | 88.678
644 | 88.713
643.5 | 88.723
643 | 88.702
642.5 | 88.683
642 | 88.69
641.5 | 88.627
641 | 88.627
640.5 | 88.639
640 | 88.575
639.5 | 88.524
639 | 88.529
638.5 | 88.44
638 | 88.366
637.5 | 88.297
637 | 88.262
636.5 | 88.224
636 | 88.166
635.5 | 88.119
635 | 88.085
634.5 | 88.071
634 | 88.032
633.5 | 87.94
633 | 87.914
632.5 | 87.868
632 | 87.889
631.5 | 87.887
631 | 87.821
630.5 | 87.759
630 | 87.748
629.5 | 87.742
629 | 87.736
628.5 | 87.775
628 | 87.769
627.5 | 87.791
627 | 87.692
626.5 | 87.543
626 | 87.481
625.5 | 87.411
625 | 87.397
624.5 | 87.431
624 | 87.438
623.5 | 87.4
623 | 87.399
622.5 | 87.35
622 | 87.287
621.5 | 87.293
621 | 87.23
620.5 | 87.194
620 | 87.116
619.5 | 87.073
619 | 87.018
618.5 | 86.987
618 | 86.976
617.5 | 86.961
617 | 86.925
616.5 | 86.891
616 | 86.836
615.5 | 86.733
615 | 86.633
614.5 | 86.593
614 | 86.549
613.5 | 86.514
613 | 86.444
612.5 | 86.423
612 | 86.381
611.5 | 86.365
611 | 86.312
610.5 | 86.257
610 | 86.152
609.5 | 86.12
609 | 86.078
608.5 | 86.054
608 | 86.025
607.5 | 85.982
607 | 85.966
606.5 | 85.952
606 | 85.921
605.5 | 85.84
605 | 85.774
604.5 | 85.662
604 | 85.521
603.5 | 85.49
603 | 85.438
602.5 | 85.421
602 | 85.397
601.5 | 85.316
601 | 85.248
600.5 | 85.168
600 | 85.056
599.5 | 84.883
599 | 84.824
598.5 | 84.734
598 | 84.709
597.5 | 84.72
597 | 84.647
596.5 | 84.728
596 | 84.676
595.5 | 84.615
595 | 84.535
594.5 | 84.398
594 | 84.282
593.5 | 84.184
593 | 84.062
592.5 | 84.009
592 | 84.081
591.5 | 84.14
591 | 84.143
590.5 | 84.099
590 | 84.028
589.5 | 83.997
589 | 83.888
588.5 | 83.777
588 | 83.69
587.5 | 83.653
587 | 83.652
586.5 | 83.602
586 | 83.509
585.5 | 83.407
585 | 83.344
584.5 | 83.283
584 | 83.161
583.5 | 82.966
583 | 82.839
582.5 | 82.713
582 | 82.591
581.5 | 82.462
581 | 82.398
580.5 | 82.33
580 | 82.255
579.5 | 82.182
579 | 82.12
578.5 | 81.969
578 | 81.876
577.5 | 81.756
577 | 81.715
576.5 | 81.601
576 | 81.469
575.5 | 81.361
575 | 81.246
574.5 | 81.124
574 | 81.008
573.5 | 80.854
573 | 80.69
572.5 | 80.574
572 | 80.496
571.5 | 80.441
571 | 80.364
570.5 | 80.246
570 | 80.193
569.5 | 80.1
569 | 80.017
568.5 | 79.883
568 | 79.824
567.5 | 79.752
567 | 79.612
566.5 | 79.46
566 | 79.293
565.5 | 79.1
565 | 78.945
564.5 | 78.841
564 | 78.745
563.5 | 78.672
563 | 78.541
562.5 | 78.396
562 | 78.226
561.5 | 77.951
561 | 77.778
560.5 | 77.637
560 | 77.514
559.5 | 77.404
559 | 77.28
558.5 | 77.164
558 | 77.067
557.5 | 76.944
557 | 76.83
556.5 | 76.68
556 | 76.511
555.5 | 76.329
555 | 76.173
554.5 | 75.953
554 | 75.772
553.5 | 75.609
553 | 75.51
552.5 | 75.391
552 | 75.254
551.5 | 75.098
551 | 74.932
550.5 | 74.757
550 | 74.546
549.5 | 74.348
549 | 74.182
548.5 | 73.994
548 | 73.799
547.5 | 73.616
547 | 73.398
546.5 | 73.216
546 | 73.009
545.5 | 72.783
545 | 72.582
544.5 | 72.369
544 | 72.187
543.5 | 72.016
543 | 71.758
542.5 | 71.525
542 | 71.309
541.5 | 71.078
541 | 70.846
540.5 | 70.642
540 | 70.426
539.5 | 70.265
539 | 70.095
538.5 | 69.909
538 | 69.661
537.5 | 69.434
537 | 69.198
536.5 | 68.947
536 | 68.657
535.5 | 68.377
535 | 68.114
534.5 | 67.825
534 | 67.555
533.5 | 67.285
533 | 67.027
532.5 | 66.745
532 | 66.446
531.5 | 66.159
531 | 65.825
530.5 | 65.578
530 | 65.293
529.5 | 65.071
529 | 64.87
528.5 | 64.645
528 | 64.392
527.5 | 64.09
527 | 63.751
526.5 | 63.396
526 | 63.051
525.5 | 62.751
525 | 62.462
524.5 | 62.176
524 | 61.826
523.5 | 61.488
523 | 61.085
522.5 | 60.744
522 | 60.378
521.5 | 60.045
521 | 59.729
520.5 | 59.44
520 | 59.167
519.5 | 58.836
519 | 58.443
518.5 | 58.02
518 | 57.616
517.5 | 57.261
517 | 56.919
516.5 | 56.515
516 | 56.113
515.5 | 55.722
515 | 55.26
514.5 | 54.79
514 | 54.276
513.5 | 53.811
513 | 53.409
512.5 | 53.003
512 | 52.603
511.5 | 52.163
511 | 51.693
510.5 | 51.214
510 | 50.752
509.5 | 50.298
509 | 49.921
508.5 | 49.532
508 | 49.116
507.5 | 48.652
507 | 48.115
506.5 | 47.573
506 | 47.019
505.5 | 46.541
505 | 46.11
504.5 | 45.695
504 | 45.296
503.5 | 44.864
503 | 44.371
502.5 | 43.85
502 | 43.348
501.5 | 42.947
501 | 42.592
500.5 | 42.267
500 | 41.958
499.5 | 41.607
499 | 41.147
498.5 | 40.721
498 | 40.271
497.5 | 39.891
497 | 39.527
496.5 | 39.205
496 | 38.922
495.5 | 38.622
495 | 38.231
494.5 | 37.869
494 | 37.514
493.5 | 37.19
493 | 36.896
492.5 | 36.633
492 | 36.365
491.5 | 36.126
491 | 35.873
490.5 | 35.659
490 | 35.461
489.5 | 35.294
489 | 35.133
488.5 | 34.971
488 | 34.766
487.5 | 34.563
487 | 34.386
486.5 | 34.202
486 | 34.052
485.5 | 33.922
485 | 33.807
484.5 | 33.702
484 | 33.611
483.5 | 33.491
483 | 33.373
482.5 | 33.281
482 | 33.209
481.5 | 33.134
481 | 33.032
480.5 | 32.956
480 | 32.882
479.5 | 32.792
479 | 32.715
478.5 | 32.645
478 | 32.588
477.5 | 32.533
477 | 32.503
476.5 | 32.479
476 | 32.445
475.5 | 32.426
475 | 32.408
474.5 | 32.391
474 | 32.361
473.5 | 32.343
473 | 32.316
472.5 | 32.284
472 | 32.254
471.5 | 32.228
471 | 32.217
470.5 | 32.235
470 | 32.262
469.5 | 32.293
469 | 32.295
468.5 | 32.304
468 | 32.297
467.5 | 32.284
467 | 32.27
466.5 | 32.234
466 | 32.206
465.5 | 32.21
465 | 32.222
464.5 | 32.222
464 | 32.225
463.5 | 32.265
463 | 32.298
462.5 | 32.324
462 | 32.329
461.5 | 32.349
461 | 32.345
460.5 | 32.348
460 | 32.371
459.5 | 32.381
459 | 32.383
458.5 | 32.415
458 | 32.432
457.5 | 32.431
457 | 32.45
456.5 | 32.48
456 | 32.503
455.5 | 32.51
455 | 32.522
454.5 | 32.532
454 | 32.528
453.5 | 32.519
453 | 32.524
452.5 | 32.558
452 | 32.6
451.5 | 32.628
451 | 32.646
450.5 | 32.655
450 | 32.671
449.5 | 32.653
449 | 32.651
448.5 | 32.633
448 | 32.627
447.5 | 32.613
447 | 32.614
446.5 | 32.586
446 | 32.561
445.5 | 32.586
445 | 32.633
444.5 | 32.701
444 | 32.761
443.5 | 32.804
443 | 32.823
442.5 | 32.798
442 | 32.781
441.5 | 32.78
441 | 32.758
440.5 | 32.767
440 | 32.818
439.5 | 32.837
439 | 32.846
438.5 | 32.852
438 | 32.814
437.5 | 32.809
437 | 32.822
436.5 | 32.827
436 | 32.842
435.5 | 32.851
435 | 32.838
434.5 | 32.868
434 | 32.855
433.5 | 32.855
433 | 32.871
432.5 | 32.894
432 | 32.935
431.5 | 32.974
431 | 32.956
430.5 | 32.962
430 | 32.959
429.5 | 32.943
429 | 32.929
428.5 | 32.904
428 | 32.89
427.5 | 32.894
427 | 32.9
426.5 | 32.908
426 | 32.91
425.5 | 32.917
425 | 32.924
424.5 | 32.927
424 | 32.91
423.5 | 32.902
423 | 32.893
422.5 | 32.921
422 | 32.956
421.5 | 32.982
421 | 32.993
420.5 | 32.991
420 | 32.982
419.5 | 32.981
419 | 32.988
418.5 | 32.987
418 | 32.991
417.5 | 32.979
417 | 32.993
416.5 | 32.992
416 | 32.961
415.5 | 32.953
415 | 32.955
414.5 | 32.964
414 | 32.923
413.5 | 32.89
413 | 32.849
412.5 | 32.801
412 | 32.787
411.5 | 32.769
411 | 32.791
410.5 | 32.818
410 | 32.869
409.5 | 32.925
409 | 32.925
408.5 | 32.908
408 | 32.873
407.5 | 32.83
407 | 32.774
406.5 | 32.749
406 | 32.754
405.5 | 32.757
405 | 32.779
404.5 | 32.752
404 | 32.753
403.5 | 32.703
403 | 32.684
402.5 | 32.685
402 | 32.69
401.5 | 32.697
401 | 32.707
400.5 | 32.691
400 | 32.673
399.5 | 32.658
399 | 32.619
398.5 | 32.594
398 | 32.547
397.5 | 32.51
397 | 32.541
396.5 | 32.516
396 | 32.511
395.5 | 32.527
395 | 32.547
394.5 | 32.552
394 | 32.56
393.5 | 32.512
393 | 32.481
392.5 | 32.444
392 | 32.398
391.5 | 32.386
391 | 32.329
390.5 | 32.314
390 | 32.364
389.5 | 32.356
389 | 32.335
388.5 | 32.319
388 | 32.3
387.5 | 32.262
387 | 32.226
386.5 | 32.174
386 | 32.161
385.5 | 32.142
385 | 32.121
384.5 | 32.109
384 | 32.072
383.5 | 32.052
383 | 32.051
382.5 | 32.01
382 | 31.971
381.5 | 31.983
381 | 31.965
380.5 | 31.957
380 | 31.92
379.5 | 31.863
379 | 31.812
378.5 | 31.779
378 | 31.734
377.5 | 31.68
377 | 31.624
376.5 | 31.592
376 | 31.567
375.5 | 31.504
375 | 31.428
374.5 | 31.443
374 | 31.401
373.5 | 31.378
373 | 31.365
372.5 | 31.358
372 | 31.36
371.5 | 31.362
371 | 31.337
370.5 | 31.33
370 | 31.272
369.5 | 31.207
369 | 31.159
368.5 | 31.079
368 | 30.989
367.5 | 30.965
367 | 30.95
366.5 | 30.922
366 | 30.904
365.5 | 30.904
365 | 30.887
364.5 | 30.871
364 | 30.808
363.5 | 30.752
363 | 30.664
362.5 | 30.574
362 | 30.517
361.5 | 30.476
361 | 30.415
360.5 | 30.397
360 | 30.369
359.5 | 30.302
359 | 30.277
358.5 | 30.262
358 | 30.199
357.5 | 30.186
357 | 30.165
356.5 | 30.158
356 | 30.167
355.5 | 30.149
355 | 30.131
354.5 | 30.131
354 | 30.08
353.5 | 30.095
353 | 30.084
352.5 | 30.022
352 | 29.994
351.5 | 30.02
351 | 30.016
350.5 | 30.07
350 | 30.115
349.5 | 30.128
349 | 30.151
348.5 | 30.187
348 | 30.188
347.5 | 30.204
347 | 30.237
346.5 | 30.287
346 | 30.357
345.5 | 30.39
345 | 30.374
344.5 | 30.386
344 | 30.403
343.5 | 30.421
343 | 30.549
342.5 | 30.492
342 | 30.421
341.5 | 30.48
341 | 30.659
340.5 | 30.975
340 | 31.454
339.5 | 31.946
339 | 32.423
338.5 | 32.747
338 | 32.884
337.5 | 32.893
337 | 32.844
336.5 | 32.782
336 | 32.92
335.5 | 32.998
335 | 33.052
334.5 | 33.116
334 | 33.164
333.5 | 33.167
333 | 33.189
332.5 | 33.191
332 | 33.23
331.5 | 33.285
331 | 33.299
330.5 | 33.326
330 | 33.358
329.5 | 33.397
329 | 33.448
328.5 | 33.479
328 | 33.473
327.5 | 33.473
327 | 33.476
326.5 | 33.49
326 | 33.534
325.5 | 33.581
325 | 33.606
324.5 | 33.645
324 | 33.672
323.5 | 33.687
323 | 33.693
322.5 | 33.709
322 | 33.743
321.5 | 33.782
321 | 33.862
320.5 | 33.952
320 | 33.988
319.5 | 33.998
319 | 34.003
318.5 | 34.008
318 | 33.999
317.5 | 34
317 | 34.033
316.5 | 34.066
316 | 34.099
315.5 | 34.11
315 | 34.126
314.5 | 34.099
314 | 34.123
313.5 | 34.163
313 | 34.194
312.5 | 34.207
312 | 34.229
311.5 | 34.271
311 | 34.303
310.5 | 34.324
310 | 34.36
309.5 | 34.362
309 | 34.378
308.5 | 34.371
308 | 34.366
307.5 | 34.345
307 | 34.354
306.5 | 34.366
306 | 34.402
305.5 | 34.469
305 | 34.473
304.5 | 34.499
304 | 34.506
303.5 | 34.526
303 | 34.563
302.5 | 34.557
302 | 34.545
301.5 | 34.567
301 | 34.585
300.5 | 34.614
300 | 34.607
299.5 | 34.574
299 | 34.53
298.5 | 34.55
298 | 34.566
297.5 | 34.576
297 | 34.595
296.5 | 34.644
296 | 34.672
295.5 | 34.664
295 | 34.64
294.5 | 34.637
294 | 34.647
293.5 | 34.674
293 | 34.683
292.5 | 34.71
292 | 34.714
291.5 | 34.716
291 | 34.721
290.5 | 34.69
290 | 34.705
289.5 | 34.704
289 | 34.724
288.5 | 34.75
288 | 34.769
287.5 | 34.774
287 | 34.795
286.5 | 34.813
286 | 34.823
285.5 | 34.842
285 | 34.865
284.5 | 34.888
284 | 34.919
283.5 | 34.914
283 | 34.942
282.5 | 34.923
282 | 34.917
281.5 | 34.942
281 | 34.962
280.5 | 34.992
280 | 35.041
279.5 | 35.078
279 | 35.107
278.5 | 35.106
278 | 35.075
277.5 | 35.051
277 | 35.037
276.5 | 35
276 | 35
275.5 | 35.034
275 | 35.044
274.5 | 35.039
274 | 35.011
273.5 | 34.966
273 | 34.916
272.5 | 34.876
272 | 34.834
271.5 | 34.812
271 | 34.742
270.5 | 34.71
270 | 34.638
269.5 | 34.561
269 | 34.493
268.5 | 34.453
268 | 34.398
267.5 | 34.338
267 | 34.289
266.5 | 34.223
266 | 34.138
265.5 | 34.063
265 | 33.962
264.5 | 33.881
264 | 33.782
263.5 | 33.713
263 | 33.604
262.5 | 33.506
262 | 33.431
261.5 | 33.354
261 | 33.253
260.5 | 33.173
260 | 33.103
259.5 | 33.034
259 | 32.954
258.5 | 32.857
258 | 32.761
257.5 | 32.675
257 | 32.562
256.5 | 32.476
256 | 32.374
255.5 | 32.273
255 | 32.197
254.5 | 32.11
254 | 32.003
253.5 | 31.93
253 | 31.883
252.5 | 31.843
252 | 31.807
251.5 | 31.752
251 | 31.694
250.5 | 31.638
250 | 31.526
249.5 | 31.451
249 | 31.369
248.5 | 31.31
248 | 31.266
247.5 | 31.21
247 | 31.158
246.5 | 31.117
246 | 31.08
245.5 | 31.034
245 | 31.008
244.5 | 30.986
244 | 30.939
243.5 | 30.905
243 | 30.834
242.5 | 30.775
242 | 30.73
241.5 | 30.685
241 | 30.645
240.5 | 30.633
240 | 30.609
239.5 | 30.606
239 | 30.561
238.5 | 30.508
238 | 30.485
237.5 | 30.465
237 | 30.444
236.5 | 30.436
236 | 30.422
235.5 | 30.398
235 | 30.395
234.5 | 30.382
234 | 30.351
233.5 | 30.338
233 | 30.328
232.5 | 30.351
232 | 30.317
231.5 | 30.291
231 | 30.257
230.5 | 30.249
230 | 30.27
229.5 | 30.277
229 | 30.305
228.5 | 30.293
228 | 30.291
227.5 | 30.292
227 | 30.255
226.5 | 30.206
226 | 30.194
225.5 | 30.216
225 | 30.211
224.5 | 30.202
224 | 30.181
223.5 | 30.173
223 | 30.183
222.5 | 30.191
222 | 30.198
221.5 | 30.162
221 | 30.133
220.5 | 30.125
220 | 30.09
219.5 | 30.037
219 | 29.986
218.5 | 29.945
218 | 29.882
217.5 | 29.849
217 | 29.811
216.5 | 29.783
216 | 29.788
215.5 | 29.793
215 | 29.755
214.5 | 29.692
214 | 29.618
213.5 | 29.527
213 | 29.467
212.5 | 29.4
212 | 29.34
211.5 | 29.299
211 | 29.222
210.5 | 29.162
210 | 29.094
209.5 | 29.04
209 | 28.996
208.5 | 28.934
208 | 28.848
207.5 | 28.791
207 | 28.813
206.5 | 28.797
206 | 28.814
205.5 | 28.764
205 | 28.72
204.5 | 28.663
204 | 28.601
203.5 | 28.547
203 | 28.493
202.5 | 28.496
202 | 28.511
201.5 | 28.474
201 | 28.381
200.5 | 28.3
200 | 28.284
199.5 | 28.264
199 | 28.225
198.5 | 28.126
198 | 28.021
197.5 | 27.875
197 | 27.742
196.5 | 27.647
196 | 27.579
195.5 | 27.575
195 | 27.625
194.5 | 27.605
194 | 27.43
193.5 | 27.22
193 | 27.114
192.5 | 27.094
192 | 27.113
191.5 | 27.161
191 | 27.215
190.5 | 27.241
190 | 27.22

## CdS_T1
CdS
nm | %T
1050 | 66.66
1049.5 | 65.042
1049 | 63.272
1048.5 | 67.966
1048 | 71.826
1047.5 | 69.862
1047 | 70.092
1046.5 | 67.535
1046 | 62.682
1045.5 | 63.117
1045 | 63.565
1044.5 | 66.251
1044 | 67.704
1043.5 | 69.784
1043 | 71.27
1042.5 | 66.959
1042 | 63.542
1041.5 | 62.523
1041 | 63.716
1040.5 | 63.426
1040 | 66.77
1039.5 | 67.798
1039 | 68.017
1038.5 | 68.845
1038 | 67.503
1037.5 | 66.82
1037 | 66.32
1036.5 | 65.608
1036 | 67.604
1035.5 | 67.805
1035 | 68.27
1034.5 | 68.054
1034 | 67.523
1033.5 | 66.682
1033 | 66.925
1032.5 | 66.435
1032 | 67.341
1031.5 | 68.586
1031 | 67.65
1030.5 | 67.4
1030 | 66.946
1029.5 | 66.69
1029 | 65.745
1028.5 | 66.154
1028 | 66.253
1027.5 | 66.535
1027 | 66.89
1026.5 | 66.364
1026 | 66.074
1025.5 | 66.23
1025 | 66.174
1024.5 | 66.766
1024 | 66.888
1023.5 | 66.611
1023 | 66.289
1022.5 | 65.88
1022 | 65.328
1021.5 | 65.86
1021 | 65.879
1020.5 | 66.184
1020 | 66.521
1019.5 | 66.542
1019 | 67.179
1018.5 | 67.451
1018 | 67.339
1017.5 | 67.284
1017 | 67.139
1016.5 | 67.36
1016 | 67.49
1015.5 | 66.637
1015 | 66.423
1014.5 | 66.672
1014 | 66.787
1013.5 | 67.063
1013 | 67.172
1012.5 | 66.954
1012 | 67.134
1011.5 | 67.285
1011 | 66.908
1010.5 | 66.596
1010 | 66.006
1009.5 | 65.747
1009 | 66.047
1008.5 | 66.31
1008 | 66.403
1007.5 | 66.641
1007 | 66.797
1006.5 | 67.02
1006 | 66.588
1005.5 | 66.494
1005 | 66.316
1004.5 | 66.331
1004 | 66.367
1003.5 | 66.357
1003 | 66.537
1002.5 | 66.395
1002 | 66.811
1001.5 | 67.251
1001 | 67.492
1000.5 | 67.59
1000 | 67.541
999.5 | 67.528
999 | 67.273
998.5 | 67.247
998 | 67.185
997.5 | 66.684
997 | 66.875
996.5 | 66.783
996 | 66.829
995.5 | 66.864
995 | 66.891
994.5 | 66.967
994 | 66.946
993.5 | 66.849
993 | 66.919
992.5 | 67.077
992 | 67.246
991.5 | 67.542
991 | 67.795
990.5 | 67.487
990 | 67.44
989.5 | 67.006
989 | 66.602
988.5 | 66.439
988 | 66.321
987.5 | 66.396
987 | 66.265
986.5 | 66.436
986 | 66.109
985.5 | 66.476
985 | 66.706
984.5 | 66.776
984 | 66.636
983.5 | 66.53
983 | 66.478
982.5 | 66.375
982 | 66.187
981.5 | 66.174
981 | 66.198
980.5 | 66.8
980 | 66.817
979.5 | 66.915
979 | 66.264
978.5 | 66.196
978 | 66.326
977.5 | 66.173
977 | 66.203
976.5 | 66.362
976 | 66.49
975.5 | 66.882
975 | 66.924
974.5 | 66.782
974 | 66.412
973.5 | 66.582
973 | 66.643
972.5 | 66.699
972 | 66.508
971.5 | 66.276
971 | 66.262
970.5 | 65.982
970 | 66.182
969.5 | 66.216
969 | 66.204
968.5 | 66.436
968 | 66.827
967.5 | 67.417
967 | 67.349
966.5 | 66.939
966 | 66.958
965.5 | 67.044
965 | 67.075
964.5 | 67.079
964 | 67.333
963.5 | 67.048
963 | 67.287
962.5 | 67.049
962 | 67.024
961.5 | 66.702
961 | 66.589
960.5 | 67.225
960 | 67.412
959.5 | 67.16
959 | 66.929
958.5 | 66.338
958 | 65.991
957.5 | 65.857
957 | 65.876
956.5 | 66.058
956 | 66.901
955.5 | 67.121
955 | 67.062
954.5 | 66.58
954 | 66.111
953.5 | 66.059
953 | 66.083
952.5 | 66.563
952 | 67.125
951.5 | 67.304
951 | 67.749
950.5 | 67.777
950 | 67.149
949.5 | 66.397
949 | 65.996
948.5 | 65.88
948 | 65.614
947.5 | 65.8
947 | 66.187
946.5 | 66.847
946 | 66.983
945.5 | 67.259
945 | 67.153
944.5 | 66.809
944 | 66.59
943.5 | 66.473
943 | 66.408
942.5 | 66.699
942 | 66.824
941.5 | 67.042
941 | 67.397
940.5 | 67.469
940 | 67.439
939.5 | 67.454
939 | 67.546
938.5 | 67.609
938 | 67.365
937.5 | 67.271
937 | 67.038
936.5 | 67.151
936 | 66.968
935.5 | 67.292
935 | 67.038
934.5 | 66.809
934 | 67.301
933.5 | 67.29
933 | 66.992
932.5 | 66.511
932 | 66.345
931.5 | 66.338
931 | 66.234
930.5 | 66.528
930 | 66.688
929.5 | 66.874
929 | 66.75
928.5 | 66.791
928 | 66.264
927.5 | 65.882
927 | 65.682
926.5 | 65.711
926 | 65.82
925.5 | 65.916
925 | 66.157
924.5 | 66.817
924 | 67.025
923.5 | 67.083
923 | 67.259
922.5 | 67.23
922 | 67.117
921.5 | 67.012
921 | 67.032
920.5 | 67.243
920 | 67.099
919.5 | 66.979
919 | 66.92
918.5 | 66.527
918 | 66.175
917.5 | 66.431
917 | 66.483
916.5 | 66.566
916 | 66.707
915.5 | 67.072
915 | 67.001
914.5 | 66.789
914 | 67.025
913.5 | 66.922
913 | 66.699
912.5 | 66.54
912 | 66.543
911.5 | 66.723
911 | 66.771
910.5 | 66.878
910 | 66.783
909.5 | 66.783
909 | 66.452
908.5 | 66.465
908 | 65.932
907.5 | 65.904
907 | 66.025
906.5 | 66.281
906 | 66.455
905.5 | 66.633
905 | 66.72
904.5 | 66.906
904 | 66.944
903.5 | 66.878
903 | 66.746
902.5 | 66.728
902 | 67
901.5 | 67.176
901 | 67.028
900.5 | 66.661
900 | 66.193
899.5 | 66.048
899 | 65.889
898.5 | 65.92
898 | 66.134
897.5 | 66.364
897 | 66.946
896.5 | 67.164
896 | 67.091
895.5 | 66.743
895 | 66.709
894.5 | 66.789
894 | 67.148
893.5 | 67.188
893 | 67.114
892.5 | 67.094
892 | 67.077
891.5 | 66.836
891 | 66.604
890.5 | 66.221
890 | 66.547
889.5 | 66.737
889 | 67.271
888.5 | 67.743
888 | 68.068
887.5 | 67.936
887 | 67.706
886.5 | 67.604
886 | 67.432
885.5 | 67.019
885 | 66.924
884.5 | 66.983
884 | 67.029
883.5 | 67.339
883 | 67.591
882.5 | 67.399
882 | 67.171
881.5 | 66.894
881 | 66.705
880.5 | 66.486
880 | 66.687
879.5 | 66.815
879 | 67.123
878.5 | 67.393
878 | 67.484
877.5 | 67.419
877 | 66.792
876.5 | 66.455
876 | 66.37
875.5 | 66.384
875 | 66.792
874.5 | 67.041
874 | 67.247
873.5 | 67.311
873 | 67.766
872.5 | 67.753
872 | 67.495
871.5 | 67.241
871 | 66.935
870.5 | 66.872
870 | 66.756
869.5 | 66.735
869 | 66.966
868.5 | 66.916
868 | 67.065
867.5 | 67.169
867 | 67.182
866.5 | 67.101
866 | 67.26
865.5 | 67.209
865 | 67.304
864.5 | 67.106
864 | 66.808
863.5 | 66.834
863 | 66.739
862.5 | 66.915
862 | 67.073
861.5 | 66.807
861 | 66.577
860.5 | 66.478
860 | 66.305
859.5 | 66.218
859 | 66.307
858.5 | 66.494
858 | 66.702
857.5 | 66.711
857 | 66.621
856.5 | 66.671
856 | 66.568
855.5 | 66.593
855 | 66.663
854.5 | 66.636
854 | 66.568
853.5 | 66.427
853 | 66.613
852.5 | 66.916
852 | 67.082
851.5 | 67.207
851 | 67.01
850.5 | 66.689
850 | 66.436
849.5 | 66.398
849 | 66.438
848.5 | 66.427
848 | 66.403
847.5 | 66.525
847 | 66.514
846.5 | 66.192
846 | 66.245
845.5 | 66.515
845 | 66.746
844.5 | 66.978
844 | 67.324
843.5 | 67.307
843 | 67.076
842.5 | 66.879
842 | 66.575
841.5 | 66.443
841 | 66.556
840.5 | 66.655
840 | 66.734
839.5 | 66.579
839 | 66.466
838.5 | 66.218
838 | 66.233
837.5 | 66.24
837 | 66.425
836.5 | 66.628
836 | 66.838
835.5 | 66.989
835 | 66.697
834.5 | 66.319
834 | 66.285
833.5 | 66.324
833 | 66.349
832.5 | 66.485
832 | 66.688
831.5 | 66.616
831 | 66.571
830.5 | 66.744
830 | 66.595
829.5 | 66.371
829 | 66.51
828.5 | 66.654
828 | 66.73
827.5 | 66.748
827 | 66.927
826.5 | 67.224
826 | 67.055
825.5 | 66.716
825 | 66.557
824.5 | 66.441
824 | 66.224
823.5 | 66.406
823 | 66.462
822.5 | 66.498
822 | 66.724
821.5 | 66.509
821 | 66.398
820.5 | 66.316
820 | 66.32
819.5 | 66.56
819 | 66.766
818.5 | 66.795
818 | 66.995
817.5 | 66.968
817 | 67.003
816.5 | 66.861
816 | 66.609
815.5 | 66.617
815 | 66.689
814.5 | 66.587
814 | 66.543
813.5 | 66.652
813 | 66.675
812.5 | 66.639
812 | 66.596
811.5 | 66.483
811 | 66.451
810.5 | 66.373
810 | 66.526
809.5 | 66.585
809 | 66.665
808.5 | 66.901
808 | 66.927
807.5 | 67.035
807 | 66.966
806.5 | 66.855
806 | 66.748
805.5 | 66.552
805 | 66.446
804.5 | 66.232
804 | 66.059
803.5 | 65.929
803 | 66.102
802.5 | 66.294
802 | 66.445
801.5 | 66.814
801 | 66.813
800.5 | 66.815
800 | 66.791
799.5 | 66.674
799 | 66.628
798.5 | 66.465
798 | 66.627
797.5 | 66.608
797 | 66.669
796.5 | 66.649
796 | 66.688
795.5 | 66.671
795 | 66.577
794.5 | 66.593
794 | 66.643
793.5 | 66.606
793 | 66.558
792.5 | 66.534
792 | 66.472
791.5 | 66.425
791 | 66.48
790.5 | 66.464
790 | 66.575
789.5 | 66.691
789 | 66.716
788.5 | 66.782
788 | 66.856
787.5 | 66.755
787 | 66.899
786.5 | 66.895
786 | 66.887
785.5 | 66.904
785 | 66.783
784.5 | 66.738
784 | 66.588
783.5 | 66.429
783 | 66.411
782.5 | 66.338
782 | 66.164
781.5 | 66.126
781 | 66.172
780.5 | 66.175
780 | 66.353
779.5 | 66.451
779 | 66.563
778.5 | 66.628
778 | 66.608
777.5 | 66.612
777 | 66.469
776.5 | 66.482
776 | 66.521
775.5 | 66.546
775 | 66.547
774.5 | 66.61
774 | 66.619
773.5 | 66.601
773 | 66.603
772.5 | 66.599
772 | 66.573
771.5 | 66.615
771 | 66.64
770.5 | 66.663
770 | 66.605
769.5 | 66.607
769 | 66.61
768.5 | 66.563
768 | 66.499
767.5 | 66.454
767 | 66.469
766.5 | 66.439
766 | 66.519
765.5 | 66.62
765 | 66.669
764.5 | 66.62
764 | 66.603
763.5 | 66.425
763 | 66.373
762.5 | 66.242
762 | 66.348
761.5 | 66.414
761 | 66.571
760.5 | 66.65
760 | 66.702
759.5 | 66.536
759 | 66.528
758.5 | 66.518
758 | 66.575
757.5 | 66.653
757 | 66.692
756.5 | 66.671
756 | 66.689
755.5 | 66.636
755 | 66.576
754.5 | 66.462
754 | 66.494
753.5 | 66.533
753 | 66.581
752.5 | 66.557
752 | 66.715
751.5 | 66.748
751 | 66.672
750.5 | 66.586
750 | 66.454
749.5 | 66.338
749 | 66.23
748.5 | 66.223
748 | 66.211
747.5 | 66.275
747 | 66.41
746.5 | 66.474
746 | 66.47
745.5 | 66.4
745 | 66.425
744.5 | 66.459
744 | 66.446
743.5 | 66.386
743 | 66.367
742.5 | 66.383
742 | 66.413
741.5 | 66.417
741 | 66.409
740.5 | 66.33
740 | 66.294
739.5 | 66.202
739 | 66.169
738.5 | 66.133
738 | 66.163
737.5 | 66.189
737 | 66.213
736.5 | 66.271
736 | 66.307
735.5 | 66.376
735 | 66.366
734.5 | 66.32
734 | 66.306
733.5 | 66.3
733 | 66.305
732.5 | 66.223
732 | 66.271
731.5 | 66.32
731 | 66.385
730.5 | 66.43
730 | 66.41
729.5 | 66.325
729 | 66.26
728.5 | 66.259
728 | 66.149
727.5 | 66.09
727 | 66.029
726.5 | 66.12
726 | 66.215
725.5 | 66.233
725 | 66.302
724.5 | 66.35
724 | 66.391
723.5 | 66.378
723 | 66.333
722.5 | 66.268
722 | 66.228
721.5 | 66.257
721 | 66.234
720.5 | 66.192
720 | 66.145
719.5 | 66.149
719 | 66.11
718.5 | 66.083
718 | 66.066
717.5 | 66.118
717 | 66.232
716.5 | 66.217
716 | 66.231
715.5 | 66.249
715 | 66.176
714.5 | 66.16
714 | 66.151
713.5 | 66.122
713 | 66.119
712.5 | 66.172
712 | 66.191
711.5 | 66.186
711 | 66.18
710.5 | 66.208
710 | 66.238
709.5 | 66.143
709 | 66.079
708.5 | 66.06
708 | 65.98
707.5 | 65.99
707 | 66.034
706.5 | 66.102
706 | 66.08
705.5 | 66.059
705 | 66.099
704.5 | 66.037
704 | 66.023
703.5 | 66.061
703 | 66.105
702.5 | 66.132
702 | 66.17
701.5 | 66.174
701 | 66.088
700.5 | 66.027
700 | 66.016
699.5 | 65.979
699 | 66.009
698.5 | 66.04
698 | 66.118
697.5 | 66.125
697 | 66.102
696.5 | 66.072
696 | 66.036
695.5 | 65.989
695 | 65.974
694.5 | 66.019
694 | 66.049
693.5 | 66.151
693 | 66.164
692.5 | 66.104
692 | 66.063
691.5 | 66.017
691 | 65.952
690.5 | 65.947
690 | 65.91
689.5 | 65.909
689 | 65.98
688.5 | 65.971
688 | 65.941
687.5 | 65.925
687 | 65.907
686.5 | 65.969
686 | 65.917
685.5 | 65.88
685 | 65.907
684.5 | 65.903
684 | 65.915
683.5 | 65.931
683 | 65.927
682.5 | 65.898
682 | 65.92
681.5 | 65.832
681 | 65.777
680.5 | 65.665
680 | 65.622
679.5 | 65.677
679 | 65.702
678.5 | 65.707
678 | 65.759
677.5 | 65.75
677 | 65.753
676.5 | 65.747
676 | 65.766
675.5 | 65.745
675 | 65.756
674.5 | 65.762
674 | 65.747
673.5 | 65.716
673 | 65.647
672.5 | 65.601
672 | 65.592
671.5 | 65.546
671 | 65.61
670.5 | 65.65
670 | 65.689
669.5 | 65.742
669 | 65.753
668.5 | 65.786
668 | 65.754
667.5 | 65.741
667 | 65.669
666.5 | 65.684
666 | 65.669
665.5 | 65.676
665 | 65.709
664.5 | 65.653
664 | 65.696
663.5 | 65.71
663 | 65.725
662.5 | 65.718
662 | 65.648
661.5 | 65.674
661 | 65.673
660.5 | 65.689
660 | 65.639
659.5 | 65.62
659 | 65.629
658.5 | 65.631
658 | 65.622
657.5 | 65.568
657 | 65.567
656.5 | 65.485
656 | 65.427
655.5 | 65.371
655 | 65.288
654.5 | 65.294
654 | 65.3
653.5 | 65.379
653 | 65.4
652.5 | 65.39
652 | 65.381
651.5 | 65.357
651 | 65.321
650.5 | 65.295
650 | 65.344
649.5 | 65.384
649 | 65.486
648.5 | 65.503
648 | 65.467
647.5 | 65.474
647 | 65.426
646.5 | 65.396
646 | 65.367
645.5 | 65.339
645 | 65.325
644.5 | 65.347
644 | 65.372
643.5 | 65.389
643 | 65.34
642.5 | 65.292
642 | 65.285
641.5 | 65.286
641 | 65.266
640.5 | 65.24
640 | 65.217
639.5 | 65.169
639 | 65.147
638.5 | 65.114
638 | 65.094
637.5 | 65.108
637 | 65.163
636.5 | 65.221
636 | 65.244
635.5 | 65.209
635 | 65.159
634.5 | 65.148
634 | 65.158
633.5 | 65.177
633 | 65.208
632.5 | 65.228
632 | 65.237
631.5 | 65.208
631 | 65.154
630.5 | 65.058
630 | 64.985
629.5 | 64.957
629 | 64.941
628.5 | 64.907
628 | 64.908
627.5 | 64.915
627 | 64.938
626.5 | 64.944
626 | 64.917
625.5 | 64.92
625 | 64.921
624.5 | 64.902
624 | 64.881
623.5 | 64.857
623 | 64.859
622.5 | 64.891
622 | 64.935
621.5 | 64.945
621 | 64.918
620.5 | 64.903
620 | 64.87
619.5 | 64.831
619 | 64.762
618.5 | 64.726
618 | 64.741
617.5 | 64.721
617 | 64.68
616.5 | 64.651
616 | 64.617
615.5 | 64.601
615 | 64.618
614.5 | 64.636
614 | 64.645
613.5 | 64.621
613 | 64.584
612.5 | 64.554
612 | 64.534
611.5 | 64.494
611 | 64.491
610.5 | 64.485
610 | 64.457
609.5 | 64.434
609 | 64.421
608.5 | 64.463
608 | 64.479
607.5 | 64.501
607 | 64.497
606.5 | 64.424
606 | 64.367
605.5 | 64.345
605 | 64.293
604.5 | 64.273
604 | 64.253
603.5 | 64.27
603 | 64.258
602.5 | 64.223
602 | 64.214
601.5 | 64.178
601 | 64.145
600.5 | 64.128
600 | 64.163
599.5 | 64.15
599 | 64.095
598.5 | 64.13
598 | 64.127
597.5 | 64.119
597 | 64.116
596.5 | 64.099
596 | 64.035
595.5 | 63.958
595 | 63.924
594.5 | 63.861
594 | 63.793
593.5 | 63.736
593 | 63.745
592.5 | 63.741
592 | 63.7
591.5 | 63.688
591 | 63.674
590.5 | 63.636
590 | 63.643
589.5 | 63.649
589 | 63.64
588.5 | 63.651
588 | 63.635
587.5 | 63.584
587 | 63.519
586.5 | 63.494
586 | 63.522
585.5 | 63.521
585 | 63.485
584.5 | 63.396
584 | 63.33
583.5 | 63.28
583 | 63.268
582.5 | 63.252
582 | 63.24
581.5 | 63.223
581 | 63.243
580.5 | 63.19
580 | 63.119
579.5 | 63.022
579 | 62.959
578.5 | 62.941
578 | 62.956
577.5 | 62.94
577 | 62.94
576.5 | 62.912
576 | 62.863
575.5 | 62.809
575 | 62.726
574.5 | 62.613
574 | 62.558
573.5 | 62.536
573 | 62.509
572.5 | 62.49
572 | 62.389
571.5 | 62.33
571 | 62.279
570.5 | 62.212
570 | 62.161
569.5 | 62.124
569 | 62.112
568.5 | 62.105
568 | 62.031
567.5 | 61.905
567 | 61.806
566.5 | 61.796
566 | 61.706
565.5 | 61.665
565 | 61.579
564.5 | 61.563
564 | 61.507
563.5 | 61.451
563 | 61.362
562.5 | 61.279
562 | 61.219
561.5 | 61.198
561 | 61.138
560.5 | 61.067
560 | 61.021
559.5 | 61.006
559 | 60.94
558.5 | 60.879
558 | 60.776
557.5 | 60.698
557 | 60.59
556.5 | 60.515
556 | 60.45
555.5 | 60.342
555 | 60.213
554.5 | 60.138
554 | 60.04
553.5 | 59.916
553 | 59.815
552.5 | 59.72
552 | 59.633
551.5 | 59.556
551 | 59.48
550.5 | 59.4
550 | 59.239
549.5 | 59.101
549 | 58.999
548.5 | 58.868
548 | 58.75
547.5 | 58.644
547 | 58.551
546.5 | 58.428
546 | 58.326
545.5 | 58.203
545 | 58.031
544.5 | 57.821
544 | 57.673
543.5 | 57.541
543 | 57.399
542.5 | 57.261
542 | 57.073
541.5 | 56.866
541 | 56.684
540.5 | 56.487
540 | 56.285
539.5 | 56.055
539 | 55.814
538.5 | 55.591
538 | 55.333
537.5 | 55.016
537 | 54.686
536.5 | 54.345
536 | 54.051
535.5 | 53.716
535 | 53.293
534.5 | 52.792
534 | 52.199
533.5 | 51.546
533 | 50.801
532.5 | 50.147
532 | 49.456
531.5 | 48.668
531 | 47.719
530.5 | 46.537
530 | 45.132
529.5 | 43.544
529 | 41.683
528.5 | 40.035
528 | 38.267
527.5 | 36.179
527 | 33.63
526.5 | 30.541
526 | 26.855
525.5 | 22.955
525 | 18.963
524.5 | 15.269
524 | 11.958
523.5 | 9.089
523 | 6.724
522.5 | 4.748
522 | 2.87
521.5 | 1.591
521 | 0.728
520.5 | 0.222
520 | 0
519.5 | -0.034
519 | 0.015
518.5 | 0.059
518 | 0.003
517.5 | 0.003
517 | 0.003
516.5 | 0.004
516 | 0.004
515.5 | 0.004
515 | 0.004
514.5 | 0.003
514 | 0.001
513.5 | 0
513 | 0.002
512.5 | 0.005
512 | 0.007
511.5 | 0.009
511 | 0.01
510.5 | 0.012
510 | 0.012
509.5 | 0.012
509 | 0.01
508.5 | 0.008
508 | 0.008
507.5 | 0.008
507 | 0.008
506.5 | 0.008
506 | 0.011
505.5 | 0.013
505 | 0.014
504.5 | 0.014
504 | 0.013
503.5 | 0.01
503 | 0.009
502.5 | 0.01
502 | 0.01
501.5 | 0.01
501 | 0.012
500.5 | 0.013
500 | 0.012
499.5 | 0.011
499 | 0.011
498.5 | 0.009
498 | 0.009
497.5 | 0.009
497 | 0.011
496.5 | 0.01
496 | 0.011
495.5 | 0.01
495 | 0.009
494.5 | 0.007
494 | 0.007
493.5 | 0.007
493 | 0.007
492.5 | 0.008
492 | 0.007
491.5 | 0.008
491 | 0.006
490.5 | 0.005
490 | 0.005
489.5 | 0.004
489 | 0.005
488.5 | 0.006
488 | 0.008
487.5 | 0.01
487 | 0.011
486.5 | 0.01
486 | 0.009
485.5 | 0.008
485 | 0.005
484.5 | 0.005
484 | 0.003
483.5 | 0.002
483 | 0.003
482.5 | 0.002
482 | -0.001
481.5 | -0.002
481 | -0.003
480.5 | -0.002
480 | -0.002
479.5 | -0.001
479 | 0
478.5 | 0.001
478 | 0.004
477.5 | 0.006
477 | 0.003
476.5 | 0.001
476 | 0
475.5 | -0.001
475 | -0.003
474.5 | -0.001
474 | 0
473.5 | 0.002
473 | 0.003
472.5 | 0.005
472 | 0.003
471.5 | 0
471 | 0.001
470.5 | 0.001
470 | 0.001
469.5 | 0.001
469 | 0.002
468.5 | 0.001
468 | 0
467.5 | 0.001
467 | 0.002
466.5 | 0.003
466 | 0.003
465.5 | 0.005
465 | 0.006
464.5 | 0.005
464 | 0.003
463.5 | 0.002
463 | 0.003
462.5 | 0.003
462 | 0.003
461.5 | 0.002
461 | 0.003
460.5 | 0.002
460 | 0.002
459.5 | 0.003
459 | 0
458.5 | 0.001
458 | 0.003
457.5 | 0.007
457 | 0.007
456.5 | 0.007
456 | 0.01
455.5 | 0.011
455 | 0.009
454.5 | 0.007
454 | 0.006
453.5 | 0.002
453 | 0.001
452.5 | 0.004
452 | 0.004
451.5 | 0.008
451 | 0.009
450.5 | 0.011
450 | 0.01
449.5 | 0.004
449 | -0.001
448.5 | -0.005
448 | -0.008
447.5 | -0.009
447 | -0.008
446.5 | -0.01
446 | -0.009
445.5 | -0.007
445 | -0.007
444.5 | -0.006
444 | -0.005
443.5 | -0.005
443 | -0.004
442.5 | -0.004
442 | -0.002
441.5 | -0.001
441 | 0.002
440.5 | 0.004
440 | 0.007
439.5 | 0.006
439 | 0.005
438.5 | 0.004
438 | 0.003
437.5 | 0.002
437 | 0.001
436.5 | 0
436 | 0.001
435.5 | 0.001
435 | 0
434.5 | 0.001
434 | 0.002
433.5 | 0.003
433 | 0.004
432.5 | 0.006
432 | 0.003
431.5 | -0.001
431 | 0
430.5 | -0.001
430 | -0.002
429.5 | -0.001
429 | 0.004
428.5 | 0.007
428 | 0.007
427.5 | 0.008
427 | 0.007
426.5 | 0.006
426 | 0.006
425.5 | 0.007
425 | 0.005
424.5 | 0.004
424 | 0.007
423.5 | 0.009
423 | 0.008
422.5 | 0.007
422 | 0.009
421.5 | 0.008
421 | 0.007
420.5 | 0.006
420 | 0.007
419.5 | 0.008
419 | 0.012
418.5 | 0.016
418 | 0.016
417.5 | 0.017
417 | 0.015
416.5 | 0.014
416 | 0.014
415.5 | 0.015
415 | 0.016
414.5 | 0.018
414 | 0.02
413.5 | 0.018
413 | 0.017
412.5 | 0.015
412 | 0.011
411.5 | 0.008
411 | 0.005
410.5 | 0.003
410 | 0.001
409.5 | -0.001
409 | -0.001
408.5 | 0.004
408 | 0.006
407.5 | 0.009
407 | 0.012
406.5 | 0.011
406 | 0.011
405.5 | 0.01
405 | 0.008
404.5 | 0.008
404 | 0.008
403.5 | 0.006
403 | 0.005
402.5 | 0.007
402 | 0.008
401.5 | 0.012
401 | 0.01
400.5 | 0.008
400 | 0.007
399.5 | 0.009
399 | 0.01
398.5 | 0.01
398 | 0.01
397.5 | 0.013
397 | 0.015
396.5 | 0.016
396 | 0.014
395.5 | 0.012
395 | 0.012
394.5 | 0.014
394 | 0.015
393.5 | 0.017
393 | 0.016
392.5 | 0.018
392 | 0.018
391.5 | 0.014
391 | 0.013
390.5 | 0.012
390 | 0.011
389.5 | 0.011
389 | 0.012
388.5 | 0.014
388 | 0.018
387.5 | 0.018
387 | 0.018
386.5 | 0.02
386 | 0.022
385.5 | 0.026
385 | 0.031
384.5 | 0.027
384 | 0.024
383.5 | 0.02
383 | 0.018
382.5 | 0.02
382 | 0.023
381.5 | 0.024
381 | 0.026
380.5 | 0.02
380 | 0.011
379.5 | -0.004
379 | -0.02
378.5 | -0.034
378 | -0.035
377.5 | -0.033
377 | -0.025
376.5 | -0.022
376 | -0.021
375.5 | -0.023
375 | -0.025
374.5 | -0.026
374 | -0.026
373.5 | -0.025
373 | -0.019
372.5 | -0.012
372 | -0.009
371.5 | -0.011
371 | -0.01
370.5 | -0.009
370 | -0.007
369.5 | -0.005
369 | -0.002
368.5 | 0.001
368 | 0.002
367.5 | 0.007
367 | 0.008
366.5 | 0.009
366 | 0.01
365.5 | 0.013
365 | 0.016
364.5 | 0.018
364 | 0.022
363.5 | 0.024
363 | 0.023
362.5 | 0.02
362 | 0.017
361.5 | 0.016
361 | 0.015
360.5 | 0.015
360 | 0.015
359.5 | 0.018
359 | 0.016
358.5 | 0.012
358 | 0.012
357.5 | 0.009
357 | 0.012
356.5 | 0.015
356 | 0.017
355.5 | 0.018
355 | 0.018
354.5 | 0.017
354 | 0.016
353.5 | 0.015
353 | 0.014
352.5 | 0.018
352 | 0.016
351.5 | 0.014
351 | 0.014
350.5 | 0.011
350 | 0.013
349.5 | 0.018
349 | 0.025
348.5 | 0.027
348 | 0.028
347.5 | 0.027
347 | 0.025
346.5 | 0.023
346 | 0.023
345.5 | 0.031
345 | 0.037
344.5 | 0.038
344 | 0.034
343.5 | 0.029
343 | 0.023
342.5 | 0.021
342 | 0.025
341.5 | 0.028
341 | 0.03
340.5 | 0.029
340 | 0.024
339.5 | 0.014
339 | 0.001
338.5 | -0.006
338 | -0.006
337.5 | -0.007
337 | -0.006
336.5 | -0.004
336 | -0.005
335.5 | -0.004
335 | -0.003
334.5 | -0.002
334 | -0.001
333.5 | 0.001
333 | 0.002
332.5 | 0.002
332 | 0
331.5 | -0.001
331 | -0.002
330.5 | -0.005
330 | -0.005
329.5 | -0.002
329 | -0.001
328.5 | -0.001
328 | -0.001
327.5 | 0.001
327 | -0.002
326.5 | -0.001
326 | -0.001
325.5 | -0.004
325 | -0.005
324.5 | -0.006
324 | -0.004
323.5 | -0.004
323 | -0.004
322.5 | -0.003
322 | -0.004
321.5 | -0.005
321 | -0.008
320.5 | -0.009
320 | -0.011
319.5 | -0.008
319 | -0.004
318.5 | -0.002
318 | -0.001
317.5 | -0.003
317 | -0.005
316.5 | -0.006
316 | -0.006
315.5 | -0.006
315 | -0.007
314.5 | -0.007
314 | -0.007
313.5 | -0.006
313 | -0.008
312.5 | -0.007
312 | -0.006
311.5 | -0.004
311 | -0.004
310.5 | -0.004
310 | -0.007
309.5 | -0.008
309 | -0.009
308.5 | -0.007
308 | -0.005
307.5 | -0.003
307 | -0.003
306.5 | -0.005
306 | -0.007
305.5 | -0.008
305 | -0.009
304.5 | -0.008
304 | -0.008
303.5 | -0.007
303 | -0.006
302.5 | -0.006
302 | -0.005
301.5 | -0.005
301 | -0.005
300.5 | -0.004
300 | -0.003
299.5 | -0.004
299 | -0.005
298.5 | -0.007
298 | -0.006
297.5 | -0.004
297 | -0.002
296.5 | -0.001
296 | -0.002
295.5 | -0.005
295 | -0.005
294.5 | -0.004
294 | -0.004
293.5 | -0.006
293 | -0.007
292.5 | -0.007
292 | -0.008
291.5 | -0.009
291 | -0.009
290.5 | -0.009
290 | -0.005
289.5 | -0.001
289 | -0.001
288.5 | -0.004
288 | -0.006
287.5 | -0.008
287 | -0.007
286.5 | -0.006
286 | -0.004
285.5 | -0.004
285 | -0.002
284.5 | -0.002
284 | -0.003
283.5 | -0.005
283 | -0.006
282.5 | -0.004
282 | -0.003
281.5 | -0.003
281 | -0.004
280.5 | -0.007
280 | -0.009
279.5 | -0.008
279 | -0.008
278.5 | -0.005
278 | -0.001
277.5 | 0
277 | 0.001
276.5 | 0.002
276 | 0.002
275.5 | 0
275 | 0
274.5 | 0
274 | 0
273.5 | 0.001
273 | -0.001
272.5 | 0
272 | -0.001
271.5 | -0.001
271 | 0.001
270.5 | 0.001
270 | 0.002
269.5 | 0.001
269 | 0
268.5 | -0.003
268 | -0.003
267.5 | -0.003
267 | -0.002
266.5 | 0
266 | 0.001
265.5 | 0.002
265 | 0.001
264.5 | 0
264 | -0.002
263.5 | -0.002
263 | -0.002
262.5 | 0
262 | 0
261.5 | 0
261 | 0
260.5 | 0
260 | 0
259.5 | 0
259 | 0
258.5 | -0.001
258 | -0.001
257.5 | 0
257 | 0
256.5 | 0
256 | 0
255.5 | 0
255 | 0
254.5 | -0.001
254 | -0.003
253.5 | -0.003
253 | -0.002
252.5 | -0.001
252 | 0.001
251.5 | 0
251 | -0.003
250.5 | -0.003
250 | -0.005
249.5 | -0.006
249 | -0.005
248.5 | -0.005
248 | -0.005
247.5 | -0.006
247 | -0.008
246.5 | -0.007
246 | -0.008
245.5 | -0.008
245 | -0.007
244.5 | -0.007
244 | -0.005
243.5 | -0.005
243 | -0.006
242.5 | -0.005
242 | -0.005
241.5 | -0.004
241 | -0.004
240.5 | -0.002
240 | -0.002
239.5 | -0.002
239 | -0.001
238.5 | -0.002
238 | -0.002
237.5 | -0.004
237 | -0.004
236.5 | -0.005
236 | -0.007
235.5 | -0.004
235 | -0.003
234.5 | -0.003
234 | -0.002
233.5 | -0.001
233 | -0.003
232.5 | -0.003
232 | -0.004
231.5 | -0.002
231 | 0
230.5 | 0
230 | 0.001
229.5 | 0.002
229 | 0
228.5 | 0
228 | -0.001
227.5 | -0.001
227 | -0.001
226.5 | 0.001
226 | 0.001
225.5 | 0.003
225 | 0.003
224.5 | 0.005
224 | 0.006
223.5 | 0.006
223 | 0.006
222.5 | 0.005
222 | 0.005
221.5 | 0.006
221 | 0.006
220.5 | 0.008
220 | 0.009
219.5 | 0.01
219 | 0.01
218.5 | 0.012
218 | 0.01
217.5 | 0.011
217 | 0.012
216.5 | 0.013
216 | 0.016
215.5 | 0.017
215 | 0.018
214.5 | 0.021
214 | 0.021
213.5 | 0.022
213 | 0.023
212.5 | 0.02
212 | 0.017
211.5 | 0.016
211 | 0.015
210.5 | 0.017
210 | 0.015
209.5 | 0.014
209 | 0.016
208.5 | 0.015
208 | 0.017
207.5 | 0.021
207 | 0.02
206.5 | 0.02
206 | 0.024
205.5 | 0.027
205 | 0.029
204.5 | 0.029
204 | 0.027
203.5 | 0.03
203 | 0.03
202.5 | 0.033
202 | 0.037
201.5 | 0.034
201 | 0.03
200.5 | 0.027
200 | 0.026

## CdS_R
ﾃﾞｰﾀﾘｽﾄ
nm | %T
1100 | 5.133
1099.5 | 32.817
1099 | 42.612
1098.5 | 52.042
1098 | 33.808
1097.5 | 13.272
1097 | 8.704
1096.5 | -23.742
1096 | -8.67
1095.5 | 1.342
1095 | 25.762
1094.5 | 63.893
1094 | 54.488
1093.5 | 133.027
1093 | 106.468
1092.5 | 51.249
1092 | -12.842
1091.5 | -67.268
1091 | -113.364
1090.5 | -117.508
1090 | -71.161
1089.5 | -38.99
1089 | 32.153
1088.5 | 67.672
1088 | 72.935
1087.5 | 57.894
1087 | -15.231
1086.5 | 49.831
1086 | 48.578
1085.5 | 36.539
1085 | 30.691
1084.5 | 11.874
1084 | -4.54
1083.5 | -15.286
1083 | -27.003
1082.5 | -26.656
1082 | 4.112
1081.5 | 23.376
1081 | 40.46
1080.5 | 40.284
1080 | 23.859
1079.5 | 23.866
1079 | 19.588
1078.5 | 8.439
1078 | 5.439
1077.5 | 7.259
1077 | 13.733
1076.5 | 27.779
1076 | 41.369
1075.5 | 48.371
1075 | 46.447
1074.5 | 29.986
1074 | 22.466
1073.5 | 17.137
1073 | 18.128
1072.5 | 17.536
1072 | 29.993
1071.5 | 27.426
1071 | 25.107
1070.5 | 20.148
1070 | 10.162
1069.5 | -2.57
1069 | -6.785
1068.5 | -5.042
1068 | 4.716
1067.5 | 10.248
1067 | 17.703
1066.5 | 23.326
1066 | 22.522
1065.5 | 17.395
1065 | 19.853
1064.5 | 17.992
1064 | 16.945
1063.5 | 17.142
1063 | 18.971
1062.5 | 19.287
1062 | 21.01
1061.5 | 19.898
1061 | 22.142
1060.5 | 18.782
1060 | 18.175
1059.5 | 16.995
1059 | 15.468
1058.5 | 14.153
1058 | 16.395
1057.5 | 17.481
1057 | 19.494
1056.5 | 19.157
1056 | 18.915
1055.5 | 17.901
1055 | 18.448
1054.5 | 18.016
1054 | 18.849
1053.5 | 17.677
1053 | 17.19
1052.5 | 16.784
1052 | 16.681
1051.5 | 16.104
1051 | 15.79
1050.5 | 15.823
1050 | 16.688
1049.5 | 16.489
1049 | 16.943
1048.5 | 16.609
1048 | 16.889
1047.5 | 17.518
1047 | 18.551
1046.5 | 18.777
1046 | 18.824
1045.5 | 18.454
1045 | 18.295
1044.5 | 17.742
1044 | 17.347
1043.5 | 17.708
1043 | 18.39
1042.5 | 18.816
1042 | 19.094
1041.5 | 18.642
1041 | 17.792
1040.5 | 17.341
1040 | 17.012
1039.5 | 16.679
1039 | 17.057
1038.5 | 17.529
1038 | 17.709
1037.5 | 17.4
1037 | 16.983
1036.5 | 16.573
1036 | 16.254
1035.5 | 15.891
1035 | 15.84
1034.5 | 15.541
1034 | 15.567
1033.5 | 15.808
1033 | 15.902
1032.5 | 15.968
1032 | 16.32
1031.5 | 16.654
1031 | 16.877
1030.5 | 17.364
1030 | 17.617
1029.5 | 18.03
1029 | 18.475
1028.5 | 18.964
1028 | 19.093
1027.5 | 19.393
1027 | 19.788
1026.5 | 20.275
1026 | 20.612
1025.5 | 21.08
1025 | 21.494
1024.5 | 21.47
1024 | 21.37
1023.5 | 21.316
1023 | 20.774
1022.5 | 20.228
1022 | 19.6
1021.5 | 19.187
1021 | 18.55
1020.5 | 18.204
1020 | 18.115
1019.5 | 18.07
1019 | 18.101
1018.5 | 18.32
1018 | 18.483
1017.5 | 18.486
1017 | 18.52
1016.5 | 18.76
1016 | 18.745
1015.5 | 18.629
1015 | 18.354
1014.5 | 18.268
1014 | 18.118
1013.5 | 17.939
1013 | 17.942
1012.5 | 17.942
1012 | 18.032
1011.5 | 18.046
1011 | 18.093
1010.5 | 18.148
1010 | 18.047
1009.5 | 18.154
1009 | 18.214
1008.5 | 18.285
1008 | 18.258
1007.5 | 18.356
1007 | 18.374
1006.5 | 18.307
1006 | 18.216
1005.5 | 18.231
1005 | 18.284
1004.5 | 18.217
1004 | 18.234
1003.5 | 18.47
1003 | 18.558
1002.5 | 18.605
1002 | 18.542
1001.5 | 18.391
1001 | 18.142
1000.5 | 18.08
1000 | 18.135
999.5 | 18.212
999 | 18.298
998.5 | 18.36
998 | 18.445
997.5 | 18.465
997 | 18.434
996.5 | 18.511
996 | 18.496
995.5 | 18.382
995 | 18.423
994.5 | 18.406
994 | 18.366
993.5 | 18.246
993 | 18.211
992.5 | 18.101
992 | 18.171
991.5 | 18.216
991 | 18.152
990.5 | 18.198
990 | 18.265
989.5 | 18.495
989 | 18.579
988.5 | 18.574
988 | 18.463
987.5 | 18.403
987 | 18.389
986.5 | 18.278
986 | 18.235
985.5 | 18.145
985 | 18.224
984.5 | 18.233
984 | 18.266
983.5 | 18.288
983 | 18.124
982.5 | 18.208
982 | 18.221
981.5 | 18.326
981 | 18.334
980.5 | 18.367
980 | 18.307
979.5 | 18.293
979 | 18.224
978.5 | 18.16
978 | 18.278
977.5 | 18.351
977 | 18.48
976.5 | 18.592
976 | 18.537
975.5 | 18.444
975 | 18.266
974.5 | 18.198
974 | 18.243
973.5 | 18.283
973 | 18.272
972.5 | 18.319
972 | 18.29
971.5 | 18.228
971 | 18.297
970.5 | 18.332
970 | 18.322
969.5 | 18.387
969 | 18.499
968.5 | 18.625
968 | 18.605
967.5 | 18.508
967 | 18.51
966.5 | 18.417
966 | 18.355
965.5 | 18.332
965 | 18.251
964.5 | 18.221
964 | 18.311
963.5 | 18.397
963 | 18.483
962.5 | 18.577
962 | 18.582
961.5 | 18.644
961 | 18.64
960.5 | 18.489
960 | 18.514
959.5 | 18.463
959 | 18.419
958.5 | 18.387
958 | 18.37
957.5 | 18.367
957 | 18.4
956.5 | 18.391
956 | 18.352
955.5 | 18.411
955 | 18.396
954.5 | 18.439
954 | 18.475
953.5 | 18.391
953 | 18.405
952.5 | 18.406
952 | 18.468
951.5 | 18.432
951 | 18.368
950.5 | 18.296
950 | 18.387
949.5 | 18.387
949 | 18.409
948.5 | 18.375
948 | 18.443
947.5 | 18.43
947 | 18.429
946.5 | 18.323
946 | 18.311
945.5 | 18.372
945 | 18.447
944.5 | 18.418
944 | 18.429
943.5 | 18.335
943 | 18.333
942.5 | 18.326
942 | 18.529
941.5 | 18.492
941 | 18.614
940.5 | 18.701
940 | 18.715
939.5 | 18.617
939 | 18.576
938.5 | 18.569
938 | 18.547
937.5 | 18.46
937 | 18.6
936.5 | 18.587
936 | 18.565
935.5 | 18.531
935 | 18.564
934.5 | 18.675
934 | 18.71
933.5 | 18.796
933 | 18.755
932.5 | 18.701
932 | 18.719
931.5 | 18.763
931 | 18.843
930.5 | 18.861
930 | 18.989
929.5 | 19.064
929 | 19.012
928.5 | 18.906
928 | 18.684
927.5 | 18.565
927 | 18.452
926.5 | 18.383
926 | 18.261
925.5 | 18.349
925 | 18.313
924.5 | 18.466
924 | 18.54
923.5 | 18.598
923 | 18.66
922.5 | 18.76
922 | 18.84
921.5 | 18.88
921 | 18.9
920.5 | 18.821
920 | 18.881
919.5 | 18.794
919 | 18.582
918.5 | 18.515
918 | 18.305
917.5 | 18.427
917 | 18.58
916.5 | 18.712
916 | 18.903
915.5 | 18.861
915 | 18.855
914.5 | 18.798
914 | 18.753
913.5 | 18.616
913 | 18.722
912.5 | 18.809
912 | 18.849
911.5 | 18.774
911 | 18.555
910.5 | 18.456
910 | 18.466
909.5 | 18.447
909 | 18.69
908.5 | 18.822
908 | 18.966
907.5 | 19.183
907 | 19.333
906.5 | 19.286
906 | 19.226
905.5 | 19.179
905 | 19.078
904.5 | 18.921
904 | 18.82
903.5 | 18.726
903 | 18.642
902.5 | 18.65
902 | 18.886
901.5 | 18.946
901 | 18.897
900.5 | 18.812
900 | 18.666
899.5 | 18.597
899 | 18.52
898.5 | 18.646
898 | 18.736
897.5 | 18.883
897 | 19.028
896.5 | 19.08
896 | 19.01
895.5 | 18.854
895 | 18.729
894.5 | 18.62
894 | 18.732
893.5 | 18.904
893 | 19.094
892.5 | 19.292
892 | 19.323
891.5 | 19.283
891 | 19.075
890.5 | 18.984
890 | 18.932
889.5 | 18.798
889 | 18.878
888.5 | 18.959
888 | 19.089
887.5 | 19.105
887 | 19.067
886.5 | 18.967
886 | 18.895
885.5 | 19.002
885 | 19.104
884.5 | 19.316
884 | 19.253
883.5 | 19.377
883 | 19.541
882.5 | 19.425
882 | 19.287
881.5 | 19.129
881 | 19.118
880.5 | 19.033
880 | 19.038
879.5 | 19.125
879 | 19.183
878.5 | 19.318
878 | 19.338
877.5 | 19.309
877 | 19.114
876.5 | 19.135
876 | 19.094
875.5 | 19.009
875 | 19.045
874.5 | 19.117
874 | 19.156
873.5 | 19.186
873 | 19.228
872.5 | 19.208
872 | 19.259
871.5 | 19.336
871 | 19.388
870.5 | 19.237
870 | 19.2
869.5 | 19.105
869 | 18.907
868.5 | 18.734
868 | 18.764
867.5 | 18.855
867 | 19.026
866.5 | 19.131
866 | 19.352
865.5 | 19.321
865 | 19.419
864.5 | 19.421
864 | 19.343
863.5 | 19.317
863 | 19.368
862.5 | 19.466
862 | 19.547
861.5 | 19.493
861 | 19.423
860.5 | 19.333
860 | 19.438
859.5 | 19.272
859 | 19.281
858.5 | 19.183
858 | 19.276
857.5 | 19.347
857 | 19.375
856.5 | 19.552
856 | 19.599
855.5 | 19.661
855 | 19.665
854.5 | 19.623
854 | 19.437
853.5 | 19.246
853 | 19.234
852.5 | 19.298
852 | 19.417
851.5 | 19.544
851 | 19.686
850.5 | 19.757
850 | 19.679
849.5 | 19.697
849 | 19.604
848.5 | 19.494
848 | 19.465
847.5 | 19.569
847 | 19.538
846.5 | 19.497
846 | 19.454
845.5 | 19.528
845 | 19.511
844.5 | 19.569
844 | 19.625
843.5 | 19.678
843 | 19.693
842.5 | 19.756
842 | 19.677
841.5 | 19.578
841 | 19.682
840.5 | 19.74
840 | 19.706
839.5 | 19.762
839 | 19.733
838.5 | 19.656
838 | 19.566
837.5 | 19.54
837 | 19.512
836.5 | 19.541
836 | 19.677
835.5 | 19.72
835 | 19.703
834.5 | 19.629
834 | 19.755
833.5 | 19.841
833 | 19.802
832.5 | 19.943
832 | 19.946
831.5 | 19.853
831 | 19.828
830.5 | 19.685
830 | 19.662
829.5 | 19.649
829 | 19.83
828.5 | 19.905
828 | 19.964
827.5 | 20.013
827 | 19.961
826.5 | 19.997
826 | 20.11
825.5 | 20.242
825 | 20.241
824.5 | 20.17
824 | 20.169
823.5 | 19.95
823 | 19.989
822.5 | 19.887
822 | 19.921
821.5 | 19.925
821 | 19.998
820.5 | 20.109
820 | 20.023
819.5 | 19.96
819 | 19.985
818.5 | 19.988
818 | 20.048
817.5 | 20.072
817 | 20.109
816.5 | 20.065
816 | 20.174
815.5 | 20.186
815 | 20.235
814.5 | 20.188
814 | 20.16
813.5 | 20.12
813 | 20.094
812.5 | 20.053
812 | 20.081
811.5 | 20.126
811 | 20.231
810.5 | 20.295
810 | 20.332
809.5 | 20.352
809 | 20.315
808.5 | 20.241
808 | 20.271
807.5 | 20.236
807 | 20.183
806.5 | 20.216
806 | 20.231
805.5 | 20.239
805 | 20.283
804.5 | 20.312
804 | 20.308
803.5 | 20.337
803 | 20.416
802.5 | 20.473
802 | 20.504
801.5 | 20.479
801 | 20.539
800.5 | 20.517
800 | 20.419
799.5 | 20.426
799 | 20.358
798.5 | 20.367
798 | 20.363
797.5 | 20.354
797 | 20.32
796.5 | 20.329
796 | 20.352
795.5 | 20.351
795 | 20.376
794.5 | 20.399
794 | 20.474
793.5 | 20.515
793 | 20.505
792.5 | 20.493
792 | 20.491
791.5 | 20.456
791 | 20.484
790.5 | 20.455
790 | 20.428
789.5 | 20.459
789 | 20.439
788.5 | 20.429
788 | 20.406
787.5 | 20.411
787 | 20.416
786.5 | 20.472
786 | 20.559
785.5 | 20.595
785 | 20.593
784.5 | 20.576
784 | 20.582
783.5 | 20.557
783 | 20.496
782.5 | 20.495
782 | 20.552
781.5 | 20.602
781 | 20.652
780.5 | 20.687
780 | 20.672
779.5 | 20.65
779 | 20.634
778.5 | 20.602
778 | 20.534
777.5 | 20.491
777 | 20.478
776.5 | 20.57
776 | 20.609
775.5 | 20.613
775 | 20.682
774.5 | 20.724
774 | 20.767
773.5 | 20.765
773 | 20.741
772.5 | 20.699
772 | 20.645
771.5 | 20.627
771 | 20.627
770.5 | 20.618
770 | 20.647
769.5 | 20.716
769 | 20.768
768.5 | 20.761
768 | 20.748
767.5 | 20.719
767 | 20.685
766.5 | 20.619
766 | 20.589
765.5 | 20.627
765 | 20.653
764.5 | 20.682
764 | 20.719
763.5 | 20.763
763 | 20.788
762.5 | 20.788
762 | 20.762
761.5 | 20.744
761 | 20.731
760.5 | 20.741
760 | 20.793
759.5 | 20.831
759 | 20.868
758.5 | 20.907
758 | 20.881
757.5 | 20.832
757 | 20.773
756.5 | 20.737
756 | 20.729
755.5 | 20.741
755 | 20.782
754.5 | 20.836
754 | 20.836
753.5 | 20.859
753 | 20.869
752.5 | 20.852
752 | 20.867
751.5 | 20.862
751 | 20.838
750.5 | 20.865
750 | 20.876
749.5 | 20.946
749 | 21.009
748.5 | 21.054
748 | 21.132
747.5 | 21.202
747 | 21.251
746.5 | 21.347
746 | 21.482
745.5 | 21.608
745 | 21.742
744.5 | 21.84
744 | 21.886
743.5 | 21.881
743 | 21.83
742.5 | 21.798
742 | 21.743
741.5 | 21.671
741 | 21.594
740.5 | 21.489
740 | 21.369
739.5 | 21.251
739 | 21.18
738.5 | 21.139
738 | 21.15
737.5 | 21.173
737 | 21.2
736.5 | 21.208
736 | 21.212
735.5 | 21.19
735 | 21.19
734.5 | 21.186
734 | 21.212
733.5 | 21.245
733 | 21.236
732.5 | 21.229
732 | 21.236
731.5 | 21.211
731 | 21.222
730.5 | 21.216
730 | 21.231
729.5 | 21.256
729 | 21.29
728.5 | 21.299
728 | 21.308
727.5 | 21.269
727 | 21.266
726.5 | 21.289
726 | 21.266
725.5 | 21.243
725 | 21.256
724.5 | 21.266
724 | 21.264
723.5 | 21.258
723 | 21.234
722.5 | 21.22
722 | 21.229
721.5 | 21.255
721 | 21.297
720.5 | 21.308
720 | 21.317
719.5 | 21.329
719 | 21.327
718.5 | 21.307
718 | 21.27
717.5 | 21.268
717 | 21.248
716.5 | 21.279
716 | 21.277
715.5 | 21.303
715 | 21.334
714.5 | 21.321
714 | 21.344
713.5 | 21.34
713 | 21.325
712.5 | 21.304
712 | 21.298
711.5 | 21.32
711 | 21.321
710.5 | 21.345
710 | 21.348
709.5 | 21.36
709 | 21.346
708.5 | 21.361
708 | 21.362
707.5 | 21.364
707 | 21.393
706.5 | 21.395
706 | 21.396
705.5 | 21.379
705 | 21.372
704.5 | 21.365
704 | 21.37
703.5 | 21.378
703 | 21.381
702.5 | 21.388
702 | 21.384
701.5 | 21.386
701 | 21.356
700.5 | 21.377
700 | 21.415
699.5 | 21.432
699 | 21.448
698.5 | 21.451
698 | 21.46
697.5 | 21.456
697 | 21.449
696.5 | 21.45
696 | 21.46
695.5 | 21.466
695 | 21.45
694.5 | 21.442
694 | 21.438
693.5 | 21.465
693 | 21.505
692.5 | 21.526
692 | 21.544
691.5 | 21.528
691 | 21.496
690.5 | 21.469
690 | 21.442
689.5 | 21.448
689 | 21.479
688.5 | 21.508
688 | 21.51
687.5 | 21.512
687 | 21.495
686.5 | 21.495
686 | 21.522
685.5 | 21.532
685 | 21.55
684.5 | 21.555
684 | 21.529
683.5 | 21.499
683 | 21.468
682.5 | 21.447
682 | 21.453
681.5 | 21.451
681 | 21.484
680.5 | 21.502
680 | 21.507
679.5 | 21.523
679 | 21.542
678.5 | 21.545
678 | 21.544
677.5 | 21.548
677 | 21.552
676.5 | 21.552
676 | 21.557
675.5 | 21.576
675 | 21.604
674.5 | 21.598
674 | 21.602
673.5 | 21.577
673 | 21.572
672.5 | 21.559
672 | 21.553
671.5 | 21.551
671 | 21.549
670.5 | 21.565
670 | 21.609
669.5 | 21.63
669 | 21.647
668.5 | 21.66
668 | 21.67
667.5 | 21.669
667 | 21.657
666.5 | 21.644
666 | 21.65
665.5 | 21.646
665 | 21.658
664.5 | 21.651
664 | 21.628
663.5 | 21.607
663 | 21.61
662.5 | 21.613
662 | 21.625
661.5 | 21.637
661 | 21.655
660.5 | 21.7
660 | 21.719
659.5 | 21.738
659 | 21.755
658.5 | 21.763
658 | 21.765
657.5 | 21.743
657 | 21.713
656.5 | 21.677
656 | 21.673
655.5 | 21.682
655 | 21.693
654.5 | 21.7
654 | 21.712
653.5 | 21.738
653 | 21.727
652.5 | 21.731
652 | 21.736
651.5 | 21.732
651 | 21.754
650.5 | 21.759
650 | 21.765
649.5 | 21.771
649 | 21.785
648.5 | 21.78
648 | 21.792
647.5 | 21.796
647 | 21.785
646.5 | 21.793
646 | 21.796
645.5 | 21.806
645 | 21.825
644.5 | 21.81
644 | 21.825
643.5 | 21.825
643 | 21.834
642.5 | 21.844
642 | 21.847
641.5 | 21.842
641 | 21.869
640.5 | 21.889
640 | 21.871
639.5 | 21.868
639 | 21.865
638.5 | 21.87
638 | 21.895
637.5 | 21.9
637 | 21.922
636.5 | 21.929
636 | 21.953
635.5 | 21.957
635 | 21.944
634.5 | 21.929
634 | 21.914
633.5 | 21.893
633 | 21.898
632.5 | 21.893
632 | 21.896
631.5 | 21.922
631 | 21.935
630.5 | 21.935
630 | 21.936
629.5 | 21.936
629 | 21.946
628.5 | 21.958
628 | 21.969
627.5 | 21.977
627 | 21.982
626.5 | 21.972
626 | 21.983
625.5 | 21.99
625 | 21.994
624.5 | 22.008
624 | 22.016
623.5 | 22.019
623 | 22.008
622.5 | 22.004
622 | 21.998
621.5 | 22.023
621 | 22.038
620.5 | 22.044
620 | 22.063
619.5 | 22.065
619 | 22.073
618.5 | 22.082
618 | 22.087
617.5 | 22.093
617 | 22.089
616.5 | 22.092
616 | 22.085
615.5 | 22.086
615 | 22.086
614.5 | 22.108
614 | 22.122
613.5 | 22.144
613 | 22.146
612.5 | 22.144
612 | 22.158
611.5 | 22.169
611 | 22.163
610.5 | 22.162
610 | 22.152
609.5 | 22.15
609 | 22.142
608.5 | 22.144
608 | 22.155
607.5 | 22.166
607 | 22.178
606.5 | 22.211
606 | 22.229
605.5 | 22.242
605 | 22.256
604.5 | 22.266
604 | 22.262
603.5 | 22.265
603 | 22.266
602.5 | 22.288
602 | 22.298
601.5 | 22.299
601 | 22.273
600.5 | 22.25
600 | 22.228
599.5 | 22.196
599 | 22.201
598.5 | 22.208
598 | 22.233
597.5 | 22.266
597 | 22.283
596.5 | 22.311
596 | 22.314
595.5 | 22.315
595 | 22.318
594.5 | 22.34
594 | 22.346
593.5 | 22.358
593 | 22.362
592.5 | 22.365
592 | 22.409
591.5 | 22.436
591 | 22.469
590.5 | 22.496
590 | 22.502
589.5 | 22.524
589 | 22.548
588.5 | 22.557
588 | 22.569
587.5 | 22.597
587 | 22.637
586.5 | 22.664
586 | 22.68
585.5 | 22.699
585 | 22.721
584.5 | 22.715
584 | 22.689
583.5 | 22.644
583 | 22.581
582.5 | 22.539
582 | 22.509
581.5 | 22.486
581 | 22.475
580.5 | 22.482
580 | 22.483
579.5 | 22.48
579 | 22.485
578.5 | 22.478
578 | 22.486
577.5 | 22.481
577 | 22.495
576.5 | 22.498
576 | 22.507
575.5 | 22.527
575 | 22.539
574.5 | 22.552
574 | 22.553
573.5 | 22.557
573 | 22.539
572.5 | 22.53
572 | 22.542
571.5 | 22.558
571 | 22.57
570.5 | 22.582
570 | 22.592
569.5 | 22.579
569 | 22.586
568.5 | 22.591
568 | 22.61
567.5 | 22.627
567 | 22.637
566.5 | 22.639
566 | 22.647
565.5 | 22.648
565 | 22.67
564.5 | 22.685
564 | 22.692
563.5 | 22.721
563 | 22.717
562.5 | 22.724
562 | 22.738
561.5 | 22.719
561 | 22.725
560.5 | 22.732
560 | 22.735
559.5 | 22.74
559 | 22.741
558.5 | 22.752
558 | 22.768
557.5 | 22.766
557 | 22.771
556.5 | 22.772
556 | 22.769
555.5 | 22.787
555 | 22.807
554.5 | 22.802
554 | 22.814
553.5 | 22.828
553 | 22.844
552.5 | 22.858
552 | 22.856
551.5 | 22.872
551 | 22.897
550.5 | 22.924
550 | 22.93
549.5 | 22.923
549 | 22.913
548.5 | 22.918
548 | 22.912
547.5 | 22.899
547 | 22.891
546.5 | 22.902
546 | 22.933
545.5 | 22.969
545 | 22.988
544.5 | 23.012
544 | 23.031
543.5 | 23.047
543 | 23.037
542.5 | 23.05
542 | 23.035
541.5 | 23.046
541 | 23.065
540.5 | 23.072
540 | 23.077
539.5 | 23.09
539 | 23.109
538.5 | 23.131
538 | 23.122
537.5 | 23.122
537 | 23.109
536.5 | 23.084
536 | 23.039
535.5 | 23.009
535 | 22.953
534.5 | 22.894
534 | 22.816
533.5 | 22.739
533 | 22.652
532.5 | 22.521
532 | 22.358
531.5 | 22.158
531 | 21.91
530.5 | 21.631
530 | 21.307
529.5 | 21.021
529 | 20.702
528.5 | 20.34
528 | 19.896
527.5 | 19.375
527 | 18.773
526.5 | 18.158
526 | 17.573
525.5 | 17.046
525 | 16.629
524.5 | 16.324
524 | 16.115
523.5 | 15.981
523 | 15.87
522.5 | 15.849
522 | 15.866
521.5 | 15.907
521 | 15.944
520.5 | 15.993
520 | 16.047
519.5 | 16.095
519 | 16.15
518.5 | 16.206
518 | 16.276
517.5 | 16.344
517 | 16.404
516.5 | 16.469
516 | 16.539
515.5 | 16.608
515 | 16.69
514.5 | 16.76
514 | 16.831
513.5 | 16.89
513 | 16.944
512.5 | 16.991
512 | 17.056
511.5 | 17.116
511 | 17.186
510.5 | 17.24
510 | 17.293
509.5 | 17.337
509 | 17.371
508.5 | 17.394
508 | 17.397
507.5 | 17.382
507 | 17.368
506.5 | 17.341
506 | 17.307
505.5 | 17.27
505 | 17.237
504.5 | 17.187
504 | 17.133
503.5 | 17.055
503 | 16.97
502.5 | 16.887
502 | 16.809
501.5 | 16.765
501 | 16.731
500.5 | 16.708
500 | 16.678
499.5 | 16.638
499 | 16.597
498.5 | 16.553
498 | 16.514
497.5 | 16.493
497 | 16.486
496.5 | 16.48
496 | 16.485
495.5 | 16.485
495 | 16.466
494.5 | 16.454
494 | 16.442
493.5 | 16.437
493 | 16.435
492.5 | 16.417
492 | 16.408
491.5 | 16.386
491 | 16.354
490.5 | 16.328
490 | 16.305
489.5 | 16.284
489 | 16.275
488.5 | 16.259
488 | 16.237
487.5 | 16.204
487 | 16.172
486.5 | 16.131
486 | 16.102
485.5 | 16.065
485 | 16.038
484.5 | 16.017
484 | 16.007
483.5 | 15.997
483 | 15.981
482.5 | 15.968
482 | 15.94
481.5 | 15.913
481 | 15.886
480.5 | 15.85
480 | 15.827
479.5 | 15.786
479 | 15.763
478.5 | 15.75
478 | 15.735
477.5 | 15.702
477 | 15.682
476.5 | 15.656
476 | 15.636
475.5 | 15.627
475 | 15.609
474.5 | 15.602
474 | 15.591
473.5 | 15.579
473 | 15.581
472.5 | 15.565
472 | 15.546
471.5 | 15.53
471 | 15.517
470.5 | 15.511
470 | 15.517
469.5 | 15.517
469 | 15.509
468.5 | 15.504
468 | 15.486
467.5 | 15.474
467 | 15.457
466.5 | 15.436
466 | 15.415
465.5 | 15.401
465 | 15.402
464.5 | 15.397
464 | 15.377
463.5 | 15.371
463 | 15.354
462.5 | 15.344
462 | 15.336
461.5 | 15.339
461 | 15.326
460.5 | 15.326
460 | 15.333
459.5 | 15.342
459 | 15.336
458.5 | 15.335
458 | 15.331
457.5 | 15.316
457 | 15.306
456.5 | 15.304
456 | 15.291
455.5 | 15.284
455 | 15.287
454.5 | 15.286
454 | 15.277
453.5 | 15.264
453 | 15.255
452.5 | 15.254
452 | 15.242
451.5 | 15.241
451 | 15.243
450.5 | 15.24
450 | 15.24
449.5 | 15.225
449 | 15.222
448.5 | 15.21
448 | 15.203
447.5 | 15.206
447 | 15.21
446.5 | 15.184
446 | 15.16
445.5 | 15.153
445 | 15.136
444.5 | 15.126
444 | 15.121
443.5 | 15.126
443 | 15.144
442.5 | 15.148
442 | 15.159
441.5 | 15.175
441 | 15.156
440.5 | 15.158
440 | 15.155
439.5 | 15.138
439 | 15.13
438.5 | 15.11
438 | 15.094
437.5 | 15.094
437 | 15.095
436.5 | 15.091
436 | 15.09
435.5 | 15.079
435 | 15.067
434.5 | 15.077
434 | 15.076
433.5 | 15.07
433 | 15.058
432.5 | 15.049
432 | 15.068
431.5 | 15.084
431 | 15.093
430.5 | 15.104
430 | 15.103
429.5 | 15.099
429 | 15.084
428.5 | 15.057
428 | 15.047
427.5 | 15.032
427 | 15.028
426.5 | 15.022
426 | 15.03
425.5 | 15.03
425 | 15.034
424.5 | 15.031
424 | 15.04
423.5 | 15.051
423 | 15.06
422.5 | 15.058
422 | 15.062
421.5 | 15.068
421 | 15.076
420.5 | 15.087
420 | 15.078
419.5 | 15.073
419 | 15.079
418.5 | 15.084
418 | 15.092
417.5 | 15.083
417 | 15.092
416.5 | 15.098
416 | 15.111
415.5 | 15.106
415 | 15.106
414.5 | 15.106
414 | 15.088
413.5 | 15.072
413 | 15.047
412.5 | 15.025
412 | 15.019
411.5 | 15.032
411 | 15.039
410.5 | 15.038
410 | 15.035
409.5 | 15.047
409 | 15.033
408.5 | 15.018
408 | 15.014
407.5 | 15.002
407 | 14.986
406.5 | 14.978
406 | 14.979
405.5 | 14.964
405 | 14.945
404.5 | 14.948
404 | 14.956
403.5 | 14.955
403 | 14.954
402.5 | 14.969
402 | 14.953
401.5 | 14.937
401 | 14.941
400.5 | 14.938
400 | 14.925
399.5 | 14.94
399 | 14.958
398.5 | 14.955
398 | 14.925
397.5 | 14.914
397 | 14.906
396.5 | 14.909
396 | 14.917
395.5 | 14.95
395 | 14.973
394.5 | 14.98
394 | 14.994
393.5 | 14.998
393 | 14.972
392.5 | 14.957
392 | 14.954
391.5 | 14.956
391 | 14.956
390.5 | 14.965
390 | 14.976
389.5 | 14.965
389 | 14.958
388.5 | 14.967
388 | 14.963
387.5 | 14.958
387 | 14.973
386.5 | 14.994
386 | 15.008
385.5 | 15.002
385 | 14.993
384.5 | 14.988
384 | 14.987
383.5 | 14.989
383 | 14.986
382.5 | 14.962
382 | 14.955
381.5 | 14.977
381 | 14.971
380.5 | 14.978
380 | 14.978
379.5 | 14.97
379 | 14.964
378.5 | 14.936
378 | 14.932
377.5 | 14.928
377 | 14.929
376.5 | 14.959
376 | 14.984
375.5 | 14.984
375 | 14.978
374.5 | 14.995
374 | 14.993
373.5 | 14.991
373 | 14.985
372.5 | 14.977
372 | 14.994
371.5 | 14.991
371 | 15.016
370.5 | 15.049
370 | 15.051
369.5 | 15.067
369 | 15.088
368.5 | 15.092
368 | 15.091
367.5 | 15.092
367 | 15.078
366.5 | 15.087
366 | 15.088
365.5 | 15.081
365 | 15.087
364.5 | 15.078
364 | 15.075
363.5 | 15.094
363 | 15.09
362.5 | 15.087
362 | 15.088
361.5 | 15.102
361 | 15.125
360.5 | 15.151
360 | 15.138
359.5 | 15.141
359 | 15.137
358.5 | 15.135
358 | 15.14
357.5 | 15.158
357 | 15.159
356.5 | 15.198
356 | 15.216
355.5 | 15.215
355 | 15.232
354.5 | 15.227
354 | 15.195
353.5 | 15.202
353 | 15.204
352.5 | 15.215
352 | 15.231
351.5 | 15.251
351 | 15.278
350.5 | 15.308
350 | 15.318
349.5 | 15.349
349 | 15.36
348.5 | 15.338
348 | 15.354
347.5 | 15.359
347 | 15.365
346.5 | 15.397
346 | 15.415
345.5 | 15.456
345 | 15.485
344.5 | 15.493
344 | 15.523
343.5 | 15.518
343 | 15.61
342.5 | 15.554
342 | 15.523
341.5 | 15.553
341 | 15.704
340.5 | 15.954
340 | 16.296
339.5 | 16.657
339 | 16.955
338.5 | 17.2
338 | 17.326
337.5 | 17.33
337 | 17.289
336.5 | 17.211
336 | 17.286
335.5 | 17.308
335 | 17.339
334.5 | 17.351
334 | 17.349
333.5 | 17.348
333 | 17.357
332.5 | 17.38
332 | 17.389
331.5 | 17.407
331 | 17.428
330.5 | 17.449
330 | 17.472
329.5 | 17.491
329 | 17.489
328.5 | 17.512
328 | 17.515
327.5 | 17.522
327 | 17.52
326.5 | 17.505
326 | 17.504
325.5 | 17.52
325 | 17.533
324.5 | 17.549
324 | 17.582
323.5 | 17.614
323 | 17.615
322.5 | 17.634
322 | 17.642
321.5 | 17.669
321 | 17.699
320.5 | 17.744
320 | 17.775
319.5 | 17.806
319 | 17.844
318.5 | 17.853
318 | 17.856
317.5 | 17.875
317 | 17.905
316.5 | 17.941
316 | 17.97
315.5 | 17.994
315 | 18.025
314.5 | 18.046
314 | 18.091
313.5 | 18.105
313 | 18.115
312.5 | 18.138
312 | 18.184
311.5 | 18.225
311 | 18.249
310.5 | 18.271
310 | 18.296
309.5 | 18.313
309 | 18.346
308.5 | 18.36
308 | 18.399
307.5 | 18.424
307 | 18.475
306.5 | 18.514
306 | 18.553
305.5 | 18.596
305 | 18.628
304.5 | 18.669
304 | 18.706
303.5 | 18.75
303 | 18.795
302.5 | 18.819
302 | 18.847
301.5 | 18.883
301 | 18.916
300.5 | 18.964
300 | 18.98
299.5 | 19.012
299 | 19.047
298.5 | 19.092
298 | 19.14
297.5 | 19.186
297 | 19.233
296.5 | 19.281
296 | 19.327
295.5 | 19.359
295 | 19.387
294.5 | 19.431
294 | 19.469
293.5 | 19.55
293 | 19.607
292.5 | 19.651
292 | 19.706
291.5 | 19.74
291 | 19.771
290.5 | 19.801
290 | 19.853
289.5 | 19.892
289 | 19.943
288.5 | 20.018
288 | 20.094
287.5 | 20.167
287 | 20.232
286.5 | 20.291
286 | 20.363
285.5 | 20.42
285 | 20.493
284.5 | 20.563
284 | 20.638
283.5 | 20.717
283 | 20.803
282.5 | 20.865
282 | 20.92
281.5 | 20.978
281 | 21.057
280.5 | 21.139
280 | 21.225
279.5 | 21.279
279 | 21.349
278.5 | 21.434
278 | 21.506
277.5 | 21.581
277 | 21.669
276.5 | 21.762
276 | 21.862
275.5 | 21.961
275 | 22.047
274.5 | 22.112
274 | 22.207
273.5 | 22.289
273 | 22.379
272.5 | 22.458
272 | 22.542
271.5 | 22.647
271 | 22.718
270.5 | 22.804
270 | 22.874
269.5 | 22.936
269 | 23.022
268.5 | 23.114
268 | 23.206
267.5 | 23.304
267 | 23.429
266.5 | 23.521
266 | 23.611
265.5 | 23.7
265 | 23.803
264.5 | 23.904
264 | 24.001
263.5 | 24.113
263 | 24.199
262.5 | 24.284
262 | 24.375
261.5 | 24.462
261 | 24.56
260.5 | 24.636
260 | 24.722
259.5 | 24.814
259 | 24.921
258.5 | 25.018
258 | 25.126
257.5 | 25.217
257 | 25.307
256.5 | 25.393
256 | 25.438
255.5 | 25.476
255 | 25.504
254.5 | 25.538
254 | 25.615
253.5 | 25.675
253 | 25.757
252.5 | 25.832
252 | 25.929
251.5 | 25.993
251 | 26.055
250.5 | 26.104
250 | 26.167
249.5 | 26.243
249 | 26.316
248.5 | 26.404
248 | 26.482
247.5 | 26.566
247 | 26.691
246.5 | 26.82
246 | 26.98
245.5 | 27.139
245 | 27.358
244.5 | 27.525
244 | 27.684
243.5 | 27.795
243 | 27.881
242.5 | 27.963
242 | 28.083
241.5 | 28.214
241 | 28.383
240.5 | 28.526
240 | 28.679
239.5 | 28.807
239 | 28.937
238.5 | 29.042
238 | 29.202
237.5 | 29.374
237 | 29.579
236.5 | 29.776
236 | 29.972
235.5 | 30.153
235 | 30.357
234.5 | 30.537
234 | 30.738
233.5 | 30.936
233 | 31.114
232.5 | 31.245
232 | 31.38
231.5 | 31.483
231 | 31.596
230.5 | 31.734
230 | 31.86
229.5 | 31.976
229 | 32.085
228.5 | 32.096
228 | 32.131
227.5 | 32.157
227 | 32.127
226.5 | 32.085
226 | 32.047
225.5 | 31.968
225 | 31.845
224.5 | 31.66
224 | 31.474
223.5 | 31.314
223 | 31.114
222.5 | 30.941
222 | 30.783
221.5 | 30.565
221 | 30.379
220.5 | 30.198
220 | 30.042
219.5 | 29.858
219 | 29.744
218.5 | 29.666
218 | 29.633
217.5 | 29.606
217 | 29.567
216.5 | 29.579
216 | 29.584
215.5 | 29.623
215 | 29.675
214.5 | 29.792
214 | 29.889
213.5 | 29.992
213 | 30.135
212.5 | 30.257
212 | 30.367
211.5 | 30.49
211 | 30.635
210.5 | 30.797
210 | 30.96
209.5 | 31.173
209 | 31.353
208.5 | 31.559
208 | 31.704
207.5 | 31.864
207 | 31.992
206.5 | 32.124
206 | 32.247
205.5 | 32.435
205 | 32.569
204.5 | 32.699
204 | 32.919
203.5 | 33.128
203 | 33.262
202.5 | 33.388
202 | 33.458
201.5 | 33.479
201 | 33.436
200.5 | 33.398
200 | 33.383
199.5 | 33.317
199 | 33.205
198.5 | 33.166
198 | 33.07
197.5 | 32.947
197 | 32.919
196.5 | 32.976
196 | 33.056
195.5 | 33.071
195 | 33.142
194.5 | 33.185
194 | 33.065
193.5 | 33.076
193 | 33.219
192.5 | 33.468
192 | 33.796
191.5 | 34.169
191 | 34.473
190.5 | 34.688
190 | 34.781

## GaAs_T
ﾃﾞｰﾀﾘｽﾄ
nm | %T
1100 | 1210776.855
1099.5 | 742858.652
1099 | 314610.883
1098.5 | -2646.888
1098 | -161497.683
1097.5 | -154539.911
1097 | -30319.691
1096.5 | 90676.055
1096 | -18.856
1095.5 | 28.161
1095 | 57.627
1094.5 | 72.784
1094 | 75.347
1093.5 | 71.625
1093 | 56.908
1092.5 | 44.588
1092 | 60.564
1091.5 | 30.412
1091 | 22.258
1090.5 | 3.047
1090 | 11.206
1089.5 | -33.672
1089 | 101.454
1088.5 | 124.286
1088 | 78.374
1087.5 | 14.763
1087 | -77.556
1086.5 | -127.816
1086 | -171.982
1085.5 | -190.834
1085 | -154.674
1084.5 | -125.29
1084 | -12.689
1083.5 | 50.419
1083 | 64.363
1082.5 | -66.361
1082 | -9.943
1081.5 | -14.645
1081 | -30.795
1080.5 | -26.653
1080 | -24.689
1079.5 | 23.677
1079 | 69.686
1078.5 | 102.776
1078 | 105.112
1077.5 | 55.099
1077 | 66.181
1076.5 | 65.114
1076 | 25.217
1075.5 | -8.123
1075 | -23.61
1074.5 | -26.363
1074 | -40.223
1073.5 | -35.426
1073 | -24.499
1072.5 | -3.621
1072 | 24.061
1071.5 | 51.495
1071 | 60.099
1070.5 | 27.997
1070 | 42.814
1069.5 | 65.956
1069 | 56.234
1068.5 | 49.527
1068 | 36.495
1067.5 | 21.238
1067 | 6.915
1066.5 | 19.542
1066 | 37.742
1065.5 | 49.158
1065 | 60.217
1064.5 | 71.379
1064 | 74.279
1063.5 | 39.772
1063 | 38.048
1062.5 | 34.06
1062 | 40.926
1061.5 | 56.686
1061 | 66.105
1060.5 | 65.975
1060 | 53.144
1059.5 | 52.816
1059 | 52.187
1058.5 | 45.114
1058 | 40.147
1057.5 | 41.04
1057 | 48.614
1056.5 | 50.601
1056 | 51.181
1055.5 | 48.857
1055 | 51.411
1054.5 | 52.263
1054 | 51.699
1053.5 | 54.944
1053 | 58.018
1052.5 | 57.484
1052 | 57.83
1051.5 | 57.65
1051 | 55.815
1050.5 | 50.527
1050 | 45.525
1049.5 | 41.444
1049 | 39.094
1048.5 | 39.174
1048 | 42.979
1047.5 | 41.184
1047 | 42.852
1046.5 | 45.686
1046 | 47.691
1045.5 | 46.812
1045 | 45.321
1044.5 | 44.982
1044 | 45.032
1043.5 | 46.23
1043 | 46.575
1042.5 | 46.142
1042 | 45.497
1041.5 | 45.781
1041 | 47.223
1040.5 | 44.946
1040 | 46.243
1039.5 | 47.246
1039 | 48.801
1038.5 | 48.636
1038 | 47.1
1037.5 | 46.691
1037 | 46.26
1036.5 | 45.417
1036 | 44.809
1035.5 | 44.337
1035 | 43.234
1034.5 | 44.28
1034 | 44.502
1033.5 | 44.485
1033 | 45.208
1032.5 | 45.594
1032 | 46.129
1031.5 | 46.764
1031 | 46.225
1030.5 | 46.115
1030 | 45.854
1029.5 | 45.801
1029 | 45.457
1028.5 | 45.722
1028 | 45.726
1027.5 | 45.511
1027 | 45.65
1026.5 | 45.496
1026 | 45.232
1025.5 | 44.986
1025 | 45.527
1024.5 | 45.791
1024 | 45.798
1023.5 | 45.809
1023 | 46.051
1022.5 | 45.995
1022 | 45.377
1021.5 | 45.437
1021 | 45.401
1020.5 | 45.286
1020 | 45.311
1019.5 | 45.329
1019 | 45.414
1018.5 | 45.128
1018 | 45.49
1017.5 | 45.268
1017 | 44.952
1016.5 | 44.772
1016 | 44.971
1015.5 | 44.988
1015 | 45.175
1014.5 | 45.501
1014 | 45.609
1013.5 | 45.947
1013 | 45.765
1012.5 | 45.409
1012 | 45.08
1011.5 | 44.679
1011 | 44.867
1010.5 | 44.907
1010 | 44.995
1009.5 | 45.021
1009 | 45.034
1008.5 | 45.293
1008 | 45.564
1007.5 | 45.481
1007 | 45.326
1006.5 | 45.621
1006 | 45.46
1005.5 | 45.479
1005 | 45.337
1004.5 | 45.192
1004 | 45.214
1003.5 | 45.318
1003 | 45.504
1002.5 | 45.198
1002 | 45.18
1001.5 | 45.182
1001 | 45.281
1000.5 | 45.322
1000 | 45.213
999.5 | 45.394
999 | 45.221
998.5 | 45.346
998 | 45.264
997.5 | 45.181
997 | 44.957
996.5 | 45.007
996 | 45.222
995.5 | 45.206
995 | 45.394
994.5 | 45.368
994 | 45.428
993.5 | 45.575
993 | 45.723
992.5 | 45.73
992 | 45.709
991.5 | 45.668
991 | 45.366
990.5 | 45.176
990 | 44.982
989.5 | 44.682
989 | 44.578
988.5 | 44.583
988 | 44.503
987.5 | 44.456
987 | 44.513
986.5 | 44.626
986 | 44.619
985.5 | 44.683
985 | 44.965
984.5 | 45.009
984 | 44.676
983.5 | 44.436
983 | 44.406
982.5 | 44.355
982 | 44.474
981.5 | 44.698
981 | 44.681
980.5 | 44.807
980 | 44.948
979.5 | 45.05
979 | 44.623
978.5 | 44.489
978 | 44.475
977.5 | 44.406
977 | 44.486
976.5 | 44.548
976 | 44.553
975.5 | 44.708
975 | 44.686
974.5 | 44.578
974 | 44.349
973.5 | 43.989
973 | 43.936
972.5 | 44.107
972 | 44.253
971.5 | 44.459
971 | 44.548
970.5 | 44.24
970 | 44.412
969.5 | 44.33
969 | 44.095
968.5 | 44.13
968 | 44.22
967.5 | 44.396
967 | 44.678
966.5 | 44.474
966 | 44.729
965.5 | 44.528
965 | 44.662
964.5 | 44.704
964 | 44.625
963.5 | 44.264
963 | 44.329
962.5 | 44.169
962 | 44.021
961.5 | 43.861
961 | 43.855
960.5 | 44.09
960 | 44.231
959.5 | 43.948
959 | 44.069
958.5 | 43.833
958 | 43.928
957.5 | 43.894
957 | 43.685
956.5 | 43.639
956 | 43.911
955.5 | 43.935
955 | 43.869
954.5 | 43.58
954 | 43.586
953.5 | 43.549
953 | 43.62
952.5 | 43.736
952 | 43.939
951.5 | 43.999
951 | 44.242
950.5 | 44.341
950 | 44.145
949.5 | 43.88
949 | 43.815
948.5 | 43.771
948 | 43.716
947.5 | 43.768
947 | 44.037
946.5 | 44.051
946 | 44.025
945.5 | 44.072
945 | 43.96
944.5 | 43.636
944 | 43.447
943.5 | 43.481
943 | 43.55
942.5 | 43.576
942 | 43.829
941.5 | 44.01
941 | 44.191
940.5 | 44.185
940 | 44.229
939.5 | 44.294
939 | 44.027
938.5 | 43.898
938 | 43.696
937.5 | 43.61
937 | 43.646
936.5 | 43.799
936 | 43.536
935.5 | 43.309
935 | 43.109
934.5 | 42.99
934 | 43.102
933.5 | 43.007
933 | 43.004
932.5 | 43.251
932 | 43.355
931.5 | 43.355
931 | 43.21
930.5 | 43.337
930 | 43.429
929.5 | 43.545
929 | 43.449
928.5 | 43.317
928 | 42.872
927.5 | 42.789
927 | 42.732
926.5 | 42.756
926 | 42.939
925.5 | 42.872
925 | 42.953
924.5 | 42.931
924 | 42.788
923.5 | 42.801
923 | 42.748
922.5 | 42.536
922 | 42.777
921.5 | 42.894
921 | 42.968
920.5 | 43.266
920 | 43.206
919.5 | 42.985
919 | 42.77
918.5 | 42.429
918 | 42.271
917.5 | 41.941
917 | 41.778
916.5 | 41.84
916 | 42
915.5 | 41.823
915 | 41.581
914.5 | 41.256
914 | 41.156
913.5 | 41.214
913 | 41.267
912.5 | 41.435
912 | 41.397
911.5 | 41.63
911 | 41.875
910.5 | 41.567
910 | 41.212
909.5 | 40.951
909 | 40.577
908.5 | 40.378
908 | 40.078
907.5 | 39.959
907 | 39.923
906.5 | 39.677
906 | 39.44
905.5 | 39.124
905 | 38.464
904.5 | 38.093
904 | 37.677
903.5 | 37.019
903 | 36.609
902.5 | 36.233
902 | 35.645
901.5 | 34.933
901 | 34.279
900.5 | 33.472
900 | 32.67
899.5 | 31.652
899 | 30.506
898.5 | 29.15
898 | 27.508
897.5 | 25.886
897 | 24.364
896.5 | 22.531
896 | 20.709
895.5 | 18.579
895 | 16.291
894.5 | 13.819
894 | 11.408
893.5 | 8.977
893 | 7.08
892.5 | 5.643
892 | 4.443
891.5 | 3.492
891 | 2.663
890.5 | 1.846
890 | 1.293
889.5 | 0.836
889 | 0.589
888.5 | 0.39
888 | 0.266
887.5 | 0.219
887 | 0.145
886.5 | 0.012
886 | 0.003
885.5 | 0.053
885 | 0.066
884.5 | 0.089
884 | 0.064
883.5 | 0.052
883 | 0.039
882.5 | -0.006
882 | -0.003
881.5 | 0.031
881 | 0.05
880.5 | 0.051
880 | 0.078
879.5 | 0.046
879 | 0.04
878.5 | 0.049
878 | 0.062
877.5 | 0.058
877 | 0.023
876.5 | -0.015
876 | -0.028
875.5 | -0.064
875 | -0.066
874.5 | -0.042
874 | 0.001
873.5 | 0.046
873 | 0.072
872.5 | 0.056
872 | 0.022
871.5 | -0.027
871 | -0.051
870.5 | -0.048
870 | -0.022
869.5 | 0.015
869 | 0.071
868.5 | 0.081
868 | 0.107
867.5 | 0.089
867 | 0.075
866.5 | 0.047
866 | 0.036
865.5 | 0.021
865 | 0
864.5 | -0.008
864 | 0.012
863.5 | 0.01
863 | 0.042
862.5 | 0.047
862 | 0.054
861.5 | 0.024
861 | 0.014
860.5 | 0.014
860 | 0.03
859.5 | 0.04
859 | 0.063
858.5 | 0.088
858 | 0.049
857.5 | 0.034
857 | 0.019
856.5 | -0.025
856 | -0.043
855.5 | -0.037
855 | -0.039
854.5 | -0.028
854 | -0.013
853.5 | 0.01
853 | 0.012
852.5 | 0.012
852 | 0.004
851.5 | 0.022
851 | 0
850.5 | 0.004
850 | 0.003
849.5 | 0.004
849 | 0.001
848.5 | 0.058
848 | 0.047
847.5 | 0.053
847 | 0.073
846.5 | 0.076
846 | 0.052
845.5 | 0.032
845 | 0.011
844.5 | 0.004
844 | -0.002
843.5 | -0.011
843 | -0.027
842.5 | -0.042
842 | -0.046
841.5 | -0.027
841 | -0.045
840.5 | -0.047
840 | -0.032
839.5 | -0.017
839 | -0.01
838.5 | -0.004
838 | 0.02
837.5 | 0.039
837 | 0.035
836.5 | 0.021
836 | -0.011
835.5 | -0.023
835 | -0.023
834.5 | -0.004
834 | -0.003
833.5 | 0.001
833 | 0.005
832.5 | -0.002
832 | -0.012
831.5 | -0.024
831 | -0.034
830.5 | -0.035
830 | -0.036
829.5 | -0.032
829 | -0.052
828.5 | -0.045
828 | -0.043
827.5 | -0.026
827 | -0.037
826.5 | -0.034
826 | -0.002
825.5 | -0.011
825 | -0.004
824.5 | 0.004
824 | -0.007
823.5 | -0.004
823 | -0.003
822.5 | -0.005
822 | -0.033
821.5 | -0.046
821 | -0.06
820.5 | -0.04
820 | -0.03
819.5 | -0.024
819 | 0.004
818.5 | 0.001
818 | 0.01
817.5 | 0.008
817 | -0.019
816.5 | -0.043
816 | -0.066
815.5 | -0.074
815 | -0.073
814.5 | -0.065
814 | -0.068
813.5 | -0.072
813 | -0.062
812.5 | -0.06
812 | -0.072
811.5 | -0.065
811 | -0.055
810.5 | -0.034
810 | -0.011
809.5 | 0.001
809 | -0.019
808.5 | -0.042
808 | -0.055
807.5 | -0.051
807 | -0.031
806.5 | -0.023
806 | -0.007
805.5 | 0.002
805 | -0.003
804.5 | 0
804 | -0.006
803.5 | -0.023
803 | -0.02
802.5 | -0.005
802 | -0.022
801.5 | -0.04
801 | -0.046
800.5 | -0.046
800 | -0.039
799.5 | -0.029
799 | -0.017
798.5 | -0.023
798 | -0.023
797.5 | -0.013
797 | -0.015
796.5 | -0.011
796 | -0.016
795.5 | -0.019
795 | -0.027
794.5 | -0.033
794 | -0.034
793.5 | -0.031
793 | -0.036
792.5 | -0.019
792 | 0.002
791.5 | 0.008
791 | 0.013
790.5 | 0.011
790 | -0.014
789.5 | -0.024
789 | -0.041
788.5 | -0.052
788 | -0.054
787.5 | -0.036
787 | -0.019
786.5 | -0.004
786 | -0.012
785.5 | -0.025
785 | -0.033
784.5 | -0.045
784 | -0.048
783.5 | -0.044
783 | -0.051
782.5 | -0.046
782 | -0.041
781.5 | -0.04
781 | -0.028
780.5 | -0.026
780 | -0.018
779.5 | -0.012
779 | -0.015
778.5 | -0.026
778 | -0.024
777.5 | -0.017
777 | -0.011
776.5 | 0.003
776 | -0.004
775.5 | -0.005
775 | -0.007
774.5 | -0.016
774 | -0.013
773.5 | -0.02
773 | -0.023
772.5 | -0.012
772 | -0.004
771.5 | -0.003
771 | -0.01
770.5 | -0.013
770 | -0.02
769.5 | -0.021
769 | -0.029
768.5 | -0.033
768 | -0.033
767.5 | -0.031
767 | -0.014
766.5 | 0.001
766 | 0.003
765.5 | 0.012
765 | 0.017
764.5 | 0.009
764 | -0.007
763.5 | -0.019
763 | -0.029
762.5 | -0.036
762 | -0.043
761.5 | -0.033
761 | -0.023
760.5 | -0.012
760 | 0.002
759.5 | -0.002
759 | -0.019
758.5 | -0.026
758 | -0.023
757.5 | -0.01
757 | -0.006
756.5 | -0.002
756 | -0.004
755.5 | 0.003
755 | -0.004
754.5 | -0.013
754 | -0.029
753.5 | -0.026
753 | -0.012
752.5 | -0.005
752 | -0.011
751.5 | -0.019
751 | -0.03
750.5 | -0.027
750 | -0.019
749.5 | -0.011
749 | -0.017
748.5 | -0.013
748 | -0.017
747.5 | -0.031
747 | -0.036
746.5 | -0.032
746 | -0.023
745.5 | -0.015
745 | -0.006
744.5 | 0
744 | 0.002
743.5 | 0.01
743 | 0.025
742.5 | 0.03
742 | 0.042
741.5 | 0.058
741 | 0.067
740.5 | 0.056
740 | 0.046
739.5 | 0.031
739 | 0.023
738.5 | 0.013
738 | 0.016
737.5 | 0.01
737 | -0.001
736.5 | -0.003
736 | -0.013
735.5 | -0.019
735 | -0.038
734.5 | -0.05
734 | -0.048
733.5 | -0.037
733 | -0.024
732.5 | -0.034
732 | -0.027
731.5 | -0.028
731 | -0.013
730.5 | -0.012
730 | -0.019
729.5 | -0.012
729 | -0.016
728.5 | 0.001
728 | 0.002
727.5 | -0.008
727 | -0.03
726.5 | -0.033
726 | -0.028
725.5 | -0.044
725 | -0.038
724.5 | -0.036
724 | -0.023
723.5 | -0.005
723 | -0.003
722.5 | 0.006
722 | 0.001
721.5 | -0.004
721 | -0.004
720.5 | -0.013
720 | -0.032
719.5 | -0.029
719 | -0.033
718.5 | -0.042
718 | -0.04
717.5 | -0.041
717 | -0.039
716.5 | -0.025
716 | -0.025
715.5 | -0.023
715 | -0.021
714.5 | -0.02
714 | -0.021
713.5 | -0.026
713 | -0.047
712.5 | -0.044
712 | -0.034
711.5 | -0.023
711 | -0.017
710.5 | -0.015
710 | -0.016
709.5 | -0.023
709 | -0.021
708.5 | -0.025
708 | -0.029
707.5 | -0.027
707 | -0.025
706.5 | -0.017
706 | -0.021
705.5 | -0.02
705 | -0.018
704.5 | -0.012
704 | -0.015
703.5 | -0.018
703 | -0.028
702.5 | -0.04
702 | -0.037
701.5 | -0.035
701 | -0.03
700.5 | -0.02
700 | -0.011
699.5 | -0.007
699 | -0.009
698.5 | -0.009
698 | -0.01
697.5 | -0.01
697 | -0.007
696.5 | -0.006
696 | -0.016
695.5 | -0.019
695 | -0.026
694.5 | -0.027
694 | -0.024
693.5 | -0.015
693 | -0.011
692.5 | -0.004
692 | -0.001
691.5 | -0.002
691 | -0.005
690.5 | -0.009
690 | -0.004
689.5 | -0.005
689 | -0.005
688.5 | 0
688 | -0.008
687.5 | -0.013
687 | -0.015
686.5 | -0.011
686 | -0.012
685.5 | -0.012
685 | -0.01
684.5 | -0.013
684 | -0.016
683.5 | -0.02
683 | -0.019
682.5 | -0.021
682 | -0.022
681.5 | -0.017
681 | -0.017
680.5 | -0.017
680 | -0.02
679.5 | -0.019
679 | -0.017
678.5 | -0.013
678 | -0.011
677.5 | -0.014
677 | -0.014
676.5 | -0.016
676 | -0.015
675.5 | -0.009
675 | -0.007
674.5 | -0.009
674 | -0.007
673.5 | -0.008
673 | -0.012
672.5 | -0.013
672 | -0.013
671.5 | -0.01
671 | -0.006
670.5 | -0.004
670 | -0.003
669.5 | -0.005
669 | -0.009
668.5 | -0.009
668 | -0.011
667.5 | -0.013
667 | -0.009
666.5 | -0.008
666 | -0.008
665.5 | -0.007
665 | -0.002
664.5 | -0.003
664 | -0.004
663.5 | -0.006
663 | -0.008
662.5 | -0.009
662 | -0.013
661.5 | -0.016
661 | -0.014
660.5 | -0.011
660 | -0.007
659.5 | -0.007
659 | -0.008
658.5 | -0.011
658 | -0.01
657.5 | -0.008
657 | -0.01
656.5 | -0.01
656 | -0.007
655.5 | -0.005
655 | -0.003
654.5 | -0.007
654 | -0.005
653.5 | -0.006
653 | -0.005
652.5 | -0.005
652 | -0.005
651.5 | -0.007
651 | -0.007
650.5 | -0.005
650 | -0.006
649.5 | -0.006
649 | -0.006
648.5 | -0.006
648 | -0.006
647.5 | -0.009
647 | -0.006
646.5 | -0.005
646 | -0.005
645.5 | -0.006
645 | -0.006
644.5 | -0.006
644 | -0.006
643.5 | -0.007
643 | -0.006
642.5 | -0.006
642 | -0.005
641.5 | -0.004
641 | -0.004
640.5 | -0.007
640 | -0.008
639.5 | -0.007
639 | -0.008
638.5 | -0.008
638 | -0.008
637.5 | -0.008
637 | -0.008
636.5 | -0.008
636 | -0.007
635.5 | -0.006
635 | -0.006
634.5 | -0.005
634 | -0.004
633.5 | -0.004
633 | -0.005
632.5 | -0.005
632 | -0.005
631.5 | -0.004
631 | -0.002
630.5 | -0.004
630 | -0.004
629.5 | -0.003
629 | -0.003
628.5 | -0.004
628 | -0.004
627.5 | -0.006
627 | -0.006
626.5 | -0.006
626 | -0.007
625.5 | -0.008
625 | -0.009
624.5 | -0.008
624 | -0.007
623.5 | -0.009
623 | -0.009
622.5 | -0.008
622 | -0.007
621.5 | -0.006
621 | -0.002
620.5 | -0.002
620 | -0.004
619.5 | -0.004
619 | -0.006
618.5 | -0.006
618 | -0.008
617.5 | -0.005
617 | -0.005
616.5 | -0.004
616 | -0.002
615.5 | -0.002
615 | -0.004
614.5 | -0.007
614 | -0.006
613.5 | -0.005
613 | -0.005
612.5 | -0.002
612 | -0.001
611.5 | 0.002
611 | 0.001
610.5 | 0.002
610 | 0
609.5 | 0
609 | 0
608.5 | -0.002
608 | -0.003
607.5 | -0.003
607 | -0.003
606.5 | -0.004
606 | -0.003
605.5 | -0.002
605 | -0.001
604.5 | 0
604 | 0
603.5 | -0.001
603 | -0.002
602.5 | 0
602 | 0.001
601.5 | 0.001
601 | -0.003
600.5 | -0.006
600 | -0.009
599.5 | -0.015
599 | -0.02
598.5 | -0.027
598 | -0.036
597.5 | -0.037
597 | -0.037
596.5 | -0.038
596 | -0.036
595.5 | -0.036
595 | -0.031
594.5 | -0.026
594 | -0.026
593.5 | -0.027
593 | -0.03
592.5 | -0.035
592 | -0.032
591.5 | -0.029
591 | -0.031
590.5 | -0.027
590 | -0.026
589.5 | -0.026
589 | -0.023
588.5 | -0.028
588 | -0.029
587.5 | -0.031
587 | -0.032
586.5 | -0.03
586 | -0.028
585.5 | -0.027
585 | -0.025
584.5 | -0.025
584 | -0.024
583.5 | -0.017
583 | -0.016
582.5 | -0.016
582 | -0.018
581.5 | -0.02
581 | -0.017
580.5 | -0.015
580 | -0.013
579.5 | -0.013
579 | -0.014
578.5 | -0.014
578 | -0.016
577.5 | -0.02
577 | -0.025
576.5 | -0.027
576 | -0.028
575.5 | -0.026
575 | -0.023
574.5 | -0.019
574 | -0.016
573.5 | -0.014
573 | -0.013
572.5 | -0.013
572 | -0.015
571.5 | -0.016
571 | -0.017
570.5 | -0.016
570 | -0.015
569.5 | -0.012
569 | -0.011
568.5 | -0.011
568 | -0.011
567.5 | -0.011
567 | -0.013
566.5 | -0.015
566 | -0.016
565.5 | -0.016
565 | -0.017
564.5 | -0.019
564 | -0.017
563.5 | -0.015
563 | -0.014
562.5 | -0.012
562 | -0.012
561.5 | -0.012
561 | -0.015
560.5 | -0.015
560 | -0.015
559.5 | -0.015
559 | -0.014
558.5 | -0.012
558 | -0.011
557.5 | -0.009
557 | -0.01
556.5 | -0.011
556 | -0.011
555.5 | -0.01
555 | -0.007
554.5 | -0.006
554 | -0.007
553.5 | -0.005
553 | -0.006
552.5 | -0.009
552 | -0.011
551.5 | -0.01
551 | -0.012
550.5 | -0.009
550 | -0.009
549.5 | -0.009
549 | -0.008
548.5 | -0.009
548 | -0.008
547.5 | -0.009
547 | -0.01
546.5 | -0.01
546 | -0.009
545.5 | -0.012
545 | -0.016
544.5 | -0.013
544 | -0.012
543.5 | -0.009
543 | -0.004
542.5 | -0.001
542 | 0
541.5 | -0.003
541 | -0.004
540.5 | -0.006
540 | -0.01
539.5 | -0.009
539 | -0.007
538.5 | -0.007
538 | -0.007
537.5 | -0.006
537 | -0.004
536.5 | -0.004
536 | -0.003
535.5 | -0.005
535 | -0.005
534.5 | -0.008
534 | -0.01
533.5 | -0.008
533 | -0.01
532.5 | -0.009
532 | -0.009
531.5 | -0.009
531 | -0.009
530.5 | -0.01
530 | -0.01
529.5 | -0.007
529 | -0.007
528.5 | -0.006
528 | -0.005
527.5 | -0.005
527 | -0.006
526.5 | -0.007
526 | -0.008
525.5 | -0.007
525 | -0.009
524.5 | -0.009
524 | -0.008
523.5 | -0.01
523 | -0.01
522.5 | -0.006
522 | -0.007
521.5 | -0.008
521 | -0.009
520.5 | -0.008
520 | -0.007
519.5 | -0.007
519 | -0.007
518.5 | -0.006
518 | -0.006
517.5 | -0.004
517 | -0.001
516.5 | -0.001
516 | -0.001
515.5 | 0.001
515 | 0.002
514.5 | 0
514 | -0.001
513.5 | -0.001
513 | -0.001
512.5 | 0.002
512 | 0.003
511.5 | 0.005
511 | 0.006
510.5 | 0.009
510 | 0.009
509.5 | 0.008
509 | 0.008
508.5 | 0.01
508 | 0.014
507.5 | 0.012
507 | 0.011
506.5 | 0.01
506 | 0.008
505.5 | 0.01
505 | 0.009
504.5 | 0.013
504 | 0.014
503.5 | 0.015
503 | 0.014
502.5 | 0.011
502 | 0.008
501.5 | 0.006
501 | 0.008
500.5 | 0.006
500 | 0.008
499.5 | 0.009
499 | 0.009
498.5 | 0.009
498 | 0.007
497.5 | 0.009
497 | 0.011
496.5 | 0.009
496 | 0.007
495.5 | 0.005
495 | 0.003
494.5 | 0.003
494 | 0.006
493.5 | 0.006
493 | 0.006
492.5 | 0.008
492 | 0.008
491.5 | 0.008
491 | 0.005
490.5 | 0.003
490 | 0.005
489.5 | 0.006
489 | 0.007
488.5 | 0.008
488 | 0.009
487.5 | 0.008
487 | 0.007
486.5 | 0.007
486 | 0.005
485.5 | 0.004
485 | 0.003
484.5 | 0.001
484 | 0.001
483.5 | -0.001
483 | -0.002
482.5 | -0.004
482 | -0.004
481.5 | -0.006
481 | -0.005
480.5 | -0.006
480 | -0.004
479.5 | -0.001
479 | -0.001
478.5 | 0
478 | -0.001
477.5 | -0.003
477 | -0.002
476.5 | -0.002
476 | -0.001
475.5 | -0.001
475 | 0
474.5 | -0.001
474 | -0.001
473.5 | -0.003
473 | -0.003
472.5 | -0.002
472 | -0.002
471.5 | -0.002
471 | -0.002
470.5 | -0.001
470 | -0.001
469.5 | -0.002
469 | -0.002
468.5 | -0.001
468 | -0.001
467.5 | 0
467 | -0.001
466.5 | -0.001
466 | -0.002
465.5 | -0.002
465 | -0.002
464.5 | -0.001
464 | 0
463.5 | 0.001
463 | 0
462.5 | 0.001
462 | 0
461.5 | -0.002
461 | -0.003
460.5 | 0
460 | 0.002
459.5 | 0.005
459 | 0.005
458.5 | 0.004
458 | 0.001
457.5 | 0
457 | 0
456.5 | 0
456 | -0.001
455.5 | 0
455 | 0
454.5 | 0
454 | -0.002
453.5 | -0.002
453 | -0.001
452.5 | 0.001
452 | 0.003
451.5 | 0.005
451 | 0.006
450.5 | 0.007
450 | 0.004
449.5 | 0
449 | -0.002
448.5 | -0.004
448 | -0.007
447.5 | -0.007
447 | -0.008
446.5 | -0.008
446 | -0.009
445.5 | -0.009
445 | -0.009
444.5 | -0.012
444 | -0.012
443.5 | -0.009
443 | -0.008
442.5 | -0.007
442 | -0.005
441.5 | -0.003
441 | -0.002
440.5 | -0.002
440 | -0.001
439.5 | 0.001
439 | 0
438.5 | 0
438 | 0
437.5 | 0
437 | 0.001
436.5 | 0.003
436 | 0.003
435.5 | 0.003
435 | 0.001
434.5 | -0.001
434 | -0.001
433.5 | -0.002
433 | -0.003
432.5 | -0.001
432 | -0.002
431.5 | -0.004
431 | -0.004
430.5 | -0.003
430 | -0.003
429.5 | 0
429 | 0.003
428.5 | 0.004
428 | 0.005
427.5 | 0.004
427 | 0.004
426.5 | 0.004
426 | 0.001
425.5 | 0.004
425 | 0.005
424.5 | 0.006
424 | 0.008
423.5 | 0.008
423 | 0.005
422.5 | 0.005
422 | 0.005
421.5 | 0.006
421 | 0.005
420.5 | 0.004
420 | 0.005
419.5 | 0.006
419 | 0.007
418.5 | 0.01
418 | 0.015
417.5 | 0.019
417 | 0.02
416.5 | 0.019
416 | 0.014
415.5 | 0.01
415 | 0.008
414.5 | 0.011
414 | 0.014
413.5 | 0.016
413 | 0.016
412.5 | 0.016
412 | 0.012
411.5 | 0.007
411 | 0.005
410.5 | 0.004
410 | 0.001
409.5 | 0
409 | -0.002
408.5 | 0.001
408 | 0.003
407.5 | 0.003
407 | 0.005
406.5 | 0.006
406 | 0.006
405.5 | 0.004
405 | 0.002
404.5 | 0.004
404 | 0.004
403.5 | 0.007
403 | 0.008
402.5 | 0.011
402 | 0.008
401.5 | 0.007
401 | 0.007
400.5 | 0.009
400 | 0.011
399.5 | 0.014
399 | 0.015
398.5 | 0.014
398 | 0.014
397.5 | 0.015
397 | 0.013
396.5 | 0.013
396 | 0.013
395.5 | 0.017
395 | 0.017
394.5 | 0.016
394 | 0.012
393.5 | 0.012
393 | 0.013
392.5 | 0.016
392 | 0.017
391.5 | 0.017
391 | 0.014
390.5 | 0.01
390 | 0.007
389.5 | 0.007
389 | 0.007
388.5 | 0.012
388 | 0.013
387.5 | 0.013
387 | 0.013
386.5 | 0.012
386 | 0.014
385.5 | 0.018
385 | 0.022
384.5 | 0.024
384 | 0.023
383.5 | 0.022
383 | 0.019
382.5 | 0.019
382 | 0.02
381.5 | 0.027
381 | 0.028
380.5 | 0.027
380 | 0.02
379.5 | 0.003
379 | -0.016
378.5 | -0.027
378 | -0.033
377.5 | -0.035
377 | -0.032
376.5 | -0.03
376 | -0.027
375.5 | -0.026
375 | -0.026
374.5 | -0.025
374 | -0.026
373.5 | -0.023
373 | -0.016
372.5 | -0.011
372 | -0.013
371.5 | -0.013
371 | -0.011
370.5 | -0.009
370 | -0.007
369.5 | -0.009
369 | -0.006
368.5 | -0.003
368 | 0.001
367.5 | 0.005
367 | 0.005
366.5 | 0.005
366 | 0.007
365.5 | 0.012
365 | 0.013
364.5 | 0.014
364 | 0.016
363.5 | 0.019
363 | 0.021
362.5 | 0.021
362 | 0.021
361.5 | 0.018
361 | 0.017
360.5 | 0.014
360 | 0.012
359.5 | 0.01
359 | 0.008
358.5 | 0.01
358 | 0.009
357.5 | 0.011
357 | 0.012
356.5 | 0.013
356 | 0.013
355.5 | 0.011
355 | 0.011
354.5 | 0.012
354 | 0.012
353.5 | 0.009
353 | 0.01
352.5 | 0.012
352 | 0.017
351.5 | 0.025
351 | 0.024
350.5 | 0.022
350 | 0.018
349.5 | 0.018
349 | 0.018
348.5 | 0.02
348 | 0.019
347.5 | 0.019
347 | 0.019
346.5 | 0.019
346 | 0.021
345.5 | 0.023
345 | 0.022
344.5 | 0.025
344 | 0.026
343.5 | 0.028
343 | 0.024
342.5 | 0.026
342 | 0.029
341.5 | 0.035
341 | 0.034
340.5 | 0.03
340 | 0.021
339.5 | 0.009
339 | -0.001
338.5 | -0.005
338 | -0.008
337.5 | -0.007
337 | -0.005
336.5 | -0.004
336 | -0.005
335.5 | -0.004
335 | -0.003
334.5 | -0.003
334 | -0.002
333.5 | -0.002
333 | -0.003
332.5 | -0.004
332 | -0.005
331.5 | -0.005
331 | -0.002
330.5 | 0
330 | 0.003
329.5 | 0.002
329 | 0.003
328.5 | 0
328 | -0.002
327.5 | -0.004
327 | -0.004
326.5 | -0.004
326 | -0.004
325.5 | -0.004
325 | -0.004
324.5 | -0.006
324 | -0.005
323.5 | -0.005
323 | -0.005
322.5 | -0.005
322 | -0.006
321.5 | -0.007
321 | -0.009
320.5 | -0.009
320 | -0.009
319.5 | -0.009
319 | -0.009
318.5 | -0.01
318 | -0.01
317.5 | -0.01
317 | -0.009
316.5 | -0.008
316 | -0.005
315.5 | -0.006
315 | -0.009
314.5 | -0.011
314 | -0.011
313.5 | -0.011
313 | -0.011
312.5 | -0.009
312 | -0.006
311.5 | -0.007
311 | -0.008
310.5 | -0.009
310 | -0.009
309.5 | -0.009
309 | -0.007
308.5 | -0.006
308 | -0.008
307.5 | -0.009
307 | -0.008
306.5 | -0.008
306 | -0.008
305.5 | -0.007
305 | -0.007
304.5 | -0.008
304 | -0.01
303.5 | -0.011
303 | -0.009
302.5 | -0.008
302 | -0.006
301.5 | -0.003
301 | -0.001
300.5 | -0.003
300 | -0.004
299.5 | -0.004
299 | -0.003
298.5 | -0.003
298 | -0.005
297.5 | -0.005
297 | -0.007
296.5 | -0.008
296 | -0.007
295.5 | -0.007
295 | -0.009
294.5 | -0.009
294 | -0.008
293.5 | -0.008
293 | -0.01
292.5 | -0.009
292 | -0.008
291.5 | -0.008
291 | -0.009
290.5 | -0.007
290 | -0.007
289.5 | -0.008
289 | -0.008
288.5 | -0.008
288 | -0.009
287.5 | -0.009
287 | -0.01
286.5 | -0.008
286 | -0.007
285.5 | -0.006
285 | -0.004
284.5 | -0.004
284 | -0.006
283.5 | -0.005
283 | -0.005
282.5 | -0.005
282 | -0.005
281.5 | -0.005
281 | -0.005
280.5 | -0.004
280 | -0.005
279.5 | -0.005
279 | -0.004
278.5 | -0.004
278 | -0.005
277.5 | -0.005
277 | -0.004
276.5 | -0.003
276 | -0.002
275.5 | -0.003
275 | -0.001
274.5 | -0.001
274 | -0.002
273.5 | -0.002
273 | -0.002
272.5 | -0.004
272 | -0.003
271.5 | -0.003
271 | -0.004
270.5 | -0.005
270 | -0.002
269.5 | -0.001
269 | -0.001
268.5 | -0.001
268 | 0.001
267.5 | 0
267 | -0.001
266.5 | -0.003
266 | -0.001
265.5 | 0
265 | 0
264.5 | 0
264 | -0.002
263.5 | -0.003
263 | -0.003
262.5 | -0.003
262 | -0.004
261.5 | -0.002
261 | -0.001
260.5 | 0.001
260 | 0
259.5 | -0.001
259 | -0.001
258.5 | -0.002
258 | 0
257.5 | -0.001
257 | -0.002
256.5 | -0.001
256 | -0.001
255.5 | -0.002
255 | -0.002
254.5 | -0.003
254 | -0.003
253.5 | -0.003
253 | -0.002
252.5 | -0.002
252 | -0.003
251.5 | -0.003
251 | -0.002
250.5 | -0.002
250 | -0.004
249.5 | -0.004
249 | -0.004
248.5 | -0.006
248 | -0.005
247.5 | -0.005
247 | -0.004
246.5 | -0.004
246 | -0.003
245.5 | -0.004
245 | -0.005
244.5 | -0.006
244 | -0.005
243.5 | -0.005
243 | -0.006
242.5 | -0.006
242 | -0.005
241.5 | -0.005
241 | -0.005
240.5 | -0.006
240 | -0.005
239.5 | -0.003
239 | -0.003
238.5 | -0.004
238 | -0.004
237.5 | -0.005
237 | -0.004
236.5 | -0.003
236 | -0.001
235.5 | -0.001
235 | 0
234.5 | 0.002
234 | 0.002
233.5 | 0
233 | -0.002
232.5 | -0.001
232 | -0.001
231.5 | 0
231 | 0
230.5 | 0.001
230 | 0.001
229.5 | 0
229 | 0
228.5 | 0
228 | 0
227.5 | 0.001
227 | 0.002
226.5 | 0.002
226 | 0.003
225.5 | 0.002
225 | 0.001
224.5 | 0.001
224 | 0.001
223.5 | 0.001
223 | 0.003
222.5 | 0.003
222 | 0.003
221.5 | 0.003
221 | 0.005
220.5 | 0.009
220 | 0.011
219.5 | 0.01
219 | 0.011
218.5 | 0.009
218 | 0.009
217.5 | 0.008
217 | 0.007
216.5 | 0.009
216 | 0.012
215.5 | 0.014
215 | 0.017
214.5 | 0.015
214 | 0.014
213.5 | 0.014
213 | 0.014
212.5 | 0.014
212 | 0.015
211.5 | 0.014
211 | 0.016
210.5 | 0.015
210 | 0.018
209.5 | 0.022
209 | 0.023
208.5 | 0.02
208 | 0.02
207.5 | 0.02
207 | 0.022
206.5 | 0.021
206 | 0.02
205.5 | 0.022
205 | 0.023
204.5 | 0.025
204 | 0.029
203.5 | 0.028
203 | 0.026
202.5 | 0.028
202 | 0.028
201.5 | 0.029
201 | 0.026
200.5 | 0.023
200 | 0.027
199.5 | 0.03
199 | 0.038
198.5 | 0.044
198 | 0.049
197.5 | 0.044
197 | 0.043
196.5 | 0.031
196 | 0.033
195.5 | 0.037
195 | 0.061
194.5 | 0.096
194 | 0.103
193.5 | 0.115
193 | 0.138
192.5 | 0.168
192 | 0.21
191.5 | 0.256
191 | 0.308
190.5 | 0.352
190 | 0.387

## GaAs_R
ﾃﾞｰﾀﾘｽﾄ
nm | %T
1100 | -57.967
1099.5 | -123.084
1099 | -139.2
1098.5 | -107.987
1098 | -57.267
1097.5 | 7.058
1097 | 83.231
1096.5 | 155.581
1096 | 150.988
1095.5 | 112.767
1095 | 29.41
1094.5 | 73.112
1094 | 70.919
1093.5 | 75.076
1093 | 122.145
1092.5 | 77.186
1092 | 71.407
1091.5 | 253.232
1091 | -126.004
1090.5 | -137.864
1090 | 84.328
1089.5 | 412.778
1089 | 681.421
1088.5 | 876.918
1088 | 915.913
1087.5 | 817.899
1087 | 613.709
1086.5 | 338.084
1086 | 90.733
1085.5 | -133.788
1085 | -113.541
1084.5 | 270.906
1084 | 93.726
1083.5 | 57.975
1083 | 16.533
1082.5 | -15.732
1082 | -18.934
1081.5 | 16.738
1081 | 33.481
1080.5 | 49.994
1080 | 58.098
1079.5 | 53.319
1079 | 48.325
1078.5 | 26.011
1078 | 22.083
1077.5 | 15.672
1077 | 16.215
1076.5 | 21.361
1076 | 23.705
1075.5 | 22.195
1075 | 16.543
1074.5 | 12.834
1074 | 5.284
1073.5 | 10.034
1073 | 12.881
1072.5 | 7.886
1072 | 12.947
1071.5 | 21.021
1071 | 33.11
1070.5 | 39.831
1070 | 37.215
1069.5 | 34.296
1069 | 36.17
1068.5 | 34.481
1068 | 32.039
1067.5 | 32.212
1067 | 30.689
1066.5 | 33.508
1066 | 39.782
1065.5 | 36.363
1065 | 37.644
1064.5 | 38.237
1064 | 40.158
1063.5 | 40.533
1063 | 41.396
1062.5 | 35.152
1062 | 33.782
1061.5 | 28.059
1061 | 25.191
1060.5 | 26.991
1060 | 26.3
1059.5 | 29.518
1059 | 33.028
1058.5 | 28.836
1058 | 27.829
1057.5 | 24.94
1057 | 22.492
1056.5 | 20.944
1056 | 22.7
1055.5 | 24.537
1055 | 27.469
1054.5 | 25.806
1054 | 24.941
1053.5 | 26.204
1053 | 24.732
1052.5 | 26.504
1052 | 28.021
1051.5 | 28.529
1051 | 28.494
1050.5 | 28.296
1050 | 27.212
1049.5 | 25.536
1049 | 23.496
1048.5 | 22.953
1048 | 24.218
1047.5 | 24.112
1047 | 24.603
1046.5 | 25.668
1046 | 25.68
1045.5 | 26.096
1045 | 27.183
1044.5 | 27.512
1044 | 27.239
1043.5 | 27.496
1043 | 27.195
1042.5 | 27.277
1042 | 27.024
1041.5 | 26.879
1041 | 26.017
1040.5 | 25.856
1040 | 25.481
1039.5 | 25.143
1039 | 24.531
1038.5 | 24.226
1038 | 24.311
1037.5 | 24.504
1037 | 24.34
1036.5 | 24.23
1036 | 23.994
1035.5 | 23.558
1035 | 22.97
1034.5 | 22.782
1034 | 22.4
1033.5 | 22.935
1033 | 23.312
1032.5 | 23.919
1032 | 24.34
1031.5 | 24.558
1031 | 24.643
1030.5 | 25.249
1030 | 25.757
1029.5 | 26.418
1029 | 27.21
1028.5 | 27.985
1028 | 28.731
1027.5 | 29.458
1027 | 29.971
1026.5 | 30.774
1026 | 31.631
1025.5 | 32.661
1025 | 33.549
1024.5 | 33.824
1024 | 33.671
1023.5 | 33.402
1023 | 32.589
1022.5 | 31.651
1022 | 30.564
1021.5 | 29.24
1021 | 28.032
1020.5 | 27.503
1020 | 27.159
1019.5 | 26.745
1019 | 26.656
1018.5 | 26.761
1018 | 26.858
1017.5 | 26.852
1017 | 26.907
1016.5 | 27.063
1016 | 27.126
1015.5 | 27.234
1015 | 27.419
1014.5 | 27.401
1014 | 27.063
1013.5 | 26.771
1013 | 26.817
1012.5 | 26.711
1012 | 26.786
1011.5 | 26.687
1011 | 26.698
1010.5 | 26.845
1010 | 26.711
1009.5 | 26.733
1009 | 26.788
1008.5 | 27.113
1008 | 27.145
1007.5 | 27.212
1007 | 27.259
1006.5 | 26.952
1006 | 26.953
1005.5 | 27.011
1005 | 26.932
1004.5 | 26.75
1004 | 26.678
1003.5 | 27.023
1003 | 27.006
1002.5 | 26.84
1002 | 26.619
1001.5 | 26.791
1001 | 26.743
1000.5 | 26.803
1000 | 26.894
999.5 | 26.903
999 | 26.983
998.5 | 26.881
998 | 26.895
997.5 | 26.907
997 | 26.821
996.5 | 26.959
996 | 27.172
995.5 | 27.217
995 | 27.138
994.5 | 27.379
994 | 27.469
993.5 | 27.362
993 | 27.246
992.5 | 27.151
992 | 27.127
991.5 | 26.916
991 | 26.751
990.5 | 26.716
990 | 26.774
989.5 | 26.956
989 | 27.268
988.5 | 27.371
988 | 27.287
987.5 | 27.227
987 | 27.262
986.5 | 26.937
986 | 26.741
985.5 | 26.701
985 | 26.796
984.5 | 26.904
984 | 27.058
983.5 | 27.095
983 | 26.85
982.5 | 26.701
982 | 26.658
981.5 | 26.657
981 | 26.56
980.5 | 26.608
980 | 26.805
979.5 | 26.802
979 | 26.795
978.5 | 26.914
978 | 27
977.5 | 26.949
977 | 27.047
976.5 | 27.044
976 | 26.826
975.5 | 26.727
975 | 26.737
974.5 | 26.905
974 | 26.979
973.5 | 27.045
973 | 27.014
972.5 | 26.827
972 | 26.628
971.5 | 26.606
971 | 26.7
970.5 | 26.878
970 | 27.128
969.5 | 27.299
969 | 27.299
968.5 | 27.258
968 | 27.086
967.5 | 26.81
967 | 26.761
966.5 | 26.712
966 | 26.819
965.5 | 27.009
965 | 27.039
964.5 | 27.107
964 | 27.111
963.5 | 27.163
963 | 27.141
962.5 | 27.136
962 | 27.033
961.5 | 27.211
961 | 27.205
960.5 | 27.09
960 | 27.096
959.5 | 27.071
959 | 27.049
958.5 | 26.997
958 | 26.9
957.5 | 27.041
957 | 27.204
956.5 | 27.32
956 | 27.316
955.5 | 27.192
955 | 27.073
954.5 | 27.293
954 | 27.232
953.5 | 27.304
953 | 27.232
952.5 | 27.355
952 | 27.504
951.5 | 27.395
951 | 27.168
950.5 | 26.901
950 | 26.784
949.5 | 26.82
949 | 26.857
948.5 | 26.797
948 | 26.854
947.5 | 26.914
947 | 26.844
946.5 | 27.013
946 | 26.94
945.5 | 26.981
945 | 26.917
944.5 | 26.89
944 | 26.962
943.5 | 26.93
943 | 26.869
942.5 | 27.073
942 | 27.274
941.5 | 27.352
941 | 27.459
940.5 | 27.462
940 | 27.313
939.5 | 27.251
939 | 27.279
938.5 | 27.322
938 | 27.239
937.5 | 27.124
937 | 27.126
936.5 | 26.928
936 | 26.787
935.5 | 26.98
935 | 27.172
934.5 | 27.426
934 | 27.42
933.5 | 27.513
933 | 27.466
932.5 | 27.337
932 | 27.356
931.5 | 27.299
931 | 27.434
930.5 | 27.342
930 | 27.395
929.5 | 27.172
929 | 26.979
928.5 | 26.992
928 | 26.851
927.5 | 26.944
927 | 26.958
926.5 | 27.099
926 | 27.094
925.5 | 27.237
925 | 27.22
924.5 | 27.264
924 | 27.472
923.5 | 27.49
923 | 27.445
922.5 | 27.334
922 | 27.248
921.5 | 27.384
921 | 27.285
920.5 | 27.182
920 | 27.311
919.5 | 27.507
919 | 27.434
918.5 | 27.417
918 | 27.273
917.5 | 27.371
917 | 27.26
916.5 | 27.325
916 | 27.395
915.5 | 27.353
915 | 27.358
914.5 | 27.484
914 | 27.387
913.5 | 27.168
913 | 27.002
912.5 | 27.061
912 | 26.958
911.5 | 26.635
911 | 26.394
910.5 | 26.467
910 | 26.437
909.5 | 26.638
909 | 26.868
908.5 | 26.902
908 | 27.005
907.5 | 27.141
907 | 27.072
906.5 | 26.776
906 | 26.45
905.5 | 26.35
905 | 26.229
904.5 | 26.027
904 | 25.848
903.5 | 25.711
903 | 25.54
902.5 | 25.365
902 | 25.188
901.5 | 24.916
901 | 24.765
900.5 | 24.595
900 | 24.418
899.5 | 24.17
899 | 23.958
898.5 | 23.831
898 | 23.643
897.5 | 23.318
897 | 22.866
896.5 | 22.49
896 | 22.109
895.5 | 21.72
895 | 21.38
894.5 | 20.997
894 | 20.731
893.5 | 20.538
893 | 20.489
892.5 | 20.44
892 | 20.419
891.5 | 20.386
891 | 20.337
890.5 | 20.416
890 | 20.452
889.5 | 20.41
889 | 20.273
888.5 | 20.158
888 | 20.268
887.5 | 20.368
887 | 20.318
886.5 | 20.351
886 | 20.423
885.5 | 20.502
885 | 20.658
884.5 | 20.786
884 | 20.649
883.5 | 20.631
883 | 20.618
882.5 | 20.573
882 | 20.565
881.5 | 20.317
881 | 20.174
880.5 | 20.234
880 | 20.226
879.5 | 20.297
879 | 20.442
878.5 | 20.703
878 | 20.896
877.5 | 21.06
877 | 20.989
876.5 | 20.824
876 | 20.626
875.5 | 20.416
875 | 20.384
874.5 | 20.292
874 | 20.22
873.5 | 20.363
873 | 20.429
872.5 | 20.345
872 | 20.363
871.5 | 20.622
871 | 20.745
870.5 | 20.852
870 | 20.853
869.5 | 20.733
869 | 20.57
868.5 | 20.178
868 | 20.002
867.5 | 19.966
867 | 20.117
866.5 | 20.468
866 | 20.721
865.5 | 20.732
865 | 20.692
864.5 | 20.734
864 | 20.531
863.5 | 20.415
863 | 20.397
862.5 | 20.595
862 | 20.748
861.5 | 20.704
861 | 20.691
860.5 | 20.616
860 | 20.492
859.5 | 20.5
859 | 20.508
858.5 | 20.503
858 | 20.555
857.5 | 20.662
857 | 20.699
856.5 | 20.748
856 | 20.762
855.5 | 20.792
855 | 20.717
854.5 | 20.717
854 | 20.589
853.5 | 20.596
853 | 20.651
852.5 | 20.824
852 | 20.935
851.5 | 21.066
851 | 21.077
850.5 | 20.977
850 | 20.945
849.5 | 20.945
849 | 20.859
848.5 | 20.818
848 | 20.768
847.5 | 20.798
847 | 20.635
846.5 | 20.581
846 | 20.619
845.5 | 20.725
845 | 20.803
844.5 | 20.903
844 | 20.926
843.5 | 20.83
843 | 20.738
842.5 | 20.742
842 | 20.823
841.5 | 20.874
841 | 20.891
840.5 | 20.859
840 | 20.702
839.5 | 20.612
839 | 20.543
838.5 | 20.537
838 | 20.632
837.5 | 20.771
837 | 20.878
836.5 | 20.983
836 | 20.999
835.5 | 20.869
835 | 20.9
834.5 | 20.881
834 | 20.876
833.5 | 20.892
833 | 20.916
832.5 | 20.957
832 | 20.919
831.5 | 20.874
831 | 20.924
830.5 | 20.941
830 | 20.885
829.5 | 20.814
829 | 20.889
828.5 | 20.947
828 | 21.055
827.5 | 21.189
827 | 21.214
826.5 | 21.222
826 | 21.303
825.5 | 21.22
825 | 21.18
824.5 | 21.06
824 | 21.095
823.5 | 21.066
823 | 21.179
822.5 | 21.136
822 | 21.119
821.5 | 21.139
821 | 21.176
820.5 | 21.324
820 | 21.307
819.5 | 21.311
819 | 21.274
818.5 | 21.147
818 | 21.018
817.5 | 20.98
817 | 21.076
816.5 | 21.132
816 | 21.267
815.5 | 21.367
815 | 21.385
814.5 | 21.251
814 | 21.086
813.5 | 21.056
813 | 20.951
812.5 | 21
812 | 21.035
811.5 | 21.18
811 | 21.191
810.5 | 21.268
810 | 21.261
809.5 | 21.255
809 | 21.185
808.5 | 21.159
808 | 21.17
807.5 | 21.166
807 | 21.162
806.5 | 21.2
806 | 21.166
805.5 | 21.245
805 | 21.318
804.5 | 21.314
804 | 21.343
803.5 | 21.393
803 | 21.414
802.5 | 21.432
802 | 21.417
801.5 | 21.397
801 | 21.358
800.5 | 21.386
800 | 21.377
799.5 | 21.371
799 | 21.254
798.5 | 21.249
798 | 21.277
797.5 | 21.222
797 | 21.26
796.5 | 21.312
796 | 21.332
795.5 | 21.37
795 | 21.406
794.5 | 21.428
794 | 21.387
793.5 | 21.44
793 | 21.429
792.5 | 21.509
792 | 21.582
791.5 | 21.645
791 | 21.677
790.5 | 21.621
790 | 21.566
789.5 | 21.54
789 | 21.465
788.5 | 21.396
788 | 21.343
787.5 | 21.357
787 | 21.414
786.5 | 21.504
786 | 21.507
785.5 | 21.519
785 | 21.572
784.5 | 21.566
784 | 21.566
783.5 | 21.569
783 | 21.507
782.5 | 21.459
782 | 21.46
781.5 | 21.471
781 | 21.504
780.5 | 21.538
780 | 21.596
779.5 | 21.678
779 | 21.729
778.5 | 21.691
778 | 21.659
777.5 | 21.568
777 | 21.503
776.5 | 21.524
776 | 21.519
775.5 | 21.538
775 | 21.569
774.5 | 21.616
774 | 21.664
773.5 | 21.694
773 | 21.683
772.5 | 21.689
772 | 21.65
771.5 | 21.577
771 | 21.586
770.5 | 21.577
770 | 21.569
769.5 | 21.604
769 | 21.664
768.5 | 21.689
768 | 21.707
767.5 | 21.681
767 | 21.629
766.5 | 21.566
766 | 21.547
765.5 | 21.592
765 | 21.622
764.5 | 21.614
764 | 21.658
763.5 | 21.68
763 | 21.648
762.5 | 21.596
762 | 21.564
761.5 | 21.547
761 | 21.562
760.5 | 21.635
760 | 21.687
759.5 | 21.719
759 | 21.785
758.5 | 21.797
758 | 21.824
757.5 | 21.774
757 | 21.738
756.5 | 21.697
756 | 21.67
755.5 | 21.661
755 | 21.627
754.5 | 21.665
754 | 21.679
753.5 | 21.705
753 | 21.709
752.5 | 21.702
752 | 21.714
751.5 | 21.718
751 | 21.743
750.5 | 21.766
750 | 21.792
749.5 | 21.841
749 | 21.919
748.5 | 22.013
748 | 22.081
747.5 | 22.213
747 | 22.355
746.5 | 22.502
746 | 22.671
745.5 | 22.83
745 | 22.95
744.5 | 23.048
744 | 23.106
743.5 | 23.135
743 | 23.141
742.5 | 23.142
742 | 23.097
741.5 | 23.001
741 | 22.859
740.5 | 22.687
740 | 22.498
739.5 | 22.352
739 | 22.236
738.5 | 22.178
738 | 22.198
737.5 | 22.223
737 | 22.224
736.5 | 22.223
736 | 22.215
735.5 | 22.2
735 | 22.188
734.5 | 22.189
734 | 22.221
733.5 | 22.244
733 | 22.238
732.5 | 22.246
732 | 22.233
731.5 | 22.228
731 | 22.269
730.5 | 22.287
730 | 22.289
729.5 | 22.307
729 | 22.313
728.5 | 22.289
728 | 22.28
727.5 | 22.253
727 | 22.262
726.5 | 22.28
726 | 22.288
725.5 | 22.301
725 | 22.312
724.5 | 22.306
724 | 22.286
723.5 | 22.281
723 | 22.263
722.5 | 22.256
722 | 22.251
721.5 | 22.251
721 | 22.281
720.5 | 22.293
720 | 22.302
719.5 | 22.323
719 | 22.342
718.5 | 22.356
718 | 22.379
717.5 | 22.353
717 | 22.309
716.5 | 22.304
716 | 22.278
715.5 | 22.255
715 | 22.234
714.5 | 22.261
714 | 22.324
713.5 | 22.386
713 | 22.398
712.5 | 22.389
712 | 22.352
711.5 | 22.327
711 | 22.304
710.5 | 22.27
710 | 22.26
709.5 | 22.294
709 | 22.336
708.5 | 22.362
708 | 22.358
707.5 | 22.364
707 | 22.375
706.5 | 22.365
706 | 22.358
705.5 | 22.384
705 | 22.403
704.5 | 22.429
704 | 22.428
703.5 | 22.416
703 | 22.402
702.5 | 22.393
702 | 22.387
701.5 | 22.392
701 | 22.39
700.5 | 22.403
700 | 22.429
699.5 | 22.429
699 | 22.438
698.5 | 22.425
698 | 22.409
697.5 | 22.403
697 | 22.384
696.5 | 22.403
696 | 22.421
695.5 | 22.418
695 | 22.416
694.5 | 22.445
694 | 22.448
693.5 | 22.469
693 | 22.481
692.5 | 22.476
692 | 22.491
691.5 | 22.476
691 | 22.459
690.5 | 22.449
690 | 22.421
689.5 | 22.423
689 | 22.431
688.5 | 22.448
688 | 22.457
687.5 | 22.472
687 | 22.461
686.5 | 22.464
686 | 22.442
685.5 | 22.422
685 | 22.409
684.5 | 22.406
684 | 22.4
683.5 | 22.409
683 | 22.429
682.5 | 22.441
682 | 22.449
681.5 | 22.458
681 | 22.459
680.5 | 22.461
680 | 22.472
679.5 | 22.513
679 | 22.512
678.5 | 22.5
678 | 22.469
677.5 | 22.449
677 | 22.427
676.5 | 22.431
676 | 22.436
675.5 | 22.452
675 | 22.487
674.5 | 22.506
674 | 22.529
673.5 | 22.509
673 | 22.491
672.5 | 22.498
672 | 22.517
671.5 | 22.546
671 | 22.552
670.5 | 22.56
670 | 22.566
669.5 | 22.564
669 | 22.538
668.5 | 22.503
668 | 22.487
667.5 | 22.487
667 | 22.5
666.5 | 22.491
666 | 22.512
665.5 | 22.519
665 | 22.534
664.5 | 22.534
664 | 22.527
663.5 | 22.542
663 | 22.563
662.5 | 22.575
662 | 22.564
661.5 | 22.538
661 | 22.517
660.5 | 22.52
660 | 22.512
659.5 | 22.514
659 | 22.55
658.5 | 22.58
658 | 22.613
657.5 | 22.6
657 | 22.595
656.5 | 22.587
656 | 22.589
655.5 | 22.593
655 | 22.58
654.5 | 22.57
654 | 22.578
653.5 | 22.604
653 | 22.606
652.5 | 22.615
652 | 22.638
651.5 | 22.638
651 | 22.653
650.5 | 22.638
650 | 22.622
649.5 | 22.608
649 | 22.626
648.5 | 22.619
648 | 22.639
647.5 | 22.659
647 | 22.664
646.5 | 22.674
646 | 22.671
645.5 | 22.661
645 | 22.666
644.5 | 22.641
644 | 22.635
643.5 | 22.645
643 | 22.651
642.5 | 22.667
642 | 22.691
641.5 | 22.677
641 | 22.685
640.5 | 22.693
640 | 22.677
639.5 | 22.684
639 | 22.695
638.5 | 22.696
638 | 22.709
637.5 | 22.695
637 | 22.687
636.5 | 22.677
636 | 22.667
635.5 | 22.67
635 | 22.662
634.5 | 22.661
634 | 22.67
633.5 | 22.685
633 | 22.69
632.5 | 22.705
632 | 22.716
631.5 | 22.738
631 | 22.751
630.5 | 22.746
630 | 22.75
629.5 | 22.736
629 | 22.724
628.5 | 22.738
628 | 22.753
627.5 | 22.762
627 | 22.761
626.5 | 22.772
626 | 22.777
625.5 | 22.781
625 | 22.761
624.5 | 22.771
624 | 22.767
623.5 | 22.768
623 | 22.788
622.5 | 22.804
622 | 22.808
621.5 | 22.833
621 | 22.836
620.5 | 22.836
620 | 22.837
619.5 | 22.85
619 | 22.864
618.5 | 22.857
618 | 22.845
617.5 | 22.855
617 | 22.856
616.5 | 22.857
616 | 22.841
615.5 | 22.84
615 | 22.847
614.5 | 22.87
614 | 22.874
613.5 | 22.884
613 | 22.877
612.5 | 22.881
612 | 22.899
611.5 | 22.908
611 | 22.92
610.5 | 22.94
610 | 22.956
609.5 | 22.979
609 | 22.949
608.5 | 22.943
608 | 22.92
607.5 | 22.906
607 | 22.905
606.5 | 22.931
606 | 22.958
605.5 | 22.977
605 | 22.985
604.5 | 22.98
604 | 22.963
603.5 | 22.976
603 | 22.98
602.5 | 23.016
602 | 23.006
601.5 | 23.02
601 | 22.991
600.5 | 22.986
600 | 22.962
599.5 | 22.964
599 | 22.982
598.5 | 22.997
598 | 23.007
597.5 | 23.034
597 | 23.021
596.5 | 23.041
596 | 23.019
595.5 | 23.032
595 | 23.037
594.5 | 23.061
594 | 23.05
593.5 | 23.071
593 | 23.059
592.5 | 23.071
592 | 23.094
591.5 | 23.133
591 | 23.159
590.5 | 23.191
590 | 23.204
589.5 | 23.246
589 | 23.268
588.5 | 23.305
588 | 23.334
587.5 | 23.391
587 | 23.428
586.5 | 23.467
586 | 23.484
585.5 | 23.483
585 | 23.487
584.5 | 23.468
584 | 23.444
583.5 | 23.398
583 | 23.343
582.5 | 23.289
582 | 23.234
581.5 | 23.193
581 | 23.159
580.5 | 23.14
580 | 23.131
579.5 | 23.124
579 | 23.116
578.5 | 23.099
578 | 23.132
577.5 | 23.135
577 | 23.142
576.5 | 23.138
576 | 23.138
575.5 | 23.154
575 | 23.162
574.5 | 23.161
574 | 23.165
573.5 | 23.158
573 | 23.138
572.5 | 23.132
572 | 23.13
571.5 | 23.122
571 | 23.131
570.5 | 23.13
570 | 23.146
569.5 | 23.145
569 | 23.151
568.5 | 23.16
568 | 23.194
567.5 | 23.216
567 | 23.223
566.5 | 23.22
566 | 23.198
565.5 | 23.179
565 | 23.172
564.5 | 23.173
564 | 23.202
563.5 | 23.219
563 | 23.242
562.5 | 23.246
562 | 23.246
561.5 | 23.221
561 | 23.209
560.5 | 23.193
560 | 23.199
559.5 | 23.192
559 | 23.192
558.5 | 23.204
558 | 23.209
557.5 | 23.218
557 | 23.24
556.5 | 23.245
556 | 23.265
555.5 | 23.278
555 | 23.294
554.5 | 23.303
554 | 23.313
553.5 | 23.303
553 | 23.316
552.5 | 23.316
552 | 23.309
551.5 | 23.315
551 | 23.317
550.5 | 23.34
550 | 23.346
549.5 | 23.346
549 | 23.365
548.5 | 23.36
548 | 23.346
547.5 | 23.335
547 | 23.336
546.5 | 23.34
546 | 23.338
545.5 | 23.349
545 | 23.352
544.5 | 23.378
544 | 23.414
543.5 | 23.438
543 | 23.439
542.5 | 23.448
542 | 23.464
541.5 | 23.462
541 | 23.454
540.5 | 23.437
540 | 23.44
539.5 | 23.458
539 | 23.483
538.5 | 23.519
538 | 23.533
537.5 | 23.549
537 | 23.562
536.5 | 23.563
536 | 23.56
535.5 | 23.569
535 | 23.583
534.5 | 23.604
534 | 23.635
533.5 | 23.656
533 | 23.66
532.5 | 23.658
532 | 23.674
531.5 | 23.693
531 | 23.732
530.5 | 23.778
530 | 23.811
529.5 | 23.839
529 | 23.877
528.5 | 23.907
528 | 23.924
527.5 | 23.948
527 | 23.98
526.5 | 24.015
526 | 24.032
525.5 | 24.047
525 | 24.073
524.5 | 24.096
524 | 24.129
523.5 | 24.175
523 | 24.225
522.5 | 24.271
522 | 24.329
521.5 | 24.376
521 | 24.413
520.5 | 24.467
520 | 24.517
519.5 | 24.553
519 | 24.6
518.5 | 24.622
518 | 24.649
517.5 | 24.666
517 | 24.68
516.5 | 24.698
516 | 24.736
515.5 | 24.775
515 | 24.812
514.5 | 24.834
514 | 24.846
513.5 | 24.851
513 | 24.854
512.5 | 24.838
512 | 24.842
511.5 | 24.84
511 | 24.856
510.5 | 24.863
510 | 24.869
509.5 | 24.855
509 | 24.87
508.5 | 24.877
508 | 24.876
507.5 | 24.875
507 | 24.864
506.5 | 24.839
506 | 24.831
505.5 | 24.817
505 | 24.824
504.5 | 24.836
504 | 24.863
503.5 | 24.877
503 | 24.893
502.5 | 24.88
502 | 24.878
501.5 | 24.87
501 | 24.884
500.5 | 24.911
500 | 24.955
499.5 | 24.99
499 | 25.032
498.5 | 25.053
498 | 25.068
497.5 | 25.084
497 | 25.091
496.5 | 25.104
496 | 25.123
495.5 | 25.169
495 | 25.206
494.5 | 25.241
494 | 25.274
493.5 | 25.292
493 | 25.322
492.5 | 25.336
492 | 25.362
491.5 | 25.387
491 | 25.411
490.5 | 25.454
490 | 25.473
489.5 | 25.51
489 | 25.535
488.5 | 25.568
488 | 25.613
487.5 | 25.655
487 | 25.709
486.5 | 25.742
486 | 25.786
485.5 | 25.81
485 | 25.837
484.5 | 25.874
484 | 25.923
483.5 | 25.977
483 | 26.006
482.5 | 26.04
482 | 26.07
481.5 | 26.075
481 | 26.077
480.5 | 26.073
480 | 26.09
479.5 | 26.085
479 | 26.089
478.5 | 26.092
478 | 26.104
477.5 | 26.102
477 | 26.125
476.5 | 26.161
476 | 26.184
475.5 | 26.222
475 | 26.264
474.5 | 26.29
474 | 26.295
473.5 | 26.309
473 | 26.355
472.5 | 26.387
472 | 26.421
471.5 | 26.452
471 | 26.48
470.5 | 26.505
470 | 26.527
469.5 | 26.566
469 | 26.593
468.5 | 26.634
468 | 26.673
467.5 | 26.713
467 | 26.743
466.5 | 26.759
466 | 26.772
465.5 | 26.796
465 | 26.847
464.5 | 26.893
464 | 26.928
463.5 | 26.996
463 | 27.023
462.5 | 27.063
462 | 27.101
461.5 | 27.135
461 | 27.143
460.5 | 27.173
460 | 27.212
459.5 | 27.271
459 | 27.305
458.5 | 27.375
458 | 27.435
457.5 | 27.481
457 | 27.519
456.5 | 27.572
456 | 27.601
455.5 | 27.646
455 | 27.702
454.5 | 27.741
454 | 27.769
453.5 | 27.811
453 | 27.848
452.5 | 27.919
452 | 27.957
451.5 | 28.008
451 | 28.054
450.5 | 28.109
450 | 28.172
449.5 | 28.202
449 | 28.241
448.5 | 28.288
448 | 28.331
447.5 | 28.378
447 | 28.422
446.5 | 28.443
446 | 28.463
445.5 | 28.523
445 | 28.575
444.5 | 28.647
444 | 28.737
443.5 | 28.816
443 | 28.916
442.5 | 28.968
442 | 29.017
441.5 | 29.094
441 | 29.125
440.5 | 29.177
440 | 29.244
439.5 | 29.322
439 | 29.394
438.5 | 29.471
438 | 29.521
437.5 | 29.582
437 | 29.637
436.5 | 29.68
436 | 29.758
435.5 | 29.82
435 | 29.867
434.5 | 29.967
434 | 30.035
433.5 | 30.104
433 | 30.166
432.5 | 30.222
432 | 30.304
431.5 | 30.371
431 | 30.431
430.5 | 30.491
430 | 30.523
429.5 | 30.538
429 | 30.56
428.5 | 30.562
428 | 30.57
427.5 | 30.56
427 | 30.547
426.5 | 30.525
426 | 30.526
425.5 | 30.478
425 | 30.445
424.5 | 30.389
424 | 30.306
423.5 | 30.229
423 | 30.112
422.5 | 30.011
422 | 29.94
421.5 | 29.868
421 | 29.813
420.5 | 29.743
420 | 29.68
419.5 | 29.618
419 | 29.595
418.5 | 29.554
418 | 29.532
417.5 | 29.485
417 | 29.447
416.5 | 29.435
416 | 29.38
415.5 | 29.352
415 | 29.318
414.5 | 29.3
414 | 29.277
413.5 | 29.239
413 | 29.181
412.5 | 29.145
412 | 29.125
411.5 | 29.094
411 | 29.093
410.5 | 29.063
410 | 29.081
409.5 | 29.097
409 | 29.098
408.5 | 29.098
408 | 29.084
407.5 | 29.071
407 | 29.074
406.5 | 29.065
406 | 29.06
405.5 | 29.071
405 | 29.105
404.5 | 29.129
404 | 29.142
403.5 | 29.146
403 | 29.182
402.5 | 29.242
402 | 29.28
401.5 | 29.305
401 | 29.33
400.5 | 29.339
400 | 29.358
399.5 | 29.341
399 | 29.334
398.5 | 29.322
398 | 29.301
397.5 | 29.271
397 | 29.218
396.5 | 29.197
396 | 29.165
395.5 | 29.174
395 | 29.163
394.5 | 29.152
394 | 29.13
393.5 | 29.08
393 | 29.007
392.5 | 28.936
392 | 28.832
391.5 | 28.749
391 | 28.675
390.5 | 28.614
390 | 28.506
389.5 | 28.425
389 | 28.338
388.5 | 28.29
388 | 28.259
387.5 | 28.207
387 | 28.138
386.5 | 28.074
386 | 27.995
385.5 | 27.957
385 | 27.873
384.5 | 27.793
384 | 27.724
383.5 | 27.702
383 | 27.625
382.5 | 27.509
382 | 27.389
381.5 | 27.311
381 | 27.259
380.5 | 27.238
380 | 27.202
379.5 | 27.181
379 | 27.167
378.5 | 27.124
378 | 27.074
377.5 | 26.986
377 | 26.891
376.5 | 26.816
376 | 26.74
375.5 | 26.647
375 | 26.558
374.5 | 26.518
374 | 26.462
373.5 | 26.438
373 | 26.406
372.5 | 26.389
372 | 26.397
371.5 | 26.392
371 | 26.375
370.5 | 26.349
370 | 26.311
369.5 | 26.255
369 | 26.187
368.5 | 26.153
368 | 26.115
367.5 | 26.119
367 | 26.094
366.5 | 26.1
366 | 26.082
365.5 | 26.059
365 | 26.015
364.5 | 25.976
364 | 25.927
363.5 | 25.915
363 | 25.919
362.5 | 25.886
362 | 25.817
361.5 | 25.743
361 | 25.68
360.5 | 25.617
360 | 25.547
359.5 | 25.491
359 | 25.482
358.5 | 25.5
358 | 25.522
357.5 | 25.544
357 | 25.536
356.5 | 25.509
356 | 25.468
355.5 | 25.38
355 | 25.338
354.5 | 25.291
354 | 25.273
353.5 | 25.284
353 | 25.299
352.5 | 25.262
352 | 25.264
351.5 | 25.275
351 | 25.272
350.5 | 25.256
350 | 25.231
349.5 | 25.235
349 | 25.23
348.5 | 25.196
348 | 25.186
347.5 | 25.152
347 | 25.183
346.5 | 25.235
346 | 25.292
345.5 | 25.306
345 | 25.283
344.5 | 25.298
344 | 25.321
343.5 | 25.312
343 | 25.446
342.5 | 25.275
342 | 25.111
341.5 | 25.112
341 | 25.349
340.5 | 25.769
340 | 26.384
339.5 | 27.041
339 | 27.677
338.5 | 28.153
338 | 28.376
337.5 | 28.372
337 | 28.229
336.5 | 28.038
336 | 28.178
335.5 | 28.176
335 | 28.189
334.5 | 28.199
334 | 28.232
333.5 | 28.242
333 | 28.244
332.5 | 28.234
332 | 28.221
331.5 | 28.2
331 | 28.178
330.5 | 28.13
330 | 28.112
329.5 | 28.106
329 | 28.101
328.5 | 28.11
328 | 28.111
327.5 | 28.106
327 | 28.11
326.5 | 28.094
326 | 28.095
325.5 | 28.086
325 | 28.055
324.5 | 28.03
324 | 28.03
323.5 | 28.021
323 | 28.01
322.5 | 28.023
322 | 28.038
321.5 | 28.06
321 | 28.094
320.5 | 28.137
320 | 28.171
319.5 | 28.216
319 | 28.247
318.5 | 28.279
318 | 28.293
317.5 | 28.303
317 | 28.289
316.5 | 28.284
316 | 28.303
315.5 | 28.342
315 | 28.428
314.5 | 28.495
314 | 28.581
313.5 | 28.625
313 | 28.648
312.5 | 28.662
312 | 28.669
311.5 | 28.689
311 | 28.73
310.5 | 28.805
310 | 28.855
309.5 | 28.911
309 | 28.975
308.5 | 29.012
308 | 29.061
307.5 | 29.11
307 | 29.191
306.5 | 29.257
306 | 29.339
305.5 | 29.427
305 | 29.49
304.5 | 29.57
304 | 29.642
303.5 | 29.736
303 | 29.817
302.5 | 29.883
302 | 29.958
301.5 | 30.036
301 | 30.121
300.5 | 30.23
300 | 30.309
299.5 | 30.39
299 | 30.484
298.5 | 30.6
298 | 30.721
297.5 | 30.865
297 | 30.976
296.5 | 31.094
296 | 31.184
295.5 | 31.279
295 | 31.373
294.5 | 31.503
294 | 31.663
293.5 | 31.859
293 | 32.04
292.5 | 32.208
292 | 32.33
291.5 | 32.407
291 | 32.502
290.5 | 32.618
290 | 32.778
289.5 | 32.957
289 | 33.157
288.5 | 33.362
288 | 33.531
287.5 | 33.696
287 | 33.855
286.5 | 34.025
286 | 34.239
285.5 | 34.488
285 | 34.729
284.5 | 34.973
284 | 35.2
283.5 | 35.387
283 | 35.6
282.5 | 35.789
282 | 36.041
281.5 | 36.312
281 | 36.586
280.5 | 36.837
280 | 37.045
279.5 | 37.227
279 | 37.39
278.5 | 37.544
278 | 37.722
277.5 | 37.93
277 | 38.16
276.5 | 38.335
276 | 38.53
275.5 | 38.703
275 | 38.887
274.5 | 39.034
274 | 39.233
273.5 | 39.41
273 | 39.615
272.5 | 39.783
272 | 39.926
271.5 | 40.068
271 | 40.239
270.5 | 40.445
270 | 40.634
269.5 | 40.836
269 | 41.077
268.5 | 41.292
268 | 41.504
267.5 | 41.67
267 | 41.867
266.5 | 42.052
266 | 42.319
265.5 | 42.57
265 | 42.817
264.5 | 43.029
264 | 43.261
263.5 | 43.535
263 | 43.765
262.5 | 44.03
262 | 44.338
261.5 | 44.641
261 | 44.949
260.5 | 45.201
260 | 45.424
259.5 | 45.703
259 | 46.056
258.5 | 46.436
258 | 46.878
257.5 | 47.292
257 | 47.688
256.5 | 48.056
256 | 48.371
255.5 | 48.676
255 | 49.039
254.5 | 49.412
254 | 49.873
253.5 | 50.311
253 | 50.743
252.5 | 51.112
252 | 51.492
251.5 | 51.809
251 | 52.151
250.5 | 52.48
250 | 52.803
249.5 | 53.105
249 | 53.38
248.5 | 53.622
248 | 53.884
247.5 | 54.094
247 | 54.309
246.5 | 54.524
246 | 54.785
245.5 | 54.973
245 | 55.152
244.5 | 55.247
244 | 55.309
243.5 | 55.315
243 | 55.301
242.5 | 55.201
242 | 55.14
241.5 | 55.083
241 | 55.068
240.5 | 55.067
240 | 55.029
239.5 | 55.012
239 | 54.985
238.5 | 54.949
238 | 54.935
237.5 | 54.893
237 | 54.892
236.5 | 54.897
236 | 54.919
235.5 | 54.892
235 | 54.871
234.5 | 54.816
234 | 54.761
233.5 | 54.724
233 | 54.697
232.5 | 54.71
232 | 54.64
231.5 | 54.62
231 | 54.624
230.5 | 54.597
230 | 54.593
229.5 | 54.615
229 | 54.618
228.5 | 54.623
228 | 54.67
227.5 | 54.656
227 | 54.635
226.5 | 54.539
226 | 54.554
225.5 | 54.589
225 | 54.569
224.5 | 54.56
224 | 54.567
223.5 | 54.58
223 | 54.598
222.5 | 54.603
222 | 54.585
221.5 | 54.516
221 | 54.516
220.5 | 54.479
220 | 54.484
219.5 | 54.402
219 | 54.364
218.5 | 54.338
218 | 54.383
217.5 | 54.376
217 | 54.336
216.5 | 54.344
216 | 54.37
215.5 | 54.356
215 | 54.326
214.5 | 54.262
214 | 54.267
213.5 | 54.222
213 | 54.239
212.5 | 54.257
212 | 54.229
211.5 | 54.22
211 | 54.268
210.5 | 54.237
210 | 54.18
209.5 | 54.191
209 | 54.181
208.5 | 54.15
208 | 54.074
207.5 | 53.983
207 | 53.936
206.5 | 53.795
206 | 53.644
205.5 | 53.459
205 | 53.274
204.5 | 53.142
204 | 53.172
203.5 | 53.157
203 | 53.127
202.5 | 53.112
202 | 53.105
201.5 | 52.962
201 | 52.817
200.5 | 52.735
200 | 52.789
199.5 | 52.896
199 | 53.081
198.5 | 53.21
198 | 53.315
197.5 | 53.546
197 | 53.921
196.5 | 54.311
196 | 54.823
195.5 | 55.343
195 | 56.029
194.5 | 56.779
194 | 57.446
193.5 | 58.186
193 | 58.947
192.5 | 59.789
192 | 60.759
191.5 | 61.685
191 | 62.46
190.5 | 63.176
190 | 63.715

## STO_T
ﾃﾞｰﾀﾘｽﾄ
nm | %T
1100 | -196.031
1099.5 | -447.257
1099 | -495.643
1098.5 | -401.177
1098 | -152.356
1097.5 | 65.117
1097 | 340.457
1096.5 | 521.991
1096 | 470.068
1095.5 | 150.263
1095 | 164.574
1094.5 | 46.806
1094 | -5.609
1093.5 | 120.887
1093 | 38.267
1092.5 | -11.991
1092 | -5.991
1091.5 | -10.888
1091 | 33.546
1090.5 | -28.714
1090 | -18.97
1089.5 | -19.518
1089 | -15.339
1088.5 | -15.312
1088 | -13.312
1087.5 | 22.63
1087 | 27.792
1086.5 | 19.605
1086 | -8.187
1085.5 | -49.434
1085 | -57.533
1084.5 | -12.666
1084 | 8.902
1083.5 | -14.494
1083 | -26.767
1082.5 | -60.502
1082 | -82.568
1081.5 | -78.789
1081 | -75.508
1080.5 | -36.529
1080 | -4.554
1079.5 | 33.107
1079 | 64.667
1078.5 | 61.359
1078 | 10.77
1077.5 | -1.99
1077 | 68.342
1076.5 | 96.822
1076 | 88.837
1075.5 | 44.704
1075 | 3.418
1074.5 | 7.252
1074 | -7.015
1073.5 | 19.257
1073 | 38.115
1072.5 | 60.967
1072 | 63.195
1071.5 | 78.524
1071 | 63.832
1070.5 | 6.2
1070 | 39.663
1069.5 | 69.965
1069 | 93.354
1068.5 | 113.131
1068 | 125.234
1067.5 | 110.617
1067 | 72.006
1066.5 | 57.32
1066 | 56.627
1065.5 | 70.024
1065 | 75.724
1064.5 | 85.855
1064 | 102.709
1063.5 | 102.916
1063 | 84.11
1062.5 | 64.117
1062 | 53.155
1061.5 | 61.02
1061 | 61.68
1060.5 | 55.212
1060 | 62.438
1059.5 | 61.417
1059 | 68.382
1058.5 | 74.257
1058 | 78.071
1057.5 | 73.186
1057 | 76.067
1056.5 | 79.473
1056 | 68.051
1055.5 | 62.835
1055 | 68.415
1054.5 | 82.127
1054 | 84.929
1053.5 | 85.343
1053 | 85.678
1052.5 | 78.728
1052 | 76.034
1051.5 | 74.282
1051 | 76.496
1050.5 | 74.236
1050 | 74.455
1049.5 | 71.506
1049 | 67.527
1048.5 | 66.114
1048 | 66.383
1047.5 | 67.31
1047 | 68.177
1046.5 | 70.294
1046 | 72.839
1045.5 | 71
1045 | 69.78
1044.5 | 67.302
1044 | 67.802
1043.5 | 69.526
1043 | 72.499
1042.5 | 72.206
1042 | 70.932
1041.5 | 69.703
1041 | 67.624
1040.5 | 66.226
1040 | 67.055
1039.5 | 67.716
1039 | 70.865
1038.5 | 73.243
1038 | 72.567
1037.5 | 72.01
1037 | 71.795
1036.5 | 70.593
1036 | 69.338
1035.5 | 66.862
1035 | 66.919
1034.5 | 68.049
1034 | 68.546
1033.5 | 69.378
1033 | 70.01
1032.5 | 70.112
1032 | 70.151
1031.5 | 70.169
1031 | 69.19
1030.5 | 67.936
1030 | 68.175
1029.5 | 69.128
1029 | 70.35
1028.5 | 71.183
1028 | 72.091
1027.5 | 71.982
1027 | 71.905
1026.5 | 70.798
1026 | 69.82
1025.5 | 69.96
1025 | 69.843
1024.5 | 70.042
1024 | 70.189
1023.5 | 70.336
1023 | 70.477
1022.5 | 70.028
1022 | 69.537
1021.5 | 69.771
1021 | 70.113
1020.5 | 70.438
1020 | 70.892
1019.5 | 70.625
1019 | 70.643
1018.5 | 70.284
1018 | 70.356
1017.5 | 69.017
1017 | 68.612
1016.5 | 68.732
1016 | 69.047
1015.5 | 69.224
1015 | 69.55
1014.5 | 69.734
1014 | 70.13
1013.5 | 70.26
1013 | 70.019
1012.5 | 69.372
1012 | 69.281
1011.5 | 68.901
1011 | 69.285
1010.5 | 68.707
1010 | 68.866
1009.5 | 68.665
1009 | 68.865
1008.5 | 68.888
1008 | 69.227
1007.5 | 69.299
1007 | 69.677
1006.5 | 69.771
1006 | 69.628
1005.5 | 69.591
1005 | 69.173
1004.5 | 68.94
1004 | 68.842
1003.5 | 68.579
1003 | 68.682
1002.5 | 68.732
1002 | 69.147
1001.5 | 69.531
1001 | 69.591
1000.5 | 69.866
1000 | 69.749
999.5 | 69.567
999 | 69.331
998.5 | 69.375
998 | 69.101
997.5 | 68.752
997 | 68.904
996.5 | 68.606
996 | 68.84
995.5 | 69.07
995 | 69.4
994.5 | 69.858
994 | 70.082
993.5 | 70.23
993 | 70.33
992.5 | 70.269
992 | 70.084
991.5 | 70.029
991 | 69.928
990.5 | 69.552
990 | 69.781
989.5 | 69.469
989 | 69.53
988.5 | 69.455
988 | 69.098
987.5 | 69.191
987 | 69.28
986.5 | 69.248
986 | 69.023
985.5 | 69.583
985 | 69.63
984.5 | 69.8
984 | 69.571
983.5 | 69.353
983 | 69.265
982.5 | 69.196
982 | 69.223
981.5 | 69.314
981 | 68.974
980.5 | 69.122
980 | 69.239
979.5 | 69.316
979 | 68.917
978.5 | 69.215
978 | 69.337
977.5 | 69.503
977 | 69.589
976.5 | 69.803
976 | 69.718
975.5 | 69.77
975 | 69.515
974.5 | 69.473
974 | 69.095
973.5 | 68.938
973 | 68.733
972.5 | 68.642
972 | 68.416
971.5 | 68.615
971 | 68.989
970.5 | 68.892
970 | 69.122
969.5 | 69.059
969 | 69.093
968.5 | 68.683
968 | 68.529
967.5 | 69.036
967 | 69.388
966.5 | 69.403
966 | 69.528
965.5 | 69.745
965 | 69.811
964.5 | 69.756
964 | 69.752
963.5 | 69.366
963 | 69.421
962.5 | 69.326
962 | 69.435
961.5 | 68.792
961 | 68.601
960.5 | 69.056
960 | 69.557
959.5 | 69.474
959 | 69.234
958.5 | 68.733
958 | 68.612
957.5 | 68.334
957 | 68.55
956.5 | 68.704
956 | 69.184
955.5 | 69.53
955 | 69.413
954.5 | 68.884
954 | 68.404
953.5 | 68.252
953 | 68.261
952.5 | 68.503
952 | 68.933
951.5 | 69.048
951 | 69.417
950.5 | 69.043
950 | 68.969
949.5 | 68.655
949 | 68.421
948.5 | 68.43
948 | 68.54
947.5 | 68.787
947 | 69.177
946.5 | 69.549
946 | 69.675
945.5 | 69.531
945 | 69.282
944.5 | 68.782
944 | 68.668
943.5 | 68.34
943 | 68.625
942.5 | 69.059
942 | 69.281
941.5 | 69.409
941 | 69.616
940.5 | 69.699
940 | 69.847
939.5 | 69.508
939 | 69.564
938.5 | 69.297
938 | 69.079
937.5 | 68.834
937 | 68.838
936.5 | 68.89
936 | 68.75
935.5 | 68.856
935 | 68.966
934.5 | 68.967
934 | 69.143
933.5 | 69.262
933 | 69.619
932.5 | 68.965
932 | 68.776
931.5 | 68.604
931 | 68.46
930.5 | 68.36
930 | 68.616
929.5 | 68.819
929 | 68.944
928.5 | 68.978
928 | 68.862
927.5 | 68.829
927 | 68.764
926.5 | 68.706
926 | 69.064
925.5 | 68.637
925 | 68.415
924.5 | 68.169
924 | 67.927
923.5 | 67.984
923 | 68.193
922.5 | 68.148
922 | 68.383
921.5 | 68.568
921 | 68.851
920.5 | 69.231
920 | 69.363
919.5 | 69.238
919 | 69.287
918.5 | 68.762
918 | 68.576
917.5 | 68.43
917 | 68.229
916.5 | 68.274
916 | 68.267
915.5 | 68.254
915 | 68.043
914.5 | 67.77
914 | 68.147
913.5 | 68.367
913 | 68.646
912.5 | 68.801
912 | 69.008
911.5 | 68.695
911 | 68.373
910.5 | 68.189
910 | 68.101
909.5 | 68.526
909 | 68.703
908.5 | 68.877
908 | 68.649
907.5 | 68.308
907 | 68.224
906.5 | 67.973
906 | 68.238
905.5 | 68.325
905 | 68.789
904.5 | 69.209
904 | 69.377
903.5 | 69.159
903 | 68.998
902.5 | 68.856
902 | 68.889
901.5 | 68.821
901 | 68.555
900.5 | 68.475
900 | 68.094
899.5 | 68.045
899 | 68.352
898.5 | 68.403
898 | 68.663
897.5 | 68.931
897 | 69.208
896.5 | 68.901
896 | 68.841
895.5 | 68.653
895 | 68.708
894.5 | 68.753
894 | 68.928
893.5 | 69.285
893 | 69.069
892.5 | 69.023
892 | 68.957
891.5 | 68.531
891 | 68.29
890.5 | 68.274
890 | 68.473
889.5 | 68.407
889 | 68.644
888.5 | 68.974
888 | 69.46
887.5 | 69.635
887 | 69.444
886.5 | 69.278
886 | 68.798
885.5 | 68.448
885 | 68.499
884.5 | 68.472
884 | 68.757
883.5 | 69.083
883 | 69.245
882.5 | 69.517
882 | 69.509
881.5 | 69.094
881 | 68.823
880.5 | 68.64
880 | 68.684
879.5 | 68.862
879 | 68.671
878.5 | 68.762
878 | 68.674
877.5 | 68.595
877 | 68.658
876.5 | 68.39
876 | 68.237
875.5 | 68.163
875 | 68.423
874.5 | 68.833
874 | 68.888
873.5 | 69.09
873 | 69.074
872.5 | 69.298
872 | 68.915
871.5 | 68.848
871 | 68.485
870.5 | 68.292
870 | 68.638
869.5 | 68.451
869 | 68.7
868.5 | 68.722
868 | 68.77
867.5 | 68.978
867 | 68.878
866.5 | 69.047
866 | 69.064
865.5 | 69.234
865 | 68.952
864.5 | 68.673
864 | 68.161
863.5 | 68.032
863 | 68.238
862.5 | 68.335
862 | 68.571
861.5 | 68.764
861 | 68.629
860.5 | 68.378
860 | 68.041
859.5 | 67.748
859 | 68.039
858.5 | 68.372
858 | 68.412
857.5 | 68.485
857 | 68.451
856.5 | 68.299
856 | 68.16
855.5 | 68.428
855 | 68.571
854.5 | 68.649
854 | 68.579
853.5 | 68.194
853 | 68.182
852.5 | 67.852
852 | 67.897
851.5 | 67.951
851 | 67.871
850.5 | 68.099
850 | 68.407
849.5 | 68.613
849 | 68.706
848.5 | 68.763
848 | 68.83
847.5 | 68.855
847 | 68.529
846.5 | 68.04
846 | 67.93
845.5 | 68.11
845 | 68.499
844.5 | 68.722
844 | 68.909
843.5 | 68.939
843 | 68.739
842.5 | 68.74
842 | 68.513
841.5 | 68.264
841 | 68.27
840.5 | 68.19
840 | 67.987
839.5 | 67.728
839 | 67.471
838.5 | 67.42
838 | 67.342
837.5 | 67.229
837 | 67.533
836.5 | 67.965
836 | 68.264
835.5 | 68.553
835 | 68.607
834.5 | 68.503
834 | 68.609
833.5 | 68.612
833 | 68.426
832.5 | 68.312
832 | 68.432
831.5 | 68.657
831 | 68.89
830.5 | 68.943
830 | 68.967
829.5 | 68.87
829 | 68.81
828.5 | 68.824
828 | 68.852
827.5 | 68.642
827 | 68.579
826.5 | 68.675
826 | 68.565
825.5 | 68.467
825 | 68.199
824.5 | 68.116
824 | 68.19
823.5 | 68.244
823 | 68.238
822.5 | 68.198
822 | 68.215
821.5 | 68.104
821 | 68.019
820.5 | 67.84
820 | 67.87
819.5 | 67.978
819 | 68.287
818.5 | 68.559
818 | 68.74
817.5 | 68.7
817 | 68.584
816.5 | 68.512
816 | 68.054
815.5 | 67.927
815 | 67.965
814.5 | 68.076
814 | 68.16
813.5 | 68.186
813 | 68.303
812.5 | 68.298
812 | 68.286
811.5 | 68.262
811 | 68.411
810.5 | 68.547
810 | 68.596
809.5 | 68.69
809 | 68.631
808.5 | 68.63
808 | 68.584
807.5 | 68.568
807 | 68.493
806.5 | 68.443
806 | 68.484
805.5 | 68.55
805 | 68.559
804.5 | 68.431
804 | 68.223
803.5 | 68.168
803 | 68.248
802.5 | 68.161
802 | 68.229
801.5 | 68.367
801 | 68.447
800.5 | 68.542
800 | 68.484
799.5 | 68.359
799 | 68.428
798.5 | 68.392
798 | 68.63
797.5 | 68.635
797 | 68.483
796.5 | 68.353
796 | 68.313
795.5 | 68.225
795 | 68.192
794.5 | 68.175
794 | 68.234
793.5 | 68.443
793 | 68.479
792.5 | 68.31
792 | 68.228
791.5 | 68.159
791 | 68.301
790.5 | 68.304
790 | 68.292
789.5 | 68.398
789 | 68.376
788.5 | 68.388
788 | 68.417
787.5 | 68.317
787 | 68.344
786.5 | 68.449
786 | 68.532
785.5 | 68.554
785 | 68.455
784.5 | 68.49
784 | 68.542
783.5 | 68.584
783 | 68.591
782.5 | 68.613
782 | 68.41
781.5 | 68.342
781 | 68.378
780.5 | 68.297
780 | 68.212
779.5 | 68.235
779 | 68.283
778.5 | 68.354
778 | 68.331
777.5 | 68.385
777 | 68.347
776.5 | 68.415
776 | 68.461
775.5 | 68.518
775 | 68.35
774.5 | 68.31
774 | 68.31
773.5 | 68.28
773 | 68.261
772.5 | 68.288
772 | 68.361
771.5 | 68.353
771 | 68.291
770.5 | 68.24
770 | 68.176
769.5 | 68.166
769 | 68.178
768.5 | 68.222
768 | 68.241
767.5 | 68.22
767 | 68.231
766.5 | 68.187
766 | 68.173
765.5 | 68.153
765 | 68.207
764.5 | 68.247
764 | 68.377
763.5 | 68.281
763 | 68.302
762.5 | 68.231
762 | 68.222
761.5 | 68.176
761 | 68.193
760.5 | 68.203
760 | 68.31
759.5 | 68.331
759 | 68.408
758.5 | 68.35
758 | 68.333
757.5 | 68.303
757 | 68.327
756.5 | 68.165
756 | 68.168
755.5 | 68.183
755 | 68.224
754.5 | 68.253
754 | 68.325
753.5 | 68.353
753 | 68.368
752.5 | 68.388
752 | 68.423
751.5 | 68.395
751 | 68.442
750.5 | 68.443
750 | 68.373
749.5 | 68.281
749 | 68.202
748.5 | 68.234
748 | 68.183
747.5 | 68.209
747 | 68.358
746.5 | 68.482
746 | 68.514
745.5 | 68.492
745 | 68.375
744.5 | 68.275
744 | 68.131
743.5 | 67.987
743 | 67.928
742.5 | 68.022
742 | 68.121
741.5 | 68.219
741 | 68.288
740.5 | 68.244
740 | 68.196
739.5 | 68.157
739 | 68.081
738.5 | 68
738 | 68.018
737.5 | 68.166
737 | 68.221
736.5 | 68.217
736 | 68.18
735.5 | 68.196
735 | 68.207
734.5 | 68.158
734 | 68.136
733.5 | 68.11
733 | 68.079
732.5 | 68.059
732 | 68.105
731.5 | 68.083
731 | 68.116
730.5 | 68.215
730 | 68.277
729.5 | 68.263
729 | 68.225
728.5 | 68.185
728 | 68.067
727.5 | 67.98
727 | 67.897
726.5 | 67.961
726 | 68.047
725.5 | 68.105
725 | 68.185
724.5 | 68.179
724 | 68.193
723.5 | 68.163
723 | 68.122
722.5 | 68.051
722 | 68.047
721.5 | 68.161
721 | 68.195
720.5 | 68.183
720 | 68.132
719.5 | 68.12
719 | 68.092
718.5 | 68.064
718 | 67.982
717.5 | 67.991
717 | 68.09
716.5 | 68.109
716 | 68.116
715.5 | 68.091
715 | 67.974
714.5 | 67.976
714 | 67.971
713.5 | 67.912
713 | 67.902
712.5 | 67.96
712 | 68.028
711.5 | 68.13
711 | 68.142
710.5 | 68.184
710 | 68.175
709.5 | 68.099
709 | 68.018
708.5 | 67.972
708 | 67.91
707.5 | 67.883
707 | 67.95
706.5 | 67.984
706 | 67.987
705.5 | 68.001
705 | 68.006
704.5 | 68.011
704 | 68.005
703.5 | 68.042
703 | 68.001
702.5 | 67.973
702 | 67.959
701.5 | 67.959
701 | 67.892
700.5 | 67.797
700 | 67.791
699.5 | 67.725
699 | 67.745
698.5 | 67.829
698 | 67.856
697.5 | 67.882
697 | 67.87
696.5 | 67.86
696 | 67.838
695.5 | 67.788
695 | 67.795
694.5 | 67.876
694 | 67.904
693.5 | 68.012
693 | 68.048
692.5 | 67.969
692 | 67.907
691.5 | 67.907
691 | 67.849
690.5 | 67.854
690 | 67.835
689.5 | 67.808
689 | 67.892
688.5 | 67.884
688 | 67.87
687.5 | 67.849
687 | 67.814
686.5 | 67.867
686 | 67.833
685.5 | 67.818
685 | 67.848
684.5 | 67.889
684 | 67.944
683.5 | 67.954
683 | 67.971
682.5 | 67.957
682 | 68.025
681.5 | 67.982
681 | 67.91
680.5 | 67.833
680 | 67.802
679.5 | 67.834
679 | 67.815
678.5 | 67.79
678 | 67.789
677.5 | 67.793
677 | 67.819
676.5 | 67.765
676 | 67.691
675.5 | 67.585
675 | 67.623
674.5 | 67.652
674 | 67.67
673.5 | 67.728
673 | 67.796
672.5 | 67.808
672 | 67.805
671.5 | 67.707
671 | 67.611
670.5 | 67.575
670 | 67.562
669.5 | 67.66
669 | 67.717
668.5 | 67.768
668 | 67.834
667.5 | 67.817
667 | 67.741
666.5 | 67.68
666 | 67.673
665.5 | 67.659
665 | 67.708
664.5 | 67.704
664 | 67.782
663.5 | 67.795
663 | 67.791
662.5 | 67.765
662 | 67.664
661.5 | 67.658
661 | 67.662
660.5 | 67.674
660 | 67.677
659.5 | 67.71
659 | 67.796
658.5 | 67.801
658 | 67.803
657.5 | 67.727
657 | 67.697
656.5 | 67.628
656 | 67.577
655.5 | 67.518
655 | 67.506
654.5 | 67.597
654 | 67.638
653.5 | 67.675
653 | 67.655
652.5 | 67.657
652 | 67.594
651.5 | 67.539
651 | 67.557
650.5 | 67.596
650 | 67.684
649.5 | 67.786
649 | 67.824
648.5 | 67.786
648 | 67.729
647.5 | 67.684
647 | 67.619
646.5 | 67.585
646 | 67.587
645.5 | 67.658
645 | 67.686
644.5 | 67.732
644 | 67.771
643.5 | 67.781
643 | 67.764
642.5 | 67.724
642 | 67.682
641.5 | 67.628
641 | 67.571
640.5 | 67.497
640 | 67.484
639.5 | 67.479
639 | 67.448
638.5 | 67.397
638 | 67.374
637.5 | 67.394
637 | 67.466
636.5 | 67.495
636 | 67.516
635.5 | 67.492
635 | 67.512
634.5 | 67.481
634 | 67.467
633.5 | 67.452
633 | 67.49
632.5 | 67.569
632 | 67.606
631.5 | 67.576
631 | 67.491
630.5 | 67.417
630 | 67.377
629.5 | 67.347
629 | 67.333
628.5 | 67.327
628 | 67.403
627.5 | 67.413
627 | 67.421
626.5 | 67.419
626 | 67.402
625.5 | 67.455
625 | 67.492
624.5 | 67.509
624 | 67.521
623.5 | 67.558
623 | 67.556
622.5 | 67.54
622 | 67.479
621.5 | 67.425
621 | 67.39
620.5 | 67.387
620 | 67.362
619.5 | 67.369
619 | 67.378
618.5 | 67.437
618 | 67.469
617.5 | 67.469
617 | 67.399
616.5 | 67.38
616 | 67.368
615.5 | 67.369
615 | 67.384
614.5 | 67.39
614 | 67.396
613.5 | 67.42
613 | 67.388
612.5 | 67.371
612 | 67.305
611.5 | 67.24
611 | 67.233
610.5 | 67.26
610 | 67.247
609.5 | 67.274
609 | 67.296
608.5 | 67.345
608 | 67.354
607.5 | 67.347
607 | 67.271
606.5 | 67.169
606 | 67.116
605.5 | 67.175
605 | 67.202
604.5 | 67.232
604 | 67.246
603.5 | 67.245
603 | 67.248
602.5 | 67.188
602 | 67.187
601.5 | 67.226
601 | 67.22
600.5 | 67.269
600 | 67.316
599.5 | 67.293
599 | 67.255
598.5 | 67.289
598 | 67.239
597.5 | 67.194
597 | 67.158
596.5 | 67.117
596 | 67.094
595.5 | 67.01
595 | 67.082
594.5 | 67.142
594 | 67.166
593.5 | 67.165
593 | 67.161
592.5 | 67.096
592 | 67.069
591.5 | 67.091
591 | 67.114
590.5 | 67.155
590 | 67.207
589.5 | 67.224
589 | 67.214
588.5 | 67.189
588 | 67.215
587.5 | 67.184
587 | 67.118
586.5 | 67.11
586 | 67.147
585.5 | 67.134
585 | 67.119
584.5 | 67.04
584 | 67.001
583.5 | 67.028
583 | 67.033
582.5 | 67.007
582 | 66.98
581.5 | 66.939
581 | 66.986
580.5 | 67.013
580 | 66.967
579.5 | 66.937
579 | 66.946
578.5 | 66.971
578 | 67.036
577.5 | 67.025
577 | 67.057
576.5 | 67.054
576 | 67.048
575.5 | 67.019
575 | 67.003
574.5 | 66.938
574 | 66.911
573.5 | 66.882
573 | 66.871
572.5 | 66.896
572 | 66.891
571.5 | 66.935
571 | 66.943
570.5 | 66.906
570 | 66.904
569.5 | 66.915
569 | 66.925
568.5 | 66.931
568 | 66.938
567.5 | 66.947
567 | 66.953
566.5 | 66.942
566 | 66.872
565.5 | 66.793
565 | 66.715
564.5 | 66.756
564 | 66.806
563.5 | 66.826
563 | 66.828
562.5 | 66.857
562 | 66.843
561.5 | 66.862
561 | 66.823
560.5 | 66.796
560 | 66.757
559.5 | 66.772
559 | 66.772
558.5 | 66.768
558 | 66.724
557.5 | 66.742
557 | 66.801
556.5 | 66.85
556 | 66.902
555.5 | 66.892
555 | 66.853
554.5 | 66.838
554 | 66.802
553.5 | 66.789
553 | 66.805
552.5 | 66.842
552 | 66.841
551.5 | 66.847
551 | 66.806
550.5 | 66.746
550 | 66.663
549.5 | 66.645
549 | 66.608
548.5 | 66.588
548 | 66.621
547.5 | 66.641
547 | 66.661
546.5 | 66.658
546 | 66.703
545.5 | 66.709
545 | 66.665
544.5 | 66.627
544 | 66.566
543.5 | 66.516
543 | 66.526
542.5 | 66.629
542 | 66.654
541.5 | 66.689
541 | 66.733
540.5 | 66.698
540 | 66.6
539.5 | 66.512
539 | 66.47
538.5 | 66.429
538 | 66.434
537.5 | 66.477
537 | 66.47
536.5 | 66.431
536 | 66.421
535.5 | 66.421
535 | 66.421
534.5 | 66.468
534 | 66.503
533.5 | 66.504
533 | 66.447
532.5 | 66.361
532 | 66.317
531.5 | 66.285
531 | 66.269
530.5 | 66.29
530 | 66.343
529.5 | 66.34
529 | 66.368
528.5 | 66.329
528 | 66.285
527.5 | 66.282
527 | 66.292
526.5 | 66.328
526 | 66.376
525.5 | 66.369
525 | 66.358
524.5 | 66.386
524 | 66.379
523.5 | 66.348
523 | 66.347
522.5 | 66.271
522 | 66.231
521.5 | 66.21
521 | 66.167
520.5 | 66.145
520 | 66.147
519.5 | 66.151
519 | 66.174
518.5 | 66.151
518 | 66.106
517.5 | 66.115
517 | 66.107
516.5 | 66.074
516 | 66.059
515.5 | 66.036
515 | 66.04
514.5 | 66.03
514 | 66.033
513.5 | 66.071
513 | 66.111
512.5 | 66.137
512 | 66.138
511.5 | 66.106
511 | 66.068
510.5 | 66.093
510 | 66.101
509.5 | 66.123
509 | 66.133
508.5 | 66.1
508 | 66.07
507.5 | 66.005
507 | 65.983
506.5 | 66.013
506 | 66.029
505.5 | 66.082
505 | 66.094
504.5 | 66.085
504 | 66.084
503.5 | 66.067
503 | 65.974
502.5 | 65.891
502 | 65.831
501.5 | 65.733
501 | 65.699
500.5 | 65.684
500 | 65.666
499.5 | 65.727
499 | 65.775
498.5 | 65.822
498 | 65.806
497.5 | 65.722
497 | 65.705
496.5 | 65.711
496 | 65.725
495.5 | 65.776
495 | 65.784
494.5 | 65.761
494 | 65.747
493.5 | 65.709
493 | 65.628
492.5 | 65.572
492 | 65.559
491.5 | 65.578
491 | 65.64
490.5 | 65.645
490 | 65.683
489.5 | 65.688
489 | 65.653
488.5 | 65.637
488 | 65.589
487.5 | 65.575
487 | 65.527
486.5 | 65.491
486 | 65.521
485.5 | 65.507
485 | 65.479
484.5 | 65.419
484 | 65.392
483.5 | 65.347
483 | 65.325
482.5 | 65.296
482 | 65.278
481.5 | 65.295
481 | 65.307
480.5 | 65.346
480 | 65.339
479.5 | 65.329
479 | 65.364
478.5 | 65.375
478 | 65.355
477.5 | 65.283
477 | 65.248
476.5 | 65.254
476 | 65.207
475.5 | 65.21
475 | 65.192
474.5 | 65.175
474 | 65.174
473.5 | 65.197
473 | 65.178
472.5 | 65.19
472 | 65.187
471.5 | 65.19
471 | 65.14
470.5 | 65.083
470 | 65.03
469.5 | 65.012
469 | 64.976
468.5 | 65.032
468 | 65.076
467.5 | 65.076
467 | 65.099
466.5 | 65.074
466 | 65.003
465.5 | 64.983
465 | 64.97
464.5 | 65.013
464 | 64.997
463.5 | 64.996
463 | 65.023
462.5 | 65.012
462 | 64.968
461.5 | 64.926
461 | 64.895
460.5 | 64.872
460 | 64.908
459.5 | 64.896
459 | 64.863
458.5 | 64.836
458 | 64.784
457.5 | 64.761
457 | 64.703
456.5 | 64.641
456 | 64.607
455.5 | 64.6
455 | 64.588
454.5 | 64.578
454 | 64.577
453.5 | 64.558
453 | 64.513
452.5 | 64.463
452 | 64.475
451.5 | 64.488
451 | 64.527
450.5 | 64.55
450 | 64.61
449.5 | 64.65
449 | 64.571
448.5 | 64.488
448 | 64.379
447.5 | 64.273
447 | 64.225
446.5 | 64.225
446 | 64.191
445.5 | 64.182
445 | 64.213
444.5 | 64.195
444 | 64.16
443.5 | 64.106
443 | 64.119
442.5 | 64.159
442 | 64.151
441.5 | 64.24
441 | 64.24
440.5 | 64.244
440 | 64.234
439.5 | 64.225
439 | 64.216
438.5 | 64.164
438 | 64.148
437.5 | 64.175
437 | 64.185
436.5 | 64.173
436 | 64.128
435.5 | 64.076
435 | 64.032
434.5 | 64.048
434 | 63.978
433.5 | 63.886
433 | 63.785
432.5 | 63.75
432 | 63.813
431.5 | 63.798
431 | 63.785
430.5 | 63.809
430 | 63.828
429.5 | 63.82
429 | 63.739
428.5 | 63.646
428 | 63.615
427.5 | 63.574
427 | 63.592
426.5 | 63.603
426 | 63.554
425.5 | 63.519
425 | 63.511
424.5 | 63.499
424 | 63.453
423.5 | 63.43
423 | 63.407
422.5 | 63.414
422 | 63.387
421.5 | 63.395
421 | 63.415
420.5 | 63.383
420 | 63.328
419.5 | 63.26
419 | 63.179
418.5 | 63.135
418 | 63.064
417.5 | 63.073
417 | 63.067
416.5 | 63.076
416 | 63.1
415.5 | 63.098
415 | 63.068
414.5 | 63.015
414 | 62.938
413.5 | 62.908
413 | 62.884
412.5 | 62.795
412 | 62.749
411.5 | 62.73
411 | 62.656
410.5 | 62.592
410 | 62.55
409.5 | 62.484
409 | 62.449
408.5 | 62.373
408 | 62.285
407.5 | 62.186
407 | 62.075
406.5 | 61.954
406 | 61.767
405.5 | 61.549
405 | 61.376
404.5 | 61.221
404 | 61.039
403.5 | 60.823
403 | 60.599
402.5 | 60.342
402 | 60.051
401.5 | 59.674
401 | 59.286
400.5 | 58.883
400 | 58.431
399.5 | 57.891
399 | 57.232
398.5 | 56.433
398 | 55.528
397.5 | 54.407
397 | 53.43
396.5 | 52.39
396 | 51.122
395.5 | 49.576
395 | 47.701
394.5 | 45.499
394 | 43.12
393.5 | 40.501
393 | 38.122
392.5 | 35.748
392 | 33.334
391.5 | 30.686
391 | 27.775
390.5 | 24.425
390 | 21.08
389.5 | 17.996
389 | 15.12
388.5 | 12.437
388 | 9.988
387.5 | 7.805
387 | 5.807
386.5 | 3.804
386 | 2.317
385.5 | 1.237
385 | 0.59
384.5 | 0.283
384 | 0.207
383.5 | 0.189
383 | 0.06
382.5 | 0.034
382 | 0.033
381.5 | 0.036
381 | 0.034
380.5 | 0.025
380 | 0.021
379.5 | 0.006
379 | -0.012
378.5 | -0.023
378 | -0.032
377.5 | -0.032
377 | -0.026
376.5 | -0.022
376 | -0.023
375.5 | -0.028
375 | -0.029
374.5 | -0.028
374 | -0.026
373.5 | -0.024
373 | -0.016
372.5 | -0.01
372 | -0.011
371.5 | -0.01
371 | -0.011
370.5 | -0.008
370 | -0.007
369.5 | -0.004
369 | 0
368.5 | 0
368 | 0.003
367.5 | 0.005
367 | 0.005
366.5 | 0.006
366 | 0.008
365.5 | 0.01
365 | 0.013
364.5 | 0.017
364 | 0.017
363.5 | 0.018
363 | 0.015
362.5 | 0.013
362 | 0.012
361.5 | 0.012
361 | 0.015
360.5 | 0.013
360 | 0.013
359.5 | 0.011
359 | 0.011
358.5 | 0.006
358 | 0.004
357.5 | 0.009
357 | 0.008
356.5 | 0.008
356 | 0.007
355.5 | 0.006
355 | 0.006
354.5 | 0.01
354 | 0.016
353.5 | 0.018
353 | 0.017
352.5 | 0.016
352 | 0.016
351.5 | 0.016
351 | 0.019
350.5 | 0.02
350 | 0.022
349.5 | 0.022
349 | 0.022
348.5 | 0.02
348 | 0.019
347.5 | 0.024
347 | 0.028
346.5 | 0.031
346 | 0.032
345.5 | 0.031
345 | 0.032
344.5 | 0.036
344 | 0.036
343.5 | 0.031
343 | 0.028
342.5 | 0.028
342 | 0.03
341.5 | 0.028
341 | 0.025
340.5 | 0.024
340 | 0.02
339.5 | 0.014
339 | 0.006
338.5 | -0.003
338 | -0.009
337.5 | -0.007
337 | -0.005
336.5 | -0.003
336 | -0.003
335.5 | -0.003
335 | -0.005
334.5 | -0.005
334 | -0.004
333.5 | -0.005
333 | -0.005
332.5 | -0.005
332 | -0.005
331.5 | -0.005
331 | -0.002
330.5 | -0.001
330 | 0
329.5 | 0
329 | 0
328.5 | 0.002
328 | 0
327.5 | -0.002
327 | -0.001
326.5 | -0.001
326 | 0
325.5 | 0.001
325 | 0
324.5 | -0.001
324 | 0
323.5 | -0.002
323 | -0.004
322.5 | -0.008
322 | -0.011
321.5 | -0.011
321 | -0.011
320.5 | -0.013
320 | -0.011
319.5 | -0.01
319 | -0.008
318.5 | -0.007
318 | -0.008
317.5 | -0.007
317 | -0.005
316.5 | -0.004
316 | -0.003
315.5 | -0.002
315 | -0.005
314.5 | -0.009
314 | -0.008
313.5 | -0.009
313 | -0.007
312.5 | -0.005
312 | -0.004
311.5 | -0.005
311 | -0.006
310.5 | -0.008
310 | -0.009
309.5 | -0.009
309 | -0.008
308.5 | -0.006
308 | -0.005
307.5 | -0.008
307 | -0.008
306.5 | -0.009
306 | -0.008
305.5 | -0.006
305 | -0.007
304.5 | -0.008
304 | -0.009
303.5 | -0.01
303 | -0.011
302.5 | -0.009
302 | -0.008
301.5 | -0.007
301 | -0.006
300.5 | -0.006
300 | -0.007
299.5 | -0.009
299 | -0.01
298.5 | -0.009
298 | -0.007
297.5 | -0.004
297 | -0.003
296.5 | -0.003
296 | -0.005
295.5 | -0.005
295 | -0.005
294.5 | -0.005
294 | -0.003
293.5 | -0.004
293 | -0.006
292.5 | -0.007
292 | -0.009
291.5 | -0.011
291 | -0.011
290.5 | -0.009
290 | -0.006
289.5 | -0.006
289 | -0.006
288.5 | -0.005
288 | -0.006
287.5 | -0.007
287 | -0.007
286.5 | -0.008
286 | -0.008
285.5 | -0.007
285 | -0.007
284.5 | -0.008
284 | -0.006
283.5 | -0.006
283 | -0.004
282.5 | -0.004
282 | -0.005
281.5 | -0.004
281 | -0.004
280.5 | -0.004
280 | -0.004
279.5 | -0.003
279 | -0.002
278.5 | -0.001
278 | 0
277.5 | 0.001
277 | -0.001
276.5 | -0.001
276 | -0.002
275.5 | -0.004
275 | -0.004
274.5 | -0.004
274 | -0.003
273.5 | -0.001
273 | 0
272.5 | 0
272 | 0
271.5 | 0
271 | 0
270.5 | 0.001
270 | -0.001
269.5 | 0
269 | 0
268.5 | -0.003
268 | -0.004
267.5 | -0.005
267 | -0.004
266.5 | -0.003
266 | -0.002
265.5 | -0.001
265 | 0
264.5 | 0.001
264 | 0
263.5 | 0
263 | -0.002
262.5 | -0.001
262 | -0.001
261.5 | 0
261 | -0.001
260.5 | -0.001
260 | -0.001
259.5 | 0
259 | 0
258.5 | 0
258 | 0.001
257.5 | 0.001
257 | 0
256.5 | 0
256 | 0
255.5 | -0.001
255 | -0.001
254.5 | -0.002
254 | -0.002
253.5 | -0.004
253 | -0.003
252.5 | -0.003
252 | -0.003
251.5 | -0.003
251 | -0.003
250.5 | -0.003
250 | -0.004
249.5 | -0.005
249 | -0.005
248.5 | -0.004
248 | -0.003
247.5 | -0.004
247 | -0.004
246.5 | -0.006
246 | -0.006
245.5 | -0.006
245 | -0.005
244.5 | -0.004
244 | -0.005
243.5 | -0.005
243 | -0.005
242.5 | -0.005
242 | -0.007
241.5 | -0.006
241 | -0.005
240.5 | -0.003
240 | -0.002
239.5 | -0.002
239 | -0.002
238.5 | -0.001
238 | -0.002
237.5 | -0.002
237 | -0.003
236.5 | -0.005
236 | -0.006
235.5 | -0.003
235 | -0.003
234.5 | -0.001
234 | 0
233.5 | -0.001
233 | -0.002
232.5 | -0.004
232 | -0.005
231.5 | -0.005
231 | -0.005
230.5 | -0.004
230 | -0.001
229.5 | 0
229 | 0.001
228.5 | 0.001
228 | 0
227.5 | 0.002
227 | 0.003
226.5 | 0.003
226 | 0.002
225.5 | 0.002
225 | 0.003
224.5 | 0.004
224 | 0.006
223.5 | 0.007
223 | 0.009
222.5 | 0.007
222 | 0.008
221.5 | 0.007
221 | 0.007
220.5 | 0.008
220 | 0.008
219.5 | 0.008
219 | 0.009
218.5 | 0.01
218 | 0.011
217.5 | 0.01
217 | 0.01
216.5 | 0.01
216 | 0.011
215.5 | 0.01
215 | 0.011
214.5 | 0.012
214 | 0.014
213.5 | 0.016
213 | 0.021
212.5 | 0.022
212 | 0.02
211.5 | 0.015
211 | 0.013
210.5 | 0.012
210 | 0.013
209.5 | 0.013
209 | 0.015
208.5 | 0.016
208 | 0.017
207.5 | 0.02
207 | 0.021
206.5 | 0.017
206 | 0.016
205.5 | 0.016
205 | 0.019
204.5 | 0.022
204 | 0.021
203.5 | 0.022
203 | 0.025
202.5 | 0.026
202 | 0.029
201.5 | 0.034
201 | 0.029
200.5 | 0.024
200 | 0.025
199.5 | 0.025
199 | 0.033
198.5 | 0.028
198 | 0.023
197.5 | 0.03
197 | 0.039
196.5 | 0.048
196 | 0.067
195.5 | 0.067
195 | 0.078
194.5 | 0.083
194 | 0.081
193.5 | 0.091
193 | 0.104
192.5 | 0.127
192 | 0.172
191.5 | 0.214
191 | 0.251
190.5 | 0.286
190 | 0.31

## STO_R
ﾃﾞｰﾀﾘｽﾄ
nm | %T
1100 | 17.679
1099.5 | 22.253
1099 | 37.481
1098.5 | 39.924
1098 | 111.608
1097.5 | -51.099
1097 | -55.241
1096.5 | 23.93
1096 | 129.86
1095.5 | 245.517
1095 | 336.73
1094.5 | 384.639
1094 | 367.072
1093.5 | 278.403
1093 | 152.285
1092.5 | 38.938
1092 | -22.976
1091.5 | -13.384
1091 | 167.181
1090.5 | 79.6
1090 | 78.592
1089.5 | 76.782
1089 | 79.883
1088.5 | 63.955
1088 | 45.369
1087.5 | 51.977
1087 | 80.45
1086.5 | 76.695
1086 | 68.517
1085.5 | 68.153
1085 | 63.465
1084.5 | 57.812
1084 | 68.2
1083.5 | 43.706
1083 | 17.381
1082.5 | -2.34
1082 | 2.42
1081.5 | 7.186
1081 | 13.002
1080.5 | 34.84
1080 | 49.956
1079.5 | 59.229
1079 | 59.481
1078.5 | 49.522
1078 | 44.38
1077.5 | 32.188
1077 | 17.825
1076.5 | 7.001
1076 | -6.025
1075.5 | -9.705
1075 | -17.803
1074.5 | -12.64
1074 | -6.276
1073.5 | 7.562
1073 | 11.219
1072.5 | 22.191
1072 | 26.777
1071.5 | 23.461
1071 | 29.845
1070.5 | 37.191
1070 | 40.189
1069.5 | 34.82
1069 | 30.091
1068.5 | 25.443
1068 | 17.347
1067.5 | 13.589
1067 | 14.532
1066.5 | 28.354
1066 | 30.121
1065.5 | 27.702
1065 | 22.636
1064.5 | 15.746
1064 | 4.719
1063.5 | 4.697
1063 | 6.278
1062.5 | 8.305
1062 | 15.589
1061.5 | 23.38
1061 | 27.881
1060.5 | 27.679
1060 | 23.452
1059.5 | 23.798
1059 | 21.998
1058.5 | 19.708
1058 | 20.069
1057.5 | 21.933
1057 | 22.347
1056.5 | 22.228
1056 | 22.807
1055.5 | 23.723
1055 | 21.835
1054.5 | 18.858
1054 | 16.771
1053.5 | 16.404
1053 | 18.432
1052.5 | 19.135
1052 | 19.291
1051.5 | 18.957
1051 | 18.487
1050.5 | 18.402
1050 | 18.633
1049.5 | 17.635
1049 | 18.179
1048.5 | 19.808
1048 | 21.145
1047.5 | 21.439
1047 | 20.652
1046.5 | 20.914
1046 | 20.11
1045.5 | 19.372
1045 | 19.015
1044.5 | 18.712
1044 | 17.704
1043.5 | 17.297
1043 | 17.388
1042.5 | 17.639
1042 | 17.726
1041.5 | 18.202
1041 | 18.543
1040.5 | 18.879
1040 | 18.804
1039.5 | 19.167
1039 | 18.816
1038.5 | 18.803
1038 | 19.041
1037.5 | 19.157
1037 | 19.092
1036.5 | 18.787
1036 | 18.303
1035.5 | 18.27
1035 | 17.703
1034.5 | 17.408
1034 | 17.402
1033.5 | 17.833
1033 | 17.938
1032.5 | 18.049
1032 | 18.105
1031.5 | 18.275
1031 | 18.452
1030.5 | 18.612
1030 | 18.698
1029.5 | 18.898
1029 | 19.119
1028.5 | 19.583
1028 | 19.686
1027.5 | 19.645
1027 | 20.159
1026.5 | 20.446
1026 | 20.841
1025.5 | 21.158
1025 | 21.375
1024.5 | 21.282
1024 | 21.497
1023.5 | 21.559
1023 | 21.183
1022.5 | 20.726
1022 | 20.615
1021.5 | 20.451
1021 | 19.803
1020.5 | 19.319
1020 | 19.034
1019.5 | 18.74
1019 | 18.651
1018.5 | 18.785
1018 | 18.837
1017.5 | 18.825
1017 | 19.094
1016.5 | 19.161
1016 | 19.231
1015.5 | 18.883
1015 | 18.984
1014.5 | 19.035
1014 | 19.001
1013.5 | 19.149
1013 | 19.146
1012.5 | 19.311
1012 | 19.404
1011.5 | 19.425
1011 | 19.264
1010.5 | 19.257
1010 | 19.1
1009.5 | 19.039
1009 | 19.118
1008.5 | 19.17
1008 | 19.2
1007.5 | 19.191
1007 | 19.125
1006.5 | 18.992
1006 | 18.699
1005.5 | 18.731
1005 | 18.804
1004.5 | 18.84
1004 | 19.016
1003.5 | 19.325
1003 | 19.412
1002.5 | 19.391
1002 | 19.321
1001.5 | 19.184
1001 | 18.966
1000.5 | 18.935
1000 | 18.971
999.5 | 19.073
999 | 19.092
998.5 | 19.167
998 | 19.206
997.5 | 19.143
997 | 19.117
996.5 | 19.136
996 | 19.152
995.5 | 19.17
995 | 19.292
994.5 | 19.377
994 | 19.312
993.5 | 19.234
993 | 19.116
992.5 | 18.876
992 | 18.86
991.5 | 18.891
991 | 19.016
990.5 | 19.145
990 | 19.281
989.5 | 19.356
989 | 19.377
988.5 | 19.401
988 | 19.335
987.5 | 19.275
987 | 19.2
986.5 | 19.129
986 | 19.099
985.5 | 18.918
985 | 18.9
984.5 | 18.901
984 | 18.871
983.5 | 19.02
983 | 19.082
982.5 | 19.109
982 | 19.12
981.5 | 19.199
981 | 19.235
980.5 | 19.241
980 | 19.235
979.5 | 19.136
979 | 19.003
978.5 | 18.984
978 | 19.026
977.5 | 19.135
977 | 19.255
976.5 | 19.465
976 | 19.48
975.5 | 19.453
975 | 19.246
974.5 | 19.058
974 | 18.934
973.5 | 18.919
973 | 18.876
972.5 | 18.917
972 | 18.966
971.5 | 19.193
971 | 19.344
970.5 | 19.463
970 | 19.572
969.5 | 19.568
969 | 19.529
968.5 | 19.58
968 | 19.488
967.5 | 19.332
967 | 19.296
966.5 | 19.182
966 | 19.115
965.5 | 19.136
965 | 19.101
964.5 | 19.151
964 | 19.238
963.5 | 19.329
963 | 19.371
962.5 | 19.34
962 | 19.182
961.5 | 19.199
961 | 19.184
960.5 | 19.093
960 | 19.311
959.5 | 19.394
959 | 19.542
958.5 | 19.62
958 | 19.555
957.5 | 19.495
957 | 19.392
956.5 | 19.303
956 | 19.13
955.5 | 19.125
955 | 18.997
954.5 | 19.205
954 | 19.371
953.5 | 19.45
953 | 19.55
952.5 | 19.556
952 | 19.566
951.5 | 19.506
951 | 19.337
950.5 | 19.232
950 | 19.17
949.5 | 19.271
949 | 19.299
948.5 | 19.457
948 | 19.519
947.5 | 19.439
947 | 19.312
946.5 | 19.361
946 | 19.383
945.5 | 19.349
945 | 19.284
944.5 | 19.338
944 | 19.366
943.5 | 19.249
943 | 19.209
942.5 | 19.302
942 | 19.372
941.5 | 19.471
941 | 19.676
940.5 | 19.644
940 | 19.62
939.5 | 19.589
939 | 19.629
938.5 | 19.633
938 | 19.544
937.5 | 19.577
937 | 19.681
936.5 | 19.554
936 | 19.537
935.5 | 19.569
935 | 19.607
934.5 | 19.657
934 | 19.561
933.5 | 19.507
933 | 19.514
932.5 | 19.497
932 | 19.51
931.5 | 19.481
931 | 19.578
930.5 | 19.497
930 | 19.573
929.5 | 19.584
929 | 19.515
928.5 | 19.48
928 | 19.502
927.5 | 19.673
927 | 19.659
926.5 | 19.687
926 | 19.619
925.5 | 19.74
925 | 19.647
924.5 | 19.614
924 | 19.763
923.5 | 19.713
923 | 19.741
922.5 | 19.877
922 | 19.955
921.5 | 19.894
921 | 19.766
920.5 | 19.634
920 | 19.702
919.5 | 19.719
919 | 19.612
918.5 | 19.726
918 | 19.634
917.5 | 19.63
917 | 19.679
916.5 | 19.636
916 | 19.548
915.5 | 19.417
915 | 19.497
914.5 | 19.535
914 | 19.584
913.5 | 19.559
913 | 19.662
912.5 | 19.75
912 | 19.758
911.5 | 19.707
911 | 19.548
910.5 | 19.5
910 | 19.509
909.5 | 19.546
909 | 19.642
908.5 | 19.609
908 | 19.783
907.5 | 19.99
907 | 20.1
906.5 | 20.131
906 | 20.075
905.5 | 20.03
905 | 19.973
904.5 | 19.879
904 | 19.77
903.5 | 19.732
903 | 19.717
902.5 | 19.754
902 | 19.826
901.5 | 19.778
901 | 19.801
900.5 | 19.82
900 | 19.829
899.5 | 19.694
899 | 19.655
898.5 | 19.626
898 | 19.578
897.5 | 19.606
897 | 19.721
896.5 | 19.739
896 | 19.742
895.5 | 19.796
895 | 19.85
894.5 | 19.917
894 | 19.924
893.5 | 19.945
893 | 20.039
892.5 | 19.908
892 | 19.878
891.5 | 19.78
891 | 19.615
890.5 | 19.617
890 | 19.785
889.5 | 19.802
889 | 19.67
888.5 | 19.724
888 | 19.735
887.5 | 19.778
887 | 19.697
886.5 | 19.718
886 | 19.698
885.5 | 19.757
885 | 19.973
884.5 | 20.142
884 | 20.178
883.5 | 20.208
883 | 20.352
882.5 | 20.328
882 | 20.105
881.5 | 20.07
881 | 19.921
880.5 | 19.805
880 | 19.812
879.5 | 19.999
879 | 20.24
878.5 | 20.538
878 | 20.731
877.5 | 20.688
877 | 20.574
876.5 | 20.421
876 | 20.262
875.5 | 20.159
875 | 20.064
874.5 | 20.228
874 | 20.409
873.5 | 20.465
873 | 20.423
872.5 | 20.229
872 | 20.222
871.5 | 20.291
871 | 20.407
870.5 | 20.323
870 | 20.253
869.5 | 20.232
869 | 20.149
868.5 | 20.116
868 | 20.087
867.5 | 20.148
867 | 20.276
866.5 | 20.275
866 | 20.407
865.5 | 20.338
865 | 20.369
864.5 | 20.303
864 | 20.322
863.5 | 20.31
863 | 20.286
862.5 | 20.23
862 | 20.309
861.5 | 20.38
861 | 20.384
860.5 | 20.51
860 | 20.598
859.5 | 20.595
859 | 20.608
858.5 | 20.478
858 | 20.501
857.5 | 20.41
857 | 20.425
856.5 | 20.436
856 | 20.493
855.5 | 20.466
855 | 20.564
854.5 | 20.665
854 | 20.529
853.5 | 20.534
853 | 20.421
852.5 | 20.495
852 | 20.432
851.5 | 20.46
851 | 20.593
850.5 | 20.58
850 | 20.572
849.5 | 20.553
849 | 20.466
848.5 | 20.402
848 | 20.462
847.5 | 20.646
847 | 20.693
846.5 | 20.809
846 | 20.896
845.5 | 21.091
845 | 21.023
844.5 | 20.896
844 | 20.823
843.5 | 20.657
843 | 20.539
842.5 | 20.514
842 | 20.53
841.5 | 20.571
841 | 20.614
840.5 | 20.715
840 | 20.722
839.5 | 20.669
839 | 20.595
838.5 | 20.638
838 | 20.648
837.5 | 20.671
837 | 20.73
836.5 | 20.711
836 | 20.698
835.5 | 20.507
835 | 20.459
834.5 | 20.485
834 | 20.534
833.5 | 20.629
833 | 20.636
832.5 | 20.652
832 | 20.624
831.5 | 20.691
831 | 20.707
830.5 | 20.721
830 | 20.776
829.5 | 20.779
829 | 20.868
828.5 | 20.825
828 | 20.833
827.5 | 20.857
827 | 20.891
826.5 | 21.05
826 | 21.066
825.5 | 21.076
825 | 20.906
824.5 | 20.876
824 | 20.865
823.5 | 20.833
823 | 20.888
822.5 | 20.891
822 | 20.961
821.5 | 20.991
821 | 21.158
820.5 | 21.262
820 | 21.246
819.5 | 21.252
819 | 21.215
818.5 | 21.126
818 | 20.958
817.5 | 20.961
817 | 21.007
816.5 | 21.047
816 | 21.081
815.5 | 21.226
815 | 21.333
814.5 | 21.336
814 | 21.37
813.5 | 21.355
813 | 21.285
812.5 | 21.243
812 | 21.271
811.5 | 21.206
811 | 21.124
810.5 | 21.193
810 | 21.28
809.5 | 21.375
809 | 21.316
808.5 | 21.294
808 | 21.267
807.5 | 21.265
807 | 21.258
806.5 | 21.237
806 | 21.155
805.5 | 21.223
805 | 21.333
804.5 | 21.424
804 | 21.451
803.5 | 21.53
803 | 21.539
802.5 | 21.532
802 | 21.558
801.5 | 21.557
801 | 21.566
800.5 | 21.615
800 | 21.617
799.5 | 21.654
799 | 21.531
798.5 | 21.471
798 | 21.386
797.5 | 21.298
797 | 21.291
796.5 | 21.39
796 | 21.433
795.5 | 21.459
795 | 21.588
794.5 | 21.626
794 | 21.648
793.5 | 21.693
793 | 21.673
792.5 | 21.714
792 | 21.723
791.5 | 21.784
791 | 21.778
790.5 | 21.764
790 | 21.772
789.5 | 21.792
789 | 21.687
788.5 | 21.557
788 | 21.523
787.5 | 21.475
787 | 21.496
786.5 | 21.578
786 | 21.631
785.5 | 21.666
785 | 21.702
784.5 | 21.757
784 | 21.761
783.5 | 21.733
783 | 21.765
782.5 | 21.794
782 | 21.829
781.5 | 21.797
781 | 21.842
780.5 | 21.877
780 | 21.931
779.5 | 22.011
779 | 22.009
778.5 | 21.967
778 | 21.954
777.5 | 21.927
777 | 21.903
776.5 | 21.838
776 | 21.81
775.5 | 21.856
775 | 21.922
774.5 | 21.939
774 | 21.978
773.5 | 21.984
773 | 22.012
772.5 | 22.018
772 | 21.954
771.5 | 21.876
771 | 21.815
770.5 | 21.811
770 | 21.883
769.5 | 21.923
769 | 21.95
768.5 | 21.997
768 | 22.014
767.5 | 22.028
767 | 22.022
766.5 | 21.968
766 | 21.968
765.5 | 21.983
765 | 22.003
764.5 | 21.991
764 | 21.943
763.5 | 21.917
763 | 21.959
762.5 | 21.947
762 | 21.973
761.5 | 22.007
761 | 22.045
760.5 | 22.092
760 | 22.117
759.5 | 22.138
759 | 22.172
758.5 | 22.191
758 | 22.151
757.5 | 22.09
757 | 22.029
756.5 | 21.98
756 | 21.982
755.5 | 22.003
755 | 22.023
754.5 | 22.066
754 | 22.082
753.5 | 22.077
753 | 22.044
752.5 | 22.04
752 | 22.079
751.5 | 22.132
751 | 22.139
750.5 | 22.19
750 | 22.21
749.5 | 22.256
749 | 22.294
748.5 | 22.363
748 | 22.439
747.5 | 22.532
747 | 22.594
746.5 | 22.631
746 | 22.699
745.5 | 22.767
745 | 22.82
744.5 | 22.863
744 | 22.894
743.5 | 22.931
743 | 22.905
742.5 | 22.875
742 | 22.829
741.5 | 22.789
741 | 22.727
740.5 | 22.669
740 | 22.584
739.5 | 22.508
739 | 22.493
738.5 | 22.508
738 | 22.533
737.5 | 22.553
737 | 22.592
736.5 | 22.623
736 | 22.582
735.5 | 22.514
735 | 22.47
734.5 | 22.459
734 | 22.473
733.5 | 22.508
733 | 22.534
732.5 | 22.563
732 | 22.593
731.5 | 22.59
731 | 22.575
730.5 | 22.543
730 | 22.531
729.5 | 22.541
729 | 22.543
728.5 | 22.549
728 | 22.543
727.5 | 22.513
727 | 22.513
726.5 | 22.505
726 | 22.512
725.5 | 22.535
725 | 22.579
724.5 | 22.583
724 | 22.575
723.5 | 22.573
723 | 22.552
722.5 | 22.531
722 | 22.534
721.5 | 22.568
721 | 22.596
720.5 | 22.613
720 | 22.654
719.5 | 22.672
719 | 22.7
718.5 | 22.708
718 | 22.71
717.5 | 22.689
717 | 22.663
716.5 | 22.645
716 | 22.628
715.5 | 22.609
715 | 22.627
714.5 | 22.639
714 | 22.662
713.5 | 22.695
713 | 22.715
712.5 | 22.73
712 | 22.743
711.5 | 22.754
711 | 22.731
710.5 | 22.725
710 | 22.712
709.5 | 22.704
709 | 22.702
708.5 | 22.682
708 | 22.708
707.5 | 22.707
707 | 22.712
706.5 | 22.704
706 | 22.701
705.5 | 22.708
705 | 22.706
704.5 | 22.708
704 | 22.682
703.5 | 22.686
703 | 22.684
702.5 | 22.696
702 | 22.711
701.5 | 22.705
701 | 22.734
700.5 | 22.766
700 | 22.78
699.5 | 22.788
699 | 22.782
698.5 | 22.776
698 | 22.757
697.5 | 22.747
697 | 22.74
696.5 | 22.737
696 | 22.745
695.5 | 22.757
695 | 22.772
694.5 | 22.766
694 | 22.791
693.5 | 22.818
693 | 22.837
692.5 | 22.868
692 | 22.867
691.5 | 22.872
691 | 22.85
690.5 | 22.829
690 | 22.824
689.5 | 22.798
689 | 22.796
688.5 | 22.811
688 | 22.83
687.5 | 22.822
687 | 22.83
686.5 | 22.822
686 | 22.836
685.5 | 22.853
685 | 22.847
684.5 | 22.857
684 | 22.855
683.5 | 22.843
683 | 22.834
682.5 | 22.803
682 | 22.799
681.5 | 22.8
681 | 22.825
680.5 | 22.834
680 | 22.862
679.5 | 22.86
679 | 22.867
678.5 | 22.874
678 | 22.846
677.5 | 22.841
677 | 22.844
676.5 | 22.846
676 | 22.861
675.5 | 22.868
675 | 22.886
674.5 | 22.888
674 | 22.897
673.5 | 22.892
673 | 22.896
672.5 | 22.875
672 | 22.884
671.5 | 22.906
671 | 22.904
670.5 | 22.913
670 | 22.922
669.5 | 22.929
669 | 22.947
668.5 | 22.942
668 | 22.937
667.5 | 22.92
667 | 22.919
666.5 | 22.915
666 | 22.918
665.5 | 22.909
665 | 22.918
664.5 | 22.919
664 | 22.933
663.5 | 22.944
663 | 22.937
662.5 | 22.947
662 | 22.949
661.5 | 22.948
661 | 22.957
660.5 | 22.961
660 | 22.965
659.5 | 22.974
659 | 23
658.5 | 23.024
658 | 23.039
657.5 | 23.034
657 | 23.026
656.5 | 23.015
656 | 22.985
655.5 | 22.985
655 | 22.974
654.5 | 22.988
654 | 23.006
653.5 | 23.034
653 | 23.024
652.5 | 23.021
652 | 23.032
651.5 | 23.039
651 | 23.045
650.5 | 23.049
650 | 23.048
649.5 | 23.052
649 | 23.042
648.5 | 23.039
648 | 23.033
647.5 | 23.036
647 | 23.029
646.5 | 23.048
646 | 23.058
645.5 | 23.059
645 | 23.065
644.5 | 23.071
644 | 23.07
643.5 | 23.069
643 | 23.07
642.5 | 23.065
642 | 23.065
641.5 | 23.08
641 | 23.105
640.5 | 23.109
640 | 23.091
639.5 | 23.076
639 | 23.093
638.5 | 23.085
638 | 23.097
637.5 | 23.103
637 | 23.116
636.5 | 23.131
636 | 23.13
635.5 | 23.117
635 | 23.116
634.5 | 23.118
634 | 23.128
633.5 | 23.125
633 | 23.131
632.5 | 23.125
632 | 23.134
631.5 | 23.141
631 | 23.141
630.5 | 23.13
630 | 23.131
629.5 | 23.135
629 | 23.123
628.5 | 23.115
628 | 23.136
627.5 | 23.156
627 | 23.159
626.5 | 23.154
626 | 23.157
625.5 | 23.161
625 | 23.161
624.5 | 23.164
624 | 23.149
623.5 | 23.157
623 | 23.163
622.5 | 23.175
622 | 23.187
621.5 | 23.192
621 | 23.203
620.5 | 23.221
620 | 23.224
619.5 | 23.224
619 | 23.219
618.5 | 23.216
618 | 23.225
617.5 | 23.237
617 | 23.243
616.5 | 23.254
616 | 23.252
615.5 | 23.243
615 | 23.25
614.5 | 23.237
614 | 23.227
613.5 | 23.226
613 | 23.238
612.5 | 23.247
612 | 23.266
611.5 | 23.287
611 | 23.297
610.5 | 23.304
610 | 23.313
609.5 | 23.304
609 | 23.294
608.5 | 23.288
608 | 23.304
607.5 | 23.301
607 | 23.307
606.5 | 23.315
606 | 23.333
605.5 | 23.338
605 | 23.341
604.5 | 23.325
604 | 23.336
603.5 | 23.33
603 | 23.325
602.5 | 23.323
602 | 23.334
601.5 | 23.356
601 | 23.386
600.5 | 23.425
600 | 23.431
599.5 | 23.413
599 | 23.384
598.5 | 23.354
598 | 23.342
597.5 | 23.32
597 | 23.34
596.5 | 23.384
596 | 23.376
595.5 | 23.366
595 | 23.36
594.5 | 23.351
594 | 23.33
593.5 | 23.356
593 | 23.348
592.5 | 23.379
592 | 23.409
591.5 | 23.417
591 | 23.43
590.5 | 23.417
590 | 23.411
589.5 | 23.453
589 | 23.457
588.5 | 23.462
588 | 23.456
587.5 | 23.478
587 | 23.489
586.5 | 23.511
586 | 23.507
585.5 | 23.536
585 | 23.569
584.5 | 23.587
584 | 23.59
583.5 | 23.551
583 | 23.505
582.5 | 23.476
582 | 23.452
581.5 | 23.427
581 | 23.404
580.5 | 23.413
580 | 23.404
579.5 | 23.404
579 | 23.388
578.5 | 23.378
578 | 23.376
577.5 | 23.374
577 | 23.384
576.5 | 23.376
576 | 23.383
575.5 | 23.406
575 | 23.429
574.5 | 23.429
574 | 23.436
573.5 | 23.437
573 | 23.421
572.5 | 23.427
572 | 23.434
571.5 | 23.457
571 | 23.462
570.5 | 23.476
570 | 23.477
569.5 | 23.459
569 | 23.444
568.5 | 23.442
568 | 23.457
567.5 | 23.474
567 | 23.491
566.5 | 23.494
566 | 23.499
565.5 | 23.488
565 | 23.483
564.5 | 23.481
564 | 23.478
563.5 | 23.493
563 | 23.487
562.5 | 23.473
562 | 23.455
561.5 | 23.429
561 | 23.426
560.5 | 23.442
560 | 23.461
559.5 | 23.486
559 | 23.509
558.5 | 23.516
558 | 23.517
557.5 | 23.498
557 | 23.481
556.5 | 23.462
556 | 23.459
555.5 | 23.447
555 | 23.445
554.5 | 23.441
554 | 23.455
553.5 | 23.47
553 | 23.497
552.5 | 23.523
552 | 23.524
551.5 | 23.527
551 | 23.522
550.5 | 23.526
550 | 23.499
549.5 | 23.486
549 | 23.498
548.5 | 23.503
548 | 23.513
547.5 | 23.515
547 | 23.514
546.5 | 23.506
546 | 23.511
545.5 | 23.504
545 | 23.502
544.5 | 23.513
544 | 23.526
543.5 | 23.553
543 | 23.548
542.5 | 23.561
542 | 23.563
541.5 | 23.557
541 | 23.558
540.5 | 23.537
540 | 23.526
539.5 | 23.533
539 | 23.553
538.5 | 23.574
538 | 23.583
537.5 | 23.601
537 | 23.626
536.5 | 23.632
536 | 23.63
535.5 | 23.64
535 | 23.646
534.5 | 23.659
534 | 23.675
533.5 | 23.678
533 | 23.675
532.5 | 23.67
532 | 23.674
531.5 | 23.696
531 | 23.703
530.5 | 23.735
530 | 23.765
529.5 | 23.786
529 | 23.801
528.5 | 23.802
528 | 23.8
527.5 | 23.797
527 | 23.788
526.5 | 23.802
526 | 23.818
525.5 | 23.832
525 | 23.857
524.5 | 23.876
524 | 23.878
523.5 | 23.9
523 | 23.91
522.5 | 23.944
522 | 23.982
521.5 | 24.018
521 | 24.051
520.5 | 24.081
520 | 24.102
519.5 | 24.108
519 | 24.119
518.5 | 24.119
518 | 24.139
517.5 | 24.159
517 | 24.178
516.5 | 24.188
516 | 24.179
515.5 | 24.192
515 | 24.208
514.5 | 24.217
514 | 24.229
513.5 | 24.245
513 | 24.268
512.5 | 24.268
512 | 24.263
511.5 | 24.246
511 | 24.232
510.5 | 24.22
510 | 24.229
509.5 | 24.225
509 | 24.23
508.5 | 24.242
508 | 24.25
507.5 | 24.249
507 | 24.251
506.5 | 24.245
506 | 24.237
505.5 | 24.241
505 | 24.251
504.5 | 24.263
504 | 24.28
503.5 | 24.288
503 | 24.277
502.5 | 24.26
502 | 24.249
501.5 | 24.257
501 | 24.271
500.5 | 24.298
500 | 24.337
499.5 | 24.372
499 | 24.384
498.5 | 24.383
498 | 24.381
497.5 | 24.372
497 | 24.38
496.5 | 24.388
496 | 24.396
495.5 | 24.43
495 | 24.45
494.5 | 24.471
494 | 24.486
493.5 | 24.5
493 | 24.513
492.5 | 24.515
492 | 24.518
491.5 | 24.516
491 | 24.535
490.5 | 24.554
490 | 24.574
489.5 | 24.578
489 | 24.583
488.5 | 24.592
488 | 24.616
487.5 | 24.629
487 | 24.662
486.5 | 24.686
486 | 24.729
485.5 | 24.76
485 | 24.764
484.5 | 24.747
484 | 24.76
483.5 | 24.784
483 | 24.788
482.5 | 24.792
482 | 24.795
481.5 | 24.782
481 | 24.787
480.5 | 24.759
480 | 24.761
479.5 | 24.758
479 | 24.776
478.5 | 24.802
478 | 24.818
477.5 | 24.808
477 | 24.811
476.5 | 24.825
476 | 24.836
475.5 | 24.858
475 | 24.878
474.5 | 24.895
474 | 24.916
473.5 | 24.913
473 | 24.909
472.5 | 24.895
472 | 24.897
471.5 | 24.893
471 | 24.91
470.5 | 24.928
470 | 24.947
469.5 | 24.973
469 | 24.996
468.5 | 25.019
468 | 25.01
467.5 | 25.011
467 | 25.021
466.5 | 25.027
466 | 25.044
465.5 | 25.045
465 | 25.052
464.5 | 25.054
464 | 25.067
463.5 | 25.091
463 | 25.105
462.5 | 25.117
462 | 25.144
461.5 | 25.183
461 | 25.182
460.5 | 25.19
460 | 25.193
459.5 | 25.194
459 | 25.214
458.5 | 25.245
458 | 25.266
457.5 | 25.279
457 | 25.302
456.5 | 25.332
456 | 25.345
455.5 | 25.341
455 | 25.36
454.5 | 25.355
454 | 25.346
453.5 | 25.342
453 | 25.337
452.5 | 25.353
452 | 25.389
451.5 | 25.428
451 | 25.435
450.5 | 25.459
450 | 25.459
449.5 | 25.449
449 | 25.441
448.5 | 25.441
448 | 25.455
447.5 | 25.479
447 | 25.51
446.5 | 25.503
446 | 25.486
445.5 | 25.495
445 | 25.52
444.5 | 25.553
444 | 25.57
443.5 | 25.594
443 | 25.601
442.5 | 25.59
442 | 25.589
441.5 | 25.62
441 | 25.607
440.5 | 25.636
440 | 25.683
439.5 | 25.703
439 | 25.71
438.5 | 25.732
438 | 25.734
437.5 | 25.734
437 | 25.741
436.5 | 25.732
436 | 25.735
435.5 | 25.737
435 | 25.753
434.5 | 25.819
434 | 25.836
433.5 | 25.847
433 | 25.863
432.5 | 25.88
432 | 25.905
431.5 | 25.939
431 | 25.969
430.5 | 25.992
430 | 26.001
429.5 | 25.99
429 | 25.968
428.5 | 25.958
428 | 25.987
427.5 | 26.038
427 | 26.103
426.5 | 26.139
426 | 26.175
425.5 | 26.195
425 | 26.21
424.5 | 26.2
424 | 26.2
423.5 | 26.209
423 | 26.233
422.5 | 26.259
422 | 26.276
421.5 | 26.294
421 | 26.324
420.5 | 26.356
420 | 26.393
419.5 | 26.412
419 | 26.445
418.5 | 26.469
418 | 26.49
417.5 | 26.489
417 | 26.504
416.5 | 26.514
416 | 26.534
415.5 | 26.583
415 | 26.616
414.5 | 26.646
414 | 26.66
413.5 | 26.668
413 | 26.636
412.5 | 26.603
412 | 26.585
411.5 | 26.583
411 | 26.6
410.5 | 26.612
410 | 26.657
409.5 | 26.684
409 | 26.698
408.5 | 26.715
408 | 26.698
407.5 | 26.679
407 | 26.669
406.5 | 26.675
406 | 26.663
405.5 | 26.646
405 | 26.631
404.5 | 26.592
404 | 26.552
403.5 | 26.476
403 | 26.41
402.5 | 26.338
402 | 26.305
401.5 | 26.28
401 | 26.233
400.5 | 26.167
400 | 26.054
399.5 | 25.905
399 | 25.716
398.5 | 25.473
398 | 25.246
397.5 | 25.029
397 | 24.776
396.5 | 24.477
396 | 24.132
395.5 | 23.735
395 | 23.301
394.5 | 22.816
394 | 22.355
393.5 | 21.904
393 | 21.419
392.5 | 20.921
392 | 20.421
391.5 | 19.909
391 | 19.421
390.5 | 19.025
390 | 18.646
389.5 | 18.323
389 | 18.075
388.5 | 17.912
388 | 17.78
387.5 | 17.66
387 | 17.604
386.5 | 17.591
386 | 17.592
385.5 | 17.597
385 | 17.602
384.5 | 17.633
384 | 17.656
383.5 | 17.701
383 | 17.744
382.5 | 17.75
382 | 17.764
381.5 | 17.805
381 | 17.837
380.5 | 17.897
380 | 17.934
379.5 | 17.959
379 | 17.997
378.5 | 18.027
378 | 18.04
377.5 | 18.056
377 | 18.068
376.5 | 18.089
376 | 18.137
375.5 | 18.151
375 | 18.193
374.5 | 18.234
374 | 18.249
373.5 | 18.309
373 | 18.356
372.5 | 18.415
372 | 18.497
371.5 | 18.568
371 | 18.609
370.5 | 18.653
370 | 18.68
369.5 | 18.688
369 | 18.702
368.5 | 18.72
368 | 18.788
367.5 | 18.87
367 | 18.937
366.5 | 18.981
366 | 19.017
365.5 | 19.051
365 | 19.073
364.5 | 19.12
364 | 19.143
363.5 | 19.178
363 | 19.221
362.5 | 19.265
362 | 19.304
361.5 | 19.332
361 | 19.36
360.5 | 19.418
360 | 19.468
359.5 | 19.486
359 | 19.529
358.5 | 19.571
358 | 19.605
357.5 | 19.675
357 | 19.748
356.5 | 19.807
356 | 19.852
355.5 | 19.884
355 | 19.931
354.5 | 19.956
354 | 19.981
353.5 | 20.061
353 | 20.144
352.5 | 20.222
352 | 20.294
351.5 | 20.377
351 | 20.412
350.5 | 20.442
350 | 20.471
349.5 | 20.529
349 | 20.589
348.5 | 20.658
348 | 20.749
347.5 | 20.836
347 | 20.904
346.5 | 20.981
346 | 21.073
345.5 | 21.169
345 | 21.248
344.5 | 21.355
344 | 21.443
343.5 | 21.53
343 | 21.662
342.5 | 21.641
342 | 21.616
341.5 | 21.717
341 | 21.957
340.5 | 22.359
340 | 22.871
339.5 | 23.384
339 | 23.857
338.5 | 24.226
338 | 24.445
337.5 | 24.535
337 | 24.576
336.5 | 24.617
336 | 24.827
335.5 | 24.962
335 | 25.09
334.5 | 25.219
334 | 25.318
333.5 | 25.413
333 | 25.532
332.5 | 25.654
332 | 25.798
331.5 | 25.955
331 | 26.106
330.5 | 26.206
330 | 26.296
329.5 | 26.386
329 | 26.492
328.5 | 26.595
328 | 26.682
327.5 | 26.781
327 | 26.866
326.5 | 26.945
326 | 27.025
325.5 | 27.092
325 | 27.14
324.5 | 27.192
324 | 27.293
323.5 | 27.357
323 | 27.4
322.5 | 27.416
322 | 27.443
321.5 | 27.453
321 | 27.477
320.5 | 27.522
320 | 27.571
319.5 | 27.631
319 | 27.688
318.5 | 27.723
318 | 27.744
317.5 | 27.742
317 | 27.755
316.5 | 27.768
316 | 27.805
315.5 | 27.799
315 | 27.819
314.5 | 27.832
314 | 27.874
313.5 | 27.887
313 | 27.924
312.5 | 27.965
312 | 28.003
311.5 | 28.036
311 | 28.077
310.5 | 28.083
310 | 28.078
309.5 | 28.09
309 | 28.131
308.5 | 28.134
308 | 28.16
307.5 | 28.178
307 | 28.224
306.5 | 28.241
306 | 28.27
305.5 | 28.305
305 | 28.323
304.5 | 28.345
304 | 28.372
303.5 | 28.41
303 | 28.406
302.5 | 28.397
302 | 28.372
301.5 | 28.365
301 | 28.376
300.5 | 28.421
300 | 28.437
299.5 | 28.443
299 | 28.436
298.5 | 28.422
298 | 28.389
297.5 | 28.355
297 | 28.308
296.5 | 28.331
296 | 28.312
295.5 | 28.319
295 | 28.302
294.5 | 28.298
294 | 28.287
293.5 | 28.307
293 | 28.287
292.5 | 28.258
292 | 28.242
291.5 | 28.187
291 | 28.152
290.5 | 28.105
290 | 28.076
289.5 | 28.055
289 | 27.998
288.5 | 27.958
288 | 27.923
287.5 | 27.893
287 | 27.884
286.5 | 27.866
286 | 27.873
285.5 | 27.876
285 | 27.875
284.5 | 27.824
284 | 27.796
283.5 | 27.75
283 | 27.736
282.5 | 27.74
282 | 27.758
281.5 | 27.789
281 | 27.835
280.5 | 27.884
280 | 27.926
279.5 | 27.954
279 | 27.986
278.5 | 28
278 | 28.029
277.5 | 28.063
277 | 28.119
276.5 | 28.18
276 | 28.253
275.5 | 28.356
275 | 28.46
274.5 | 28.56
274 | 28.66
273.5 | 28.767
273 | 28.861
272.5 | 28.955
272 | 29.066
271.5 | 29.152
271 | 29.261
270.5 | 29.41
270 | 29.545
269.5 | 29.671
269 | 29.804
268.5 | 29.933
268 | 30.076
267.5 | 30.19
267 | 30.324
266.5 | 30.465
266 | 30.601
265.5 | 30.748
265 | 30.884
264.5 | 30.998
264 | 31.12
263.5 | 31.267
263 | 31.373
262.5 | 31.478
262 | 31.588
261.5 | 31.68
261 | 31.778
260.5 | 31.815
260 | 31.864
259.5 | 31.911
259 | 31.955
258.5 | 32.007
258 | 32.03
257.5 | 32.043
257 | 32.06
256.5 | 32.077
256 | 32.028
255.5 | 32
255 | 31.981
254.5 | 31.953
254 | 31.954
253.5 | 31.918
253 | 31.878
252.5 | 31.831
252 | 31.807
251.5 | 31.787
251 | 31.777
250.5 | 31.755
250 | 31.733
249.5 | 31.72
249 | 31.675
248.5 | 31.632
248 | 31.592
247.5 | 31.552
247 | 31.563
246.5 | 31.606
246 | 31.681
245.5 | 31.725
245 | 31.798
244.5 | 31.818
244 | 31.848
243.5 | 31.848
243 | 31.853
242.5 | 31.876
242 | 31.962
241.5 | 32.033
241 | 32.128
240.5 | 32.203
240 | 32.242
239.5 | 32.283
239 | 32.319
238.5 | 32.356
238 | 32.432
237.5 | 32.5
237 | 32.606
236.5 | 32.672
236 | 32.74
235.5 | 32.796
235 | 32.893
234.5 | 32.967
234 | 33.084
233.5 | 33.198
233 | 33.269
232.5 | 33.335
232 | 33.393
231.5 | 33.459
231 | 33.471
230.5 | 33.524
230 | 33.597
229.5 | 33.691
229 | 33.758
228.5 | 33.785
228 | 33.833
227.5 | 33.86
227 | 33.916
226.5 | 33.945
226 | 33.986
225.5 | 34.014
225 | 34.016
224.5 | 34.001
224 | 33.966
223.5 | 33.938
223 | 33.91
222.5 | 33.901
222 | 33.894
221.5 | 33.838
221 | 33.792
220.5 | 33.705
220 | 33.647
219.5 | 33.542
219 | 33.439
218.5 | 33.352
218 | 33.24
217.5 | 33.109
217 | 32.971
216.5 | 32.805
216 | 32.713
215.5 | 32.627
215 | 32.502
214.5 | 32.35
214 | 32.18
213.5 | 31.995
213 | 31.814
212.5 | 31.63
212 | 31.472
211.5 | 31.352
211 | 31.248
210.5 | 31.145
210 | 31.031
209.5 | 30.884
209 | 30.801
208.5 | 30.756
208 | 30.671
207.5 | 30.654
207 | 30.733
206.5 | 30.883
206 | 31.081
205.5 | 31.267
205 | 31.515
204.5 | 31.827
204 | 32.193
203.5 | 32.615
203 | 33.15
202.5 | 33.745
202 | 34.432
201.5 | 35.096
201 | 35.717
200.5 | 36.306
200 | 36.836
199.5 | 37.344
199 | 37.809
198.5 | 38.242
198 | 38.661
197.5 | 39.089
197 | 39.397
196.5 | 39.66
196 | 40.015
195.5 | 40.199
195 | 40.357
194.5 | 40.317
194 | 40.185
193.5 | 40.087
193 | 39.933
192.5 | 39.781
192 | 39.565
191.5 | 39.349
191 | 39.146
190.5 | 39.003
190 | 38.809