## 結晶構造因子
結晶構造因子 | [8 empty] | TAのメールアドレス | 8423518@ed.tus.ac.jp
s^2 | hkl | F_hkl sc | F_hkl bcc | F_hkl fcc | F_hkl diamond | F_hkl NaCl | F_hkl KCl | F_hkl CsCl
1 | 100 | 1 | 0 | 0 | 0 | 0 | 0 | 1
2 | 110 | 1 | 2 | 0 | 0 | 0 | 0 | 3
3 | 111 | 1 | 0 | 4 | 4-4i | 3 | 0 | 1
4 | 200 | 1 | 2 | 4 | 0 | 6 | 8 | 3
5 | 210 | 1 | 0 | 0 | 0 | 0 | 0 | 1
6 | 211 | 1 | 2 | 0 | 0 | 0 | 0 | 3
8 | 220 | 1 | 2 | 4 | 8 | 6 | 8 | 3
9 | 221 | 1 | 0 | 0 | 0 | 0 | 0 | 1
10 | 310 | 1 | 2 | 0 | 0 | 0 | 0 | 3
11 | 311 | 1 | 0 | 4 | 4+4i | 3 | 0 | 1
12 | 222 | 1 | 2 | 4 | 0 | 6 | 8 | 3
13 | 320 | 1 | 0 | 0 | 0 | 0 | 0 | 1
14 | 321 | 1 | 2 | 0 | 0 | 0 | 0 | 3
16 | 400 | 1 | 2 | 4 | 8 | 6 | 8 | 3
17 | 410 | 1 | 0 | 0 | 0 | 0 | 0 | 1
18 | 330 | 1 | 2 | 0 | 0 | 0 | 0 | 3
18 | 411 | 1 | 2 | 0 | 0 | 0 | 0 | 3
19 | 331 | 1 | 0 | 4 | 4-4i | 3 | 0 | 1
20 | 420 | 1 | 2 | 4 | 0 | 6 | 8 | 3
21 | 421 | 1 | 0 | 0 | 0 | 0 | 0 | 1
22 | 332 | 1 | 2 | 0 | 0 | 0 | 0 | 3
24 | 422 | 1 | 2 | 4 | 8 | 6 | 8 | 3
25 | 430 | 1 | 0 | 0 | 0 | 0 | 0 | 1
25 | 500 | 1 | 0 | 0 | 0 | 0 | 0 | 1
26 | 431 | 1 | 2 | 0 | 0 | 0 | 0 | 3
26 | 510 | 1 | 2 | 0 | 0 | 0 | 0 | 3
27 | 333 | 1 | 0 | 4 | 4+4i | 3 | 0 | 1
27 | 511 | 1 | 0 | 4 | 4-4i | 3 | 0 | 1
29 | 432 | 1 | 0 | 0 | 0 | 0 | 0 | 1
29 | 520 | 1 | 0 | 0 | 0 | 0 | 0 | 1
30 | 521 | 1 | 2 | 0 | 0 | 0 | 0 | 3
32 | 440 | 1 | 2 | 4 | 8 | 6 | 8 | 3
33 | 441 | 1 | 0 | 0 | 0 | 0 | 0 | 1
33 | 522 | 1 | 0 | 0 | 0 | 0 | 0 | 1
34 | 433 | 1 | 2 | 0 | 0 | 0 | 0 | 3
34 | 530 | 1 | 2 | 0 | 0 | 0 | 0 | 3
35 | 531 | 1 | 0 | 4 | 4+4i | 3 | 0 | 1
36 | 442 | 1 | 2 | 4 | 0 | 6 | 8 | 3
36 | 600 | 1 | 2 | 4 | 0 | 6 | 8 | 3

## 0419_reuslt_Fe
λ(Kα線) | 1.54187 | Å | Bragg | 格子定数 | 2.872337 | 0
λ(Kα1線) | 1.540562 | Å | 外挿法 | 格子定数 | 0.001889202 | 2.868821
λ(Kα2線) | 1.54439 | Å | 参考値 |  | 2.8
j | 2θ^obs. (deg) | d_hkl (Å) | 1/d^2_hkl (Å^-2) | (d_1/d_j)^2 | s^2 = 1 |  | hkl | 2sinθ | sλ | Nelson-Riley | a
1 | 44.53773 | 2.03438 | 0.2416217 | 1 | 1 | 2 | 110 | 0.7579067 | 2.180533 | 4.463319 | 2.877047
2 | 64.88588 | 1.43708 | 0.484215 | 2.004021 | 2.004021 | 4.008042 | 200 | 1.072919 | 3.08374 | 2.585414 | 2.87416
3 | 82.2236 | 1.17247 | 0.7274383 | 3.01065 | 3.01065 | 6.0213 | 211 | 1.315061 | 3.776795 | 1.654427 | 2.871954
4 | 98.86211 | 1.01489 | 0.9708715 | 4.018147 | 4.018147 | 8.036294 | 220 | 1.519248 | 4.361067 | 1.047085 | 2.870543

## 0419_reuslt_Cu
λ(Kα線) | 1.54187 | Å | Bragg | 格子定数 | 3.621891 | 0
λ(Kα1線) | 1.540562 | Å | 外挿法 | 格子定数 | 0.001782959 | 3.618408
λ(Kα2線) | 1.54439 | Å | 参考値 |  | 3.6
j | 2θ^obs. (deg) | d_hkl (Å) | 1/d^2_hkl (Å^-2) | (d_1/d_j)^2 | s^2 = 1 |  |  | hkl | 2sinθ | sλ | Nelson Riley | a
1 | 43.20764 | 2.093871 | 0.2280869 | 1 | 1 | 2 | 3 | 111 | 0.7363731 | 2.670597 | 4.640417 | 3.62669
2 | 50.34267 | 1.812572 | 0.3043753 | 1.334471 | 1.334471 | 2.668942 | 4.003413 | 200 | 0.8506531 | 3.08374 | 3.790263 | 3.625144
3 | 74.02851 | 1.280594 | 0.6097857 | 2.67348 | 2.67348 | 5.34696 | 8.02044 | 220 | 1.204027 | 4.361067 | 2.046012 | 3.622066
4 | 89.84535 | 1.091741 | 0.8389975 | 3.678412 | 3.678412 | 7.356824 | 11.03524 | 311 | 1.412304 | 5.113804 | 1.349411 | 3.620896
5 | 95.06336 | 1.045122 | 0.9155163 | 4.013893 | 4.013893 | 8.027786 | 12.04168 | 222 | 1.475302 | 5.341194 | 1.167522 | 3.620409

## 0419_reuslt_Si
λ(Kα線) | 1.54187 | Å |  | 格子定数 | 5.441365 | 0
λ(Kα1線) | 1.540562 | Å |  | 外挿 | 0.002790767 | 5.435358
λ(Kα2線) | 1.54439 | Å |  | 参考値 |  | 5.4
j | 2θ^obs. (deg) | d_hkl (Å) | 1/d^2_hkl (Å^-2) | (d_1/d_j)^2 | s^2 = 1 |  |  | hkl |  | 2sinθ | sλ | Nelson Riley | a
1 | 28.32881 | 3.150466 | 0.1007512 | 1 | 1 | 2 | 3 | 111 |  | 0.4894101 | 2.670597 | 7.644681 | 5.456767
2 | 47.19327 | 1.925916 | 0.2696033 | 2.675931 | 2.675931 | 5.351861 | 8.027792 | 220 |  | 0.8005904 | 4.361067 | 4.13692 | 5.447313
3 | 56.03074 | 1.641306 | 0.3712113 | 3.684433 | 3.684433 | 7.368867 | 11.0533 | 311 |  | 0.9394168 | 5.113804 | 3.253213 | 5.443595
4 | 69.03819 | 1.360439 | 0.5403082 | 5.362794 | 5.362794 | 10.72559 | 16.08838 | 400 |  | 1.133362 | 6.16748 | 2.324793 | 5.441758
5 | 76.28483 | 1.248239 | 0.6418074 | 6.370218 | 6.370218 | 12.74044 | 19.11065 | 331 |  | 1.235237 | 6.720856 | 1.930659 | 5.440946
6 | 87.95009 | 1.110305 | 0.811176 | 8.051275 | 8.051275 | 16.10255 | 24.15383 | 422 |  | 1.38869 | 7.553589 | 1.420622 | 5.439363
7 | 94.87411 | 1.046706 | 0.912748 | 9.059422 | 9.059422 | 18.11884 | 27.17827 | 333 | 511 | 1.473069 | 8.011792 | 1.173776 | 5.438842

## 0426_reuslt_NaCl
λ(Kα線) | 1.54187 | Å | Bragg | 格子定数 | 5.644132 | 0
λ(Kα1線) | 1.540562 | Å | 外挿法 | 格子定数 | 0.0002861685 | 5.643276
λ(Kα2線) | 1.54439 | Å | 参考値 |  | 5.6
j | 2θ^obs. (deg) | d_hkl (Å) | 1/d^2_hkl (Å^-2) | (d_1/d_j)^2 | s^2 |  |  | hkl |  | 2sinθ | sλ | Nelson-Riley | a
1 | 27.34435 | 3.261611 | 0.09400167 | 1 | 1 | 2 | 3 | 111 |  | 0.4727326 | 2.670597 | 7.950911 | 5.649277
2 | 31.72493 | 2.820537 | 0.1257003 | 1.337213 | 1.337213 | 2.674427 | 4.01164 | 200 |  | 0.5466582 | 3.08374 | 6.727448 | 5.641075
3 | 45.45886 | 1.995277 | 0.2511848 | 2.672132 | 2.672132 | 5.344263 | 8.016395 | 220 |  | 0.7727597 | 4.361067 | 4.346197 | 5.643497
4 | 53.86594 | 1.702039 | 0.3451921 | 3.672191 | 3.672191 | 7.344381 | 11.01657 | 311 |  | 0.9058956 | 5.113804 | 3.445709 | 5.645026
5 | 56.46953 | 1.629589 | 0.3765682 | 4.005973 | 4.005973 | 8.011946 | 12.01792 | 222 |  | 0.9461708 | 5.341194 | 3.215792 | 5.645063
6 | 66.28185 | 1.41016 | 0.5028783 | 5.349674 | 5.349674 | 10.69935 | 16.04902 | 400 |  | 1.0934 | 6.16748 | 2.494587 | 5.640642
7 | 73.0838 | 1.294796 | 0.5964821 | 6.345442 | 6.345442 | 12.69088 | 19.03632 | 331 |  | 1.190821 | 6.720856 | 2.096192 | 5.643884
8 | 75.28073 | 1.262373 | 0.6275161 | 6.675584 | 6.675584 | 13.35117 | 20.02675 | 420 |  | 1.221406 | 6.895452 | 1.98123 | 5.645502
9 | 83.99216 | 1.152232 | 0.7532173 | 8.012807 | 8.012807 | 16.02561 | 24.03842 | 422 |  | 1.33816 | 7.553589 | 1.579064 | 5.64476
10 | 90.42906 | 1.086207 | 0.847568 | 9.01652 | 9.01652 | 18.03304 | 27.04956 | 333 | 511 | 1.419499 | 8.011792 | 1.328053 | 5.644099

## 0426_reuslt_KCl
λ(Kα線) | 1.54187 | Å | Bragg | 格子定数 | 6.28929 | 0
λ(Kα1線) | 1.540562 | Å | 外挿法 | 格子定数 | -0.001996116 | 6.293777
λ(Kα2線) | 1.54439 | Å | 参考値 |  | 6.3
j | 2θ^obs. (deg) | d_hkl (Å) | 1/d^2_hkl (Å^-2) | (d_1/d_j)^2 | s^2 |  |  |  | hkl | 2sinθ | sλ | Nelson-Riley | a
1 | 28.06313 | 3.179685 | 0.09890809 | 1 | 1 | 2 | 3 | 4 | 200 | 0.4849128 | 3.08374 | 7.725305 | 6.35937
2 | 28.46632 | 3.135559 | 0.1017115 | 1.028343 | 1.028343 | 2.056687 | 3.08503 | 4.113373 | 200 | 0.4917368 | 3.08374 | 7.603514 | 6.271119
3 | 28.77519 | 3.102602 | 0.1038838 | 1.050307 | 1.050307 | 2.100614 | 3.15092 | 4.201227 | 200 | 0.4969604 | 3.08374 | 7.512413 | 6.205203
4 | 40.632 | 2.220451 | 0.2028233 | 2.050624 | 2.050624 | 4.101247 | 6.151871 | 8.202495 | 220 | 0.6943951 | 4.361067 | 5.013269 | 6.280383
5 | 50.29054 | 1.814328 | 0.3037863 | 3.0714 | 3.0714 | 6.1428 | 9.2142 | 12.2856 | 222 | 0.8498296 | 5.341194 | 3.795684 | 6.285018
6 | 58.74898 | 1.571682 | 0.404828 | 4.092971 | 4.092971 | 8.185942 | 12.27891 | 16.37188 | 400 | 0.9810316 | 6.16748 | 3.029375 | 6.286729
7 | 66.4872 | 1.406303 | 0.505641 | 5.112231 | 5.112231 | 10.22446 | 15.33669 | 20.44892 | 420 | 1.0964 | 6.895452 | 2.48151 | 6.289178
8 | 73.79152 | 1.284119 | 0.6064423 | 6.131372 | 6.131372 | 12.26274 | 18.39412 | 24.52549 | 422 | 1.200722 | 7.553589 | 2.058492 | 6.290872
9 | 87.76391 | 1.11218 | 0.8084443 | 8.173692 | 8.173692 | 16.34738 | 24.52108 | 32.69477 | 440 | 1.38635 | 8.722134 | 1.427774 | 6.291438
10 | 94.58254 | 1.049161 | 0.9084815 | 9.185108 | 9.185108 | 18.37022 | 27.55532 | 36.74043 | 600 | 1.469623 | 9.25122 | 1.183459 | 6.294963

## 0426_reuslt_CsCl
λ(Kα線) | 1.54187 | Å | Bragg | 格子定数 | 4.120706 | 0
λ(Kα1線) | 1.540562 | Å | 外挿法 | 格子定数 | -0.002288192 | 4.125925
λ(Kα2線) | 1.54439 | Å | 参考値 |  | 4.1
j | 2θ^obs. (deg) | d_hkl (Å) | 1/d^2_hkl (Å^-2) | (d_1/d_j)^2 | s^2 | hkl | 2sinθ | sλ | Nelson-Riley | a
1 | 21.66269 | 4.102493 | 0.05941613 | 1 | 1 | 100 | 0.3758373 | 1.54187 | 10.23654 | 4.102493
2 | 30.76388 | 2.906422 | 0.1183811 | 1.992408 | 1.992408 | 110 | 0.5305044 | 2.180533 | 6.967541 | 4.110302
3 | 37.88519 | 2.37488 | 0.1773033 | 2.984094 | 2.984094 | 111 | 0.6492413 | 2.670597 | 5.461865 | 4.113412
4 | 44.00809 | 2.057626 | 0.236193 | 3.975234 | 3.975234 | 200 | 0.7493441 | 3.08374 | 4.532674 | 4.115252
5 | 49.50587 | 1.841231 | 0.2949738 | 4.96454 | 4.96454 | 210 | 0.8374125 | 3.447726 | 3.878507 | 4.117118
6 | 54.58838 | 1.681211 | 0.3537983 | 5.954584 | 5.954584 | 211 | 0.9171189 | 3.776795 | 3.379965 | 4.118108
7 | 63.91976 | 1.456448 | 0.4714219 | 7.934242 | 7.934242 | 220 | 1.058651 | 4.361067 | 2.650313 | 4.119458
8 | 68.29571 | 1.373407 | 0.5301535 | 8.922721 | 8.922721 | 221 | 1.122661 | 4.62561 | 2.369341 | 4.12022
9 | 72.53265 | 1.303269 | 0.5887512 | 9.908947 | 9.908947 | 310 | 1.183079 | 4.875821 | 2.126003 | 4.121299
10 | 76.68352 | 1.24274 | 0.6474992 | 10.8977 | 10.8977 | 311 | 1.240702 | 5.113804 | 1.910908 | 4.121703
11 | 80.77631 | 1.189783 | 0.7064219 | 11.8894 | 11.8894 | 222 | 1.295925 | 5.341194 | 1.718346 | 4.121531
12 | 84.78908 | 1.143427 | 0.7648622 | 12.87297 | 12.87297 | 320 | 1.348464 | 5.559291 | 1.546055 | 4.122684
13 | 88.79487 | 1.101916 | 0.8235747 | 13.86113 | 13.86113 | 321 | 1.399263 | 5.769149 | 1.388524 | 4.122992
14 | 96.80439 | 1.030905 | 0.9409417 | 15.83647 | 15.83647 | 400 | 1.495647 | 6.16748 | 1.111137 | 4.12362